## f and v
P (bar) | T1 © | F(CO&CO2) | F(H2) (m3/h) | T2(C) | F total | F(CH4) | F(H2O) | F(N2) | F(CO2) | F(CO) | F(H2) | F(C) | Eq CH4 | Eq H2O | Eq N2 | Eq CO2 | Eq CO | Eq H2 | Eq C
1 | 25 | 1 | 0.5 | 150 | 1.484677 | 0.00766157 | 0.5204293 | 0.4842 | 0.09543526 | 1.742763e-07 | 0.0007475521 | 0.376203 | 0.5160429 | 35.05337 | 32.61316 | 6.428016 | 1.173833e-05 | 0.05035117 | 25.33905
1 | 25 | 1 | 0.6 | 150 | 1.56385 | 0.01807524 | 0.5991841 | 0.4842 | 0.05605788 | 1.386143e-07 | 0.001165418 | 0.4051667 | 1.155817 | 38.31469 | 30.96206 | 3.584608 | 8.863659e-06 | 0.07452241 | 25.90829
1 | 25 | 1 | 0.7 | 150 | 1.619329 | 0.04033568 | 0.6540373 | 0.4842 | 0.02863129 | 9.969226e-08 | 0.00179132 | 0.4103329 | 2.490889 | 40.38941 | 29.90128 | 1.768096 | 6.156394e-06 | 0.1106212 | 25.33969
1 | 25 | 1 | 0.8 | 150 | 1.648543 | 0.07572826 | 0.6824777 | 0.4842 | 0.01441114 | 6.887891e-08 | 0.002565823 | 0.3891605 | 4.593646 | 41.39883 | 29.37138 | 0.8741738 | 4.178168e-06 | 0.1556418 | 23.60633
1 | 25 | 1 | 0.9 | 150 | 1.662737 | 0.1186313 | 0.6958362 | 0.4842 | 0.00773186 | 4.804667e-08 | 0.003401234 | 0.3529368 | 7.134696 | 41.84883 | 29.12065 | 0.4650079 | 2.889612e-06 | 0.2045563 | 21.22625
1 | 25 | 1 | 1 | 150 | 1.670411 | 0.1647946 | 0.7026148 | 0.4842 | 0.004342571 | 3.375523e-08 | 0.004295975 | 0.3101628 | 9.865513 | 42.0624 | 28.98688 | 0.2599703 | 2.020774e-06 | 0.2571807 | 18.56805
1 | 25 | 1 | 1.1 | 150 | 1.675175 | 0.2124123 | 0.706378 | 0.4842 | 0.002460975 | 2.346276e-08 | 0.005297357 | 0.2644267 | 12.68 | 42.16741 | 28.90444 | 0.1469085 | 1.400615e-06 | 0.316227 | 15.78502
1 | 25 | 1 | 1.2 | 150 | 1.678576 | 0.2607121 | 0.7085877 | 0.4842 | 0.001356167 | 1.578668e-08 | 0.006488162 | 0.2172317 | 15.53174 | 42.21362 | 28.84588 | 0.0807927 | 9.404809e-07 | 0.3865278 | 12.94143
1 | 25 | 1 | 1.3 | 150 | 1.681429 | 0.3092857 | 0.7099105 | 0.4842 | 0.0006947474 | 9.975616e-09 | 0.008018011 | 0.1693195 | 18.39423 | 42.22068 | 28.79694 | 0.04131888 | 5.932822e-07 | 0.4768571 | 10.06998
1 | 25 | 1 | 1.4 | 150 | 1.684397 | 0.3578015 | 0.7106855 | 0.4842 | 0.000307248 | 5.612456e-09 | 0.01021155 | 0.1211913 | 21.24211 | 42.19228 | 28.74619 | 0.01824083 | 3.332027e-07 | 0.6062436 | 7.194935
1 | 25 | 1 | 1.5 | 150 | 1.688599 | 0.4057006 | 0.7111014 | 0.4842 | 9.928943e-05 | 2.484668e-09 | 0.01399739 | 0.07350011 | 24.02587 | 42.11192 | 28.67466 | 0.005879989 | 1.471437e-07 | 0.8289352 | 4.352728
1 | 25 | 1 | 1.6 | 150 | 1.698575 | 0.4507125 | 0.7112733 | 0.4842 | 1.335592e-05 | 5.681939e-10 | 0.02380178 | 0.02857418 | 26.53474 | 41.8747 | 28.50625 | 0.0007863016 | 3.345121e-08 | 1.401279 | 1.682244
1 | 25 | 1 | 1.7 | 150 | 1.748134 | 0.4759331 | 0.7112997 | 0.4842 | 1.657854e-07 | 2.172948e-11 | 0.0733341 | 0.003366719 | 27.22521 | 40.68909 | 27.69811 | 9.483563e-06 | 1.24301e-09 | 4.194994 | 0.1925893
1 | 25 | 1 | 1.8 | 150 | 1.842833 | 0.4785834 | 0.7113 | 0.4842 | 6.720858e-09 | 2.018444e-12 | 0.1680332 | 0.0007165774 | 25.96998 | 38.59818 | 26.27476 | 3.647024e-07 | 1.095294e-10 | 9.118198 | 0.03888455
1 | 25 | 1 | 1.9 | 150 | 1.94203 | 0.4789851 | 0.7113 | 0.4842 | 1.167802e-09 | 5.577649e-13 | 0.2672298 | 0.0003149107 | 24.66415 | 36.62663 | 24.93268 | 6.013307e-08 | 2.872072e-11 | 13.76034 | 0.01621555
1 | 25 | 1 | 2 | 150 | 2.041769 | 0.4791154 | 0.7113 | 0.4842 | 3.630863e-10 | 2.381423e-13 | 0.3669693 | 0.0001846365 | 23.4657 | 34.83743 | 23.71473 | 1.778292e-08 | 1.166352e-11 | 17.9731 | 0.009042966
P | T1 | F(CO&CO2) | F(H2) (m3/h) | T(C) | F total | F(CH4) | F(H2O) | F(N2) | F(CO2) | F(CO) | F(H2) | F(C) | Eq CH4 | Eq H2O | Eq N2 | Eq CO2 | Eq CO | Eq H2 | Eq C
1 | 25 | 1 | 0.5 | 200 | 1.478901 | 0.01054929 | 0.512511 | 0.4842 | 0.0993933 | 2.387345e-06 | 0.002890394 | 0.369355 | 0.7133195 | 34.65485 | 32.74052 | 6.720752 | 0.0001614269 | 0.195442 | 24.97496
1 | 25 | 1 | 0.6 | 200 | 1.554513 | 0.02274337 | 0.5866955 | 0.4842 | 0.06230129 | 1.952769e-06 | 0.004317798 | 0.3942534 | 1.463054 | 37.74143 | 31.14801 | 4.007769 | 0.0001256193 | 0.2777589 | 25.36185
1 | 25 | 1 | 0.7 | 200 | 1.609797 | 0.04510137 | 0.6400348 | 0.4842 | 0.03563186 | 1.484853e-06 | 0.006262454 | 0.3985653 | 2.80168 | 39.75872 | 30.07832 | 2.213438 | 9.223854e-05 | 0.3890213 | 24.75873
1 | 25 | 1 | 0.8 | 200 | 1.64367 | 0.07816511 | 0.6715631 | 0.4842 | 0.0198679 | 1.084438e-06 | 0.008606672 | 0.3812659 | 4.755524 | 40.85754 | 29.45847 | 1.208753 | 6.597662e-05 | 0.5236254 | 23.19602
1 | 25 | 1 | 0.9 | 200 | 1.663327 | 0.1183366 | 0.6886361 | 0.4842 | 0.01133157 | 7.842682e-07 | 0.01119078 | 0.3496311 | 7.114451 | 41.40113 | 29.11033 | 0.6812591 | 4.715058e-05 | 0.6727949 | 21.01999
1 | 25 | 1 | 1 | 200 | 1.6756 | 0.1622002 | 0.6980942 | 0.4842 | 0.006602594 | 5.641576e-07 | 0.0140054 | 0.3104967 | 9.680127 | 41.66235 | 28.89712 | 0.3940437 | 3.366899e-05 | 0.8358443 | 18.53048
1 | 25 | 1 | 1.1 | 200 | 1.684272 | 0.2078639 | 0.7036051 | 0.4842 | 0.003847275 | 3.997835e-07 | 0.01716708 | 0.2675884 | 12.34147 | 41.77502 | 28.74832 | 0.2284236 | 2.373628e-05 | 1.019258 | 15.88748
1 | 25 | 1 | 1.2 | 200 | 1.691334 | 0.2543328 | 0.7069359 | 0.4842 | 0.002181902 | 2.747105e-07 | 0.02089853 | 0.2227851 | 15.0374 | 41.79752 | 28.62828 | 0.1290048 | 1.624224e-05 | 1.235624 | 13.17215
1 | 25 | 1 | 1.3 | 200 | 1.698067 | 0.3009664 | 0.7089728 | 0.4842 | 0.001163526 | 1.788948e-07 | 0.02559452 | 0.1771699 | 17.72405 | 41.75175 | 28.51477 | 0.06852058 | 1.05352e-05 | 1.507274 | 10.43362
1 | 25 | 1 | 1.4 | 200 | 1.705729 | 0.3471355 | 0.7101927 | 0.4842 | 0.0005535807 | 1.063533e-07 | 0.03203627 | 0.1316108 | 20.35115 | 41.63573 | 28.38669 | 0.0324542 | 6.235063e-06 | 1.878157 | 7.71581
1 | 25 | 1 | 1.5 | 200 | 1.716424 | 0.3917881 | 0.7108729 | 0.4842 | 0.0002135304 | 5.379569e-08 | 0.04205091 | 0.08729831 | 22.82584 | 41.41593 | 28.20982 | 0.01244043 | 3.134173e-06 | 2.449914 | 5.086058
1 | 25 | 1 | 1.6 | 200 | 1.735544 | 0.4322278 | 0.7111901 | 0.4842 | 5.49624e-05 | 2.002977e-08 | 0.06085437 | 0.04701723 | 24.90445 | 40.97792 | 27.89903 | 0.003166868 | 1.154092e-06 | 3.506356 | 2.709077
1 | 25 | 1 | 1.7 | 200 | 1.778003 | 0.4609985 | 0.7112851 | 0.4842 | 7.435475e-06 | 4.595411e-09 | 0.1032179 | 0.01829408 | 25.92788 | 40.00472 | 27.2328 | 0.0004181925 | 2.584591e-07 | 5.805273 | 1.028912
1 | 25 | 1 | 1.8 | 200 | 1.854821 | 0.4725896 | 0.7112982 | 0.4842 | 8.965214e-07 | 9.663628e-10 | 0.1800226 | 0.006709504 | 25.47899 | 38.34862 | 26.10495 | 4.833467e-05 | 5.210006e-08 | 9.70566 | 0.3617333
1 | 25 | 1 | 1.9 | 200 | 1.947879 | 0.4760604 | 0.7112996 | 0.4842 | 1.8811e-07 | 3.075761e-10 | 0.2730795 | 0.003239397 | 24.43994 | 36.51662 | 24.8578 | 9.657169e-06 | 1.579031e-08 | 14.01933 | 0.1663038
1 | 25 | 1 | 2 | 200 | 2.045291 | 0.4773543 | 0.7112999 | 0.4842 | 6.137921e-08 | 1.361604e-10 | 0.3704914 | 0.00194559 | 23.33919 | 34.77744 | 23.67389 | 3.001001e-06 | 6.657264e-09 | 18.11436 | 0.09512532
P | T1 | F(CO&CO2) | F(H2) (m3/h) | T(C) | F total | F(CH4) | F(H2O) | F(N2) | F(CO2) | F(CO) | F(H2) | F(C) | Eq CH4 | Eq H2O | Eq N2 | Eq CO2 | Eq CO | Eq H2 | Eq C
1 | 25 | 1 | 0.5 | 250 | 1.478901 | 0.01054929 | 0.512511 | 0.4842 | 0.0993933 | 2.387345e-06 | 0.002890394 | 0.369355 | 0.7133195 | 34.65485 | 32.74052 | 6.720752 | 0.0001614269 | 0.195442 | 24.97496
1 | 25 | 1 | 0.6 | 250 | 1.554513 | 0.02274337 | 0.5866955 | 0.4842 | 0.06230129 | 1.952769e-06 | 0.004317798 | 0.3942534 | 1.463054 | 37.74143 | 31.14801 | 4.007769 | 0.0001256193 | 0.2777589 | 25.36185
1 | 25 | 1 | 0.7 | 250 | 1.609797 | 0.04510137 | 0.6400348 | 0.4842 | 0.03563186 | 1.484853e-06 | 0.006262454 | 0.3985653 | 2.80168 | 39.75872 | 30.07832 | 2.213438 | 9.223854e-05 | 0.3890213 | 24.75873
1 | 25 | 1 | 0.8 | 250 | 1.64367 | 0.07816511 | 0.6715631 | 0.4842 | 0.0198679 | 1.084438e-06 | 0.008606672 | 0.3812659 | 4.755524 | 40.85754 | 29.45847 | 1.208753 | 6.597662e-05 | 0.5236254 | 23.19602
1 | 25 | 1 | 0.9 | 250 | 1.663327 | 0.1183366 | 0.6886361 | 0.4842 | 0.01133157 | 7.842682e-07 | 0.01119078 | 0.3496311 | 7.114451 | 41.40113 | 29.11033 | 0.6812591 | 4.715058e-05 | 0.6727949 | 21.01999
1 | 25 | 1 | 1 | 250 | 1.6756 | 0.1622002 | 0.6980942 | 0.4842 | 0.006602594 | 5.641576e-07 | 0.0140054 | 0.3104967 | 9.680127 | 41.66235 | 28.89712 | 0.3940437 | 3.366899e-05 | 0.8358443 | 18.53048
1 | 25 | 1 | 1.1 | 250 | 1.684272 | 0.2078639 | 0.7036051 | 0.4842 | 0.003847275 | 3.997835e-07 | 0.01716708 | 0.2675884 | 12.34147 | 41.77502 | 28.74832 | 0.2284236 | 2.373628e-05 | 1.019258 | 15.88748
1 | 25 | 1 | 1.2 | 250 | 1.691334 | 0.2543328 | 0.7069359 | 0.4842 | 0.002181902 | 2.747105e-07 | 0.02089853 | 0.2227851 | 15.0374 | 41.79752 | 28.62828 | 0.1290048 | 1.624224e-05 | 1.235624 | 13.17215
1 | 25 | 1 | 1.3 | 250 | 1.698067 | 0.3009664 | 0.7089728 | 0.4842 | 0.001163526 | 1.788948e-07 | 0.02559452 | 0.1771699 | 17.72405 | 41.75175 | 28.51477 | 0.06852058 | 1.05352e-05 | 1.507274 | 10.43362
1 | 25 | 1 | 1.4 | 250 | 1.705729 | 0.3471355 | 0.7101927 | 0.4842 | 0.0005535807 | 1.063533e-07 | 0.03203627 | 0.1316108 | 20.35115 | 41.63573 | 28.38669 | 0.0324542 | 6.235063e-06 | 1.878157 | 7.71581
1 | 25 | 1 | 1.5 | 250 | 1.716424 | 0.3917881 | 0.7108729 | 0.4842 | 0.0002135304 | 5.379569e-08 | 0.04205091 | 0.08729831 | 22.82584 | 41.41593 | 28.20982 | 0.01244043 | 3.134173e-06 | 2.449914 | 5.086058
1 | 25 | 1 | 1.6 | 250 | 1.735544 | 0.4322278 | 0.7111901 | 0.4842 | 5.49624e-05 | 2.002977e-08 | 0.06085437 | 0.04701723 | 24.90445 | 40.97792 | 27.89903 | 0.003166868 | 1.154092e-06 | 3.506356 | 2.709077
1 | 25 | 1 | 1.7 | 250 | 1.778003 | 0.4609985 | 0.7112851 | 0.4842 | 7.435475e-06 | 4.595411e-09 | 0.1032179 | 0.01829408 | 25.92788 | 40.00472 | 27.2328 | 0.0004181925 | 2.584591e-07 | 5.805273 | 1.028912
1 | 25 | 1 | 1.8 | 250 | 1.854821 | 0.4725896 | 0.7112982 | 0.4842 | 8.965214e-07 | 9.663628e-10 | 0.1800226 | 0.006709504 | 25.47899 | 38.34862 | 26.10495 | 4.833467e-05 | 5.210006e-08 | 9.70566 | 0.3617333
1 | 25 | 1 | 1.9 | 250 | 1.947879 | 0.4760604 | 0.7112996 | 0.4842 | 1.8811e-07 | 3.075761e-10 | 0.2730795 | 0.003239397 | 24.43994 | 36.51662 | 24.8578 | 9.657169e-06 | 1.579031e-08 | 14.01933 | 0.1663038
1 | 25 | 1 | 2 | 250 | 2.045291 | 0.4773543 | 0.7112999 | 0.4842 | 6.137921e-08 | 1.361604e-10 | 0.3704914 | 0.00194559 | 23.33919 | 34.77744 | 23.67389 | 3.001001e-06 | 6.657264e-09 | 18.11436 | 0.09512532
P | T1 | F(CO&CO2) | F(H2) (m3/h) | T(C) | F total | F(CH4) | F(H2O) | F(N2) | F(CO2) | F(CO) | F(H2) | F(C) | Eq CH4 | Eq H2O | Eq N2 | Eq CO2 | Eq CO | Eq H2 | Eq C
1 | 25 | 1 | 0.5 | 300 | 1.471648 | 0.0141762 | 0.4875977 | 0.4842 | 0.111793 | 0.0001163697 | 0.02054992 | 0.3532145 | 0.9632878 | 33.13277 | 32.9019 | 7.59645 | 0.007907444 | 1.396388 | 24.00129
1 | 25 | 1 | 0.6 | 300 | 1.546798 | 0.02660116 | 0.5545546 | 0.4842 | 0.07832257 | 0.0001002658 | 0.02874308 | 0.374276 | 1.719757 | 35.85179 | 31.30338 | 5.06353 | 0.006482155 | 1.858231 | 24.19683
1 | 25 | 1 | 0.7 | 300 | 1.608752 | 0.04562389 | 0.6064599 | 0.4842 | 0.05237869 | 8.275144e-05 | 0.03879234 | 0.3812147 | 2.83598 | 37.69753 | 30.09786 | 3.255858 | 0.005143827 | 2.411331 | 23.6963
1 | 25 | 1 | 0.8 | 300 | 1.657103 | 0.07144851 | 0.6430997 | 0.4842 | 0.0340671 | 6.607744e-05 | 0.05050326 | 0.3737183 | 4.311652 | 38.80868 | 29.21967 | 2.055823 | 0.003987528 | 3.047684 | 22.55251
1 | 25 | 1 | 0.9 | 300 | 1.694442 | 0.1027788 | 0.6673503 | 0.4842 | 0.02194902 | 5.16585e-05 | 0.06359213 | 0.3545205 | 6.065641 | 39.38465 | 28.57577 | 1.295354 | 0.003048702 | 3.752983 | 20.92255
1 | 25 | 1 | 1 | 300 | 1.724486 | 0.1377568 | 0.6830149 | 0.4842 | 0.01412263 | 3.981969e-05 | 0.07797139 | 0.3273807 | 7.988283 | 39.60686 | 28.07793 | 0.8189473 | 0.002309075 | 4.521427 | 18.98424
1 | 25 | 1 | 1.1 | 300 | 1.750483 | 0.1747583 | 0.693145 | 0.4842 | 0.009062364 | 3.030229e-05 | 0.0938385 | 0.2954491 | 9.983428 | 39.59734 | 27.66093 | 0.5177064 | 0.001731081 | 5.360719 | 16.87814
1 | 25 | 1 | 1.2 | 300 | 1.774902 | 0.2125492 | 0.6997518 | 0.4842 | 0.005762724 | 2.271009e-05 | 0.1116498 | 0.2609654 | 11.97526 | 39.42482 | 27.28038 | 0.3246785 | 0.001279512 | 6.290479 | 14.70309
1 | 25 | 1 | 1.3 | 300 | 1.799694 | 0.2501529 | 0.7040812 | 0.4842 | 0.003601061 | 1.668899e-05 | 0.132113 | 0.2255293 | 13.89975 | 39.12227 | 26.90457 | 0.2000929 | 0.0009273239 | 7.340857 | 12.53154
1 | 25 | 1 | 1.4 | 300 | 1.82663 | 0.2866849 | 0.7069046 | 0.4842 | 0.002191711 | 1.196332e-05 | 0.1562255 | 0.1904114 | 15.69474 | 38.69993 | 26.50783 | 0.1199866 | 0.0006549392 | 8.552664 | 10.42419
1 | 25 | 1 | 1.5 | 300 | 1.857546 | 0.3212268 | 0.708714 | 0.4842 | 0.00128882 | 8.324332e-06 | 0.1853323 | 0.156776 | 17.29307 | 38.15324 | 26.06664 | 0.06938292 | 0.0004481359 | 9.977266 | 8.439953
1 | 25 | 1 | 1.6 | 300 | 1.894463 | 0.3527683 | 0.7098369 | 0.4842 | 0.0007287522 | 5.60711e-06 | 0.2211265 | 0.1257973 | 18.62101 | 37.46902 | 25.55869 | 0.03846747 | 0.0002959735 | 11.67225 | 6.640262
1 | 25 | 1 | 1.7 | 300 | 1.939451 | 0.3802747 | 0.7105019 | 0.4842 | 0.0003972158 | 3.66538e-06 | 0.2654487 | 0.09862444 | 19.60734 | 36.63418 | 24.96583 | 0.02048084 | 0.0001889906 | 13.6868 | 5.085174
1 | 25 | 1 | 1.8 | 300 | 1.994116 | 0.402942 | 0.7108745 | 0.4842 | 0.0002115907 | 2.350606e-06 | 0.3197416 | 0.07614408 | 20.20655 | 35.6486 | 24.28144 | 0.01061075 | 0.0001178771 | 16.03425 | 3.818438
1 | 25 | 1 | 1.9 | 300 | 2.058903 | 0.4205487 | 0.7110728 | 0.4842 | 0.0001128403 | 1.506368e-06 | 0.3843297 | 0.0586369 | 20.42587 | 34.5365 | 23.51738 | 0.005480603 | 7.316363e-05 | 18.66673 | 2.847969
1 | 25 | 1 | 2 | 300 | 2.132829 | 0.4335856 | 0.7111753 | 0.4842 | 6.183867e-05 | 9.839464e-07 | 0.4581535 | 0.04565158 | 20.32913 | 33.34423 | 22.70224 | 0.002899373 | 4.61334e-05 | 21.48102 | 2.140424
P | T1 | F(CO&CO2) | F(H2) | T2 (C) | F total | F(CH4) | F(H2O) | F(N2) | F(CO2) | F(CO) | F(H2) | F(C) | Eq CH4 | Eq H2O | Eq N2 | Eq CO2 | Eq CO | Eq H2 | Eq C
1 | 25 | 1 | 1.5 | 50 | 1.675257 | 0.4123714 | 0.7112551 | 0.4842 | 2.243058e-05 | 5.567689e-13 | 0.0005021054 | 0.06690619 | 24.61541 | 42.45647 | 28.90302 | 0.001338934 | 3.323483e-11 | 0.02997184 | 3.993786
1 | 25 | 1 | 1.5 | 75 | 1.676109 | 0.4119454 | 0.711232 | 0.4842 | 3.402457e-05 | 6.927043e-12 | 0.001377188 | 0.06732055 | 24.57748 | 42.43351 | 28.88833 | 0.002029973 | 4.132812e-10 | 0.0821658 | 4.016477
1 | 25 | 1 | 1.5 | 100 | 1.678016 | 0.410992 | 0.7112013 | 0.4842 | 4.933434e-05 | 6.223161e-11 | 0.00331476 | 0.06825871 | 24.49273 | 42.38346 | 28.8555 | 0.002940039 | 3.708642e-09 | 0.1975404 | 4.067822
1 | 25 | 1 | 1.5 | 125 | 1.681806 | 0.4090971 | 0.71116 | 0.4842 | 6.997806e-05 | 4.336675e-10 | 0.007145675 | 0.07013288 | 24.32488 | 42.28551 | 28.79048 | 0.004160888 | 2.578582e-08 | 0.4248811 | 4.170094
1 | 25 | 1 | 1.5 | 150 | 1.688599 | 0.4057006 | 0.7111014 | 0.4842 | 9.928943e-05 | 2.484668e-09 | 0.01399739 | 0.07350011 | 24.02587 | 42.11192 | 28.67466 | 0.005879989 | 1.471437e-07 | 0.8289352 | 4.352728
1 | 25 | 1 | 1.5 | 175 | 1.699703 | 0.4001486 | 0.7110129 | 0.4842 | 0.0001435239 | 1.225564e-08 | 0.02518992 | 0.07900789 | 23.54227 | 41.8316 | 28.48733 | 0.008444061 | 7.210461e-07 | 1.482019 | 4.648336
1 | 25 | 1 | 1.5 | 200 | 1.716424 | 0.3917881 | 0.7108729 | 0.4842 | 0.0002135304 | 5.379569e-08 | 0.04205091 | 0.08729831 | 22.82584 | 41.41593 | 28.20982 | 0.01244043 | 3.134173e-06 | 2.449914 | 5.086058
1 | 25 | 1 | 1.5 | 225 | 1.739888 | 0.3800562 | 0.7106456 | 0.4842 | 0.0003270961 | 2.145085e-07 | 0.06574206 | 0.09891651 | 21.84372 | 40.84434 | 27.82938 | 0.01879984 | 1.232887e-05 | 3.778523 | 5.685224
1 | 25 | 1 | 1.5 | 250 | 1.770942 | 0.3645289 | 0.7102747 | 0.4842 | 0.0005122427 | 7.855757e-07 | 0.09716756 | 0.1142581 | 20.58389 | 40.10716 | 27.34138 | 0.02892487 | 4.435919e-05 | 5.486772 | 6.451826
1 | 25 | 1 | 1.5 | 275 | 1.810114 | 0.344943 | 0.7096739 | 0.4842 | 0.0008117147 | 2.656748e-06 | 0.1369402 | 0.1335427 | 19.05642 | 39.20603 | 26.74969 | 0.04484329 | 0.0001467724 | 7.565279 | 7.377583
1 | 25 | 1 | 1.5 | 300 | 1.857546 | 0.3212268 | 0.708714 | 0.4842 | 0.00128882 | 8.324332e-06 | 0.1853323 | 0.156776 | 17.29307 | 38.15324 | 26.06664 | 0.06938292 | 0.0004481359 | 9.977266 | 8.439953
1 | 25 | 1 | 1.5 | 325 | 1.912876 | 0.2935618 | 0.7072064 | 0.4842 | 0.002034701 | 2.423287e-05 | 0.2421701 | 0.1836793 | 15.34661 | 36.97083 | 25.31266 | 0.1063686 | 0.001266829 | 12.66 | 9.602256
1 | 25 | 1 | 1.5 | 350 | 1.975062 | 0.2624688 | 0.7048806 | 0.4842 | 0.003176812 | 6.573051e-05 | 0.3066817 | 0.2135886 | 13.28914 | 35.68903 | 24.51568 | 0.1608462 | 0.003328022 | 15.5277 | 10.81427
1 | 25 | 1 | 1.5 | 375 | 2.042221 | 0.2288893 | 0.701359 | 0.4842 | 0.004887225 | 0.0001666002 | 0.3773625 | 0.2453569 | 11.20786 | 34.34294 | 23.70948 | 0.2393092 | 0.008157793 | 18.47804 | 12.01422
1 | 25 | 1 | 1.5 | 400 | 2.111596 | 0.194202 | 0.6961317 | 0.4842 | 0.00738638 | 0.0003955719 | 0.4519643 | 0.277316 | 9.196932 | 32.96709 | 22.93052 | 0.3498008 | 0.01873331 | 21.40392 | 13.13301
1 | 25 | 1 | 1.5 | 425 | 2.179782 | 0.1601089 | 0.6885536 | 0.4842 | 0.01093243 | 0.0008815474 | 0.5277287 | 0.3073772 | 7.345177 | 31.58818 | 22.21323 | 0.5015378 | 0.04044199 | 24.21016 | 14.10128
1 | 25 | 1 | 1.5 | 450 | 2.243294 | 0.1283532 | 0.6778917 | 0.4842 | 0.01578106 | 0.001846139 | 0.6019019 | 0.3333196 | 5.721639 | 30.21859 | 21.58433 | 0.7034772 | 0.08229591 | 26.83117 | 14.85849
1 | 25 | 1 | 1.5 | 475 | 2.299315 | 0.1003427 | 0.6634531 | 0.4842 | 0.02210551 | 0.003635902 | 0.6723615 | 0.3532159 | 4.364026 | 28.85438 | 21.05845 | 0.9613954 | 0.1581298 | 29.24182 | 15.36179
1 | 25 | 1 | 1.5 | 500 | 2.346295 | 0.07685232 | 0.6447762 | 0.4842 | 0.02989199 | 0.006739846 | 0.7380192 | 0.3658158 | 3.275475 | 27.48061 | 20.63679 | 1.274008 | 0.2872548 | 31.45466 | 15.59121
P (bar) | T1 | F(CO&CO2) | F(H2) | T© | F total | F(CH4) | F(H2O) | F(N2) | F(CO2) | F(CO) | F(H2) | F(C) | Eq CH4 | Eq H2O | Eq N2 | Eq CO2 | Eq CO | Eq H2 | Eq C
1 | 25 | 1 | 1.5 | 150 | 1.688599 | 0.4057006 | 0.7111014 | 0.4842 | 9.928943e-05 | 2.484668e-09 | 0.01399739 | 0.07350011 | 24.02587 | 42.11192 | 28.67466 | 0.005879989 | 1.471437e-07 | 0.8289352 | 4.352728
2 | 25 | 1 | 1.5 | 150 | 1.684646 | 0.407677 | 0.711112 | 0.4842 | 9.402178e-05 | 1.686603e-09 | 0.01003397 | 0.07152894 | 24.19957 | 42.21136 | 28.74194 | 0.005581101 | 1.001162e-07 | 0.5956128 | 4.245933
3 | 25 | 1 | 1.5 | 150 | 1.682861 | 0.4085695 | 0.7111166 | 0.4842 | 9.169142e-05 | 1.351445e-09 | 0.00824443 | 0.07063883 | 24.27827 | 42.25641 | 28.77243 | 0.005448544 | 8.030637e-08 | 0.4899056 | 4.197544
4 | 25 | 1 | 1.5 | 150 | 1.681787 | 0.4091067 | 0.7111194 | 0.4842 | 9.030309e-05 | 1.157077e-09 | 0.007167251 | 0.07010302 | 24.32572 | 42.28357 | 28.79081 | 0.005369474 | 6.880049e-08 | 0.4261689 | 4.168366
5 | 25 | 1 | 1.5 | 150 | 1.681049 | 0.4094756 | 0.7111213 | 0.4842 | 8.935597e-05 | 1.026775e-09 | 0.006427551 | 0.06973506 | 24.35834 | 42.30224 | 28.80345 | 0.005315489 | 6.107941e-08 | 0.3823536 | 4.148307
6 | 25 | 1 | 1.5 | 150 | 1.680502 | 0.4097491 | 0.7111227 | 0.4842 | 8.8657e-05 | 9.318114e-10 | 0.005879086 | 0.06946223 | 24.38255 | 42.31609 | 28.81282 | 0.005275626 | 5.54484e-08 | 0.3498411 | 4.133422
7 | 25 | 1 | 1.5 | 150 | 1.680075 | 0.4099624 | 0.7111238 | 0.4842 | 8.811384e-05 | 8.587248e-10 | 0.005451366 | 0.06924945 | 24.40143 | 42.3269 | 28.82014 | 0.005244637 | 5.111229e-08 | 0.3244715 | 4.121807
8 | 25 | 1 | 1.5 | 150 | 1.67973 | 0.4101348 | 0.7111246 | 0.4842 | 8.767607e-05 | 8.0027e-10 | 0.005105655 | 0.06907747 | 24.41671 | 42.33564 | 28.82606 | 0.005219652 | 4.764277e-08 | 0.3039568 | 4.112415
9 | 25 | 1 | 1.5 | 150 | 1.679444 | 0.410278 | 0.7111254 | 0.4842 | 8.731349e-05 | 7.521616e-10 | 0.004818659 | 0.0689347 | 24.42939 | 42.3429 | 28.83097 | 0.005198952 | 4.478635e-08 | 0.2869199 | 4.104614
10 | 25 | 1 | 1.5 | 150 | 1.679201 | 0.4103993 | 0.711126 | 0.4842 | 8.700679e-05 | 7.116833e-10 | 0.004575414 | 0.06881369 | 24.44015 | 42.34906 | 28.83514 | 0.005181439 | 4.238225e-08 | 0.2724756 | 4.098001
11 | 25 | 1 | 1.5 | 150 | 1.678992 | 0.4105038 | 0.7111265 | 0.4842 | 8.674294e-05 | 6.770202e-10 | 0.004365808 | 0.06870942 | 24.44942 | 42.35436 | 28.83873 | 0.005166369 | 4.032301e-08 | 0.2600255 | 4.092301
12 | 25 | 1 | 1.5 | 150 | 1.67881 | 0.4105952 | 0.711127 | 0.4842 | 8.651281e-05 | 6.469079e-10 | 0.004182726 | 0.06861834 | 24.45752 | 42.359 | 28.84186 | 0.005153223 | 3.853372e-08 | 0.2491483 | 4.087321
13 | 25 | 1 | 1.5 | 150 | 1.678648 | 0.4106758 | 0.7111274 | 0.4842 | 8.630979e-05 | 6.204352e-10 | 0.004021 | 0.06853788 | 24.46467 | 42.36309 | 28.84464 | 0.005141624 | 3.69604e-08 | 0.239538 | 4.082921
14 | 25 | 1 | 1.5 | 150 | 1.678505 | 0.4107477 | 0.7111277 | 0.4842 | 8.612893e-05 | 5.969269e-10 | 0.00387677 | 0.06846613 | 24.47105 | 42.36675 | 28.84711 | 0.00513129 | 3.556302e-08 | 0.2309657 | 4.078996
15 | 25 | 1 | 1.5 | 150 | 1.678375 | 0.4108124 | 0.7111281 | 0.4842 | 8.596648e-05 | 5.758706e-10 | 0.003747087 | 0.06840161 | 24.47679 | 42.37003 | 28.84933 | 0.005122006 | 3.431119e-08 | 0.2232568 | 4.075466
16 | 25 | 1 | 1.5 | 150 | 1.678258 | 0.410871 | 0.7111284 | 0.4842 | 8.581951e-05 | 5.568695e-10 | 0.003629657 | 0.06834319 | 24.48199 | 42.37301 | 28.85134 | 0.005113607 | 3.31814e-08 | 0.2162753 | 4.072269
17 | 25 | 1 | 1.5 | 150 | 1.678151 | 0.4109244 | 0.7111286 | 0.4842 | 8.568571e-05 | 5.396112e-10 | 0.003522662 | 0.06828996 | 24.48673 | 42.37572 | 28.85318 | 0.005105959 | 3.21551e-08 | 0.2099132 | 4.069357
18 | 25 | 1 | 1.5 | 150 | 1.678054 | 0.4109732 | 0.7111289 | 0.4842 | 8.556323e-05 | 5.238457e-10 | 0.003424639 | 0.06824119 | 24.49107 | 42.3782 | 28.85486 | 0.005098957 | 3.121746e-08 | 0.204084 | 4.066687
19 | 25 | 1 | 1.5 | 150 | 1.677963 | 0.4110183 | 0.7111291 | 0.4842 | 8.545055e-05 | 5.093705e-10 | 0.0033344 | 0.0681963 | 24.49507 | 42.38049 | 28.85641 | 0.005092516 | 3.035647e-08 | 0.198717 | 4.06423
20 | 25 | 1 | 1.5 | 150 | 1.67788 | 0.4110599 | 0.7111293 | 0.4842 | 8.534644e-05 | 4.960194e-10 | 0.003250964 | 0.06815479 | 24.49876 | 42.3826 | 28.85784 | 0.005086563 | 2.956226e-08 | 0.1937542 | 4.061958
P (bar) | T1 | F(CO&CO2) | F(H2) | T© | F total | F(CH4) | F(H2O) | F(N2) | F(CO2) | F(CO) | F(H2) | F(C) | Eq CH4 | Eq H2O | Eq N2 | Eq CO2 | Eq CO | Eq H2 | Eq C
1 | 25 | 1 | 1.5 | 200 | 1.716424 | 0.3917881 | 0.7108729 | 0.4842 | 0.0002135304 | 5.379569e-08 | 0.04205091 | 0.08729831 | 22.82584 | 41.41593 | 28.20982 | 0.01244043 | 3.134173e-06 | 2.449914 | 5.086058
2 | 25 | 1 | 1.5 | 200 | 1.705179 | 0.3974105 | 0.7109263 | 0.4842 | 0.0001868557 | 3.442476e-08 | 0.03075281 | 0.08170264 | 23.30608 | 41.69218 | 28.39584 | 0.01095813 | 2.018835e-06 | 1.803494 | 4.791441
3 | 25 | 1 | 1.5 | 200 | 1.699973 | 0.4000137 | 0.7109497 | 0.4842 | 0.0001751291 | 2.677638e-08 | 0.02552279 | 0.0791111 | 23.5306 | 41.82125 | 28.48281 | 0.01030188 | 1.575107e-06 | 1.501365 | 4.653669
4 | 25 | 1 | 1.5 | 200 | 1.696794 | 0.401603 | 0.7109637 | 0.4842 | 0.0001681628 | 2.249475e-08 | 0.02233029 | 0.07752878 | 23.66834 | 41.90041 | 28.53617 | 0.009910622 | 1.325721e-06 | 1.316028 | 4.569134
5 | 25 | 1 | 1.5 | 200 | 1.69459 | 0.4027049 | 0.7109731 | 0.4842 | 0.0001634185 | 1.969323e-08 | 0.02011707 | 0.07643167 | 23.76415 | 41.95546 | 28.57328 | 0.009643541 | 1.162123e-06 | 1.187135 | 4.510333
6 | 25 | 1 | 1.5 | 200 | 1.692945 | 0.4035277 | 0.7109801 | 0.4842 | 0.0001599212 | 1.768839e-08 | 0.01846442 | 0.07561234 | 23.83585 | 41.99666 | 28.60105 | 0.009446331 | 1.04483e-06 | 1.090669 | 4.466321
7 | 25 | 1 | 1.5 | 200 | 1.691654 | 0.404173 | 0.7109856 | 0.4842 | 0.0001572057 | 1.61675e-08 | 0.01716846 | 0.07496979 | 23.89218 | 42.02902 | 28.62287 | 0.009293017 | 9.557215e-07 | 1.014892 | 4.431745
8 | 25 | 1 | 1.5 | 200 | 1.690606 | 0.4046969 | 0.7109899 | 0.4842 | 0.0001550185 | 1.496539e-08 | 0.01611625 | 0.07444806 | 23.93798 | 42.05533 | 28.64061 | 0.0091694 | 8.852085e-07 | 0.9532821 | 4.403631
9 | 25 | 1 | 1.5 | 200 | 1.689733 | 0.4051335 | 0.7109936 | 0.4842 | 0.0001532078 | 1.398584e-08 | 0.01523945 | 0.07401329 | 23.97618 | 42.07727 | 28.65541 | 0.009066982 | 8.276954e-07 | 0.901885 | 4.380176
10 | 25 | 1 | 1.5 | 200 | 1.688991 | 0.4055047 | 0.7109966 | 0.4842 | 0.0001516768 | 1.316866e-08 | 0.01449392 | 0.07364359 | 24.0087 | 42.09595 | 28.66801 | 0.00898032 | 7.796764e-07 | 0.8581411 | 4.360213
11 | 25 | 1 | 1.5 | 200 | 1.688349 | 0.4058255 | 0.7109993 | 0.4842 | 0.0001503601 | 1.247406e-08 | 0.0138497 | 0.07332411 | 24.03683 | 42.1121 | 28.67891 | 0.008905747 | 7.388321e-07 | 0.8203102 | 4.342948
12 | 25 | 1 | 1.5 | 200 | 1.687787 | 0.4061064 | 0.7110016 | 0.4842 | 0.000149212 | 1.187461e-08 | 0.01328562 | 0.07304437 | 24.06147 | 42.12626 | 28.68845 | 0.008840689 | 7.035607e-07 | 0.787162 | 4.327819
13 | 25 | 1 | 1.5 | 200 | 1.68729 | 0.4063551 | 0.7110036 | 0.4842 | 0.0001481994 | 1.135068e-08 | 0.01278625 | 0.07279671 | 24.0833 | 42.13879 | 28.69691 | 0.008783281 | 6.727169e-07 | 0.7577981 | 4.314416
14 | 25 | 1 | 1.5 | 200 | 1.686845 | 0.4065773 | 0.7110054 | 0.4842 | 0.0001472975 | 1.088787e-08 | 0.01234003 | 0.0725754 | 24.10282 | 42.15 | 28.70447 | 0.00873213 | 6.454577e-07 | 0.7315449 | 4.302434
15 | 25 | 1 | 1.5 | 200 | 1.686445 | 0.4067774 | 0.711007 | 0.4842 | 0.0001464876 | 1.047531e-08 | 0.01193811 | 0.07237607 | 24.12041 | 42.1601 | 28.71128 | 0.008686177 | 6.211475e-07 | 0.7078863 | 4.291635
16 | 25 | 1 | 1.5 | 200 | 1.686082 | 0.406959 | 0.7110085 | 0.4842 | 0.000145755 | 1.010464e-08 | 0.01157358 | 0.07219527 | 24.13637 | 42.16927 | 28.71746 | 0.008644596 | 5.992969e-07 | 0.6864188 | 4.281836
17 | 25 | 1 | 1.5 | 200 | 1.685751 | 0.4071246 | 0.7110098 | 0.4842 | 0.0001450881 | 9.769305e-09 | 0.01124096 | 0.07203029 | 24.15094 | 42.17764 | 28.72311 | 0.008606736 | 5.795225e-07 | 0.6668219 | 4.272891
18 | 25 | 1 | 1.5 | 200 | 1.685447 | 0.4072766 | 0.711011 | 0.4842 | 0.0001444777 | 9.464106e-09 | 0.01093581 | 0.07187893 | 24.16431 | 42.18531 | 28.72829 | 0.008572071 | 5.615191e-07 | 0.6488374 | 4.264681
19 | 25 | 1 | 1.5 | 200 | 1.685167 | 0.4074167 | 0.7110122 | 0.4842 | 0.0001439162 | 9.184841e-09 | 0.01065454 | 0.07173942 | 24.17664 | 42.19239 | 28.73306 | 0.008540177 | 5.450405e-07 | 0.6322544 | 4.257111
20 | 25 | 1 | 1.5 | 200 | 1.684907 | 0.4075463 | 0.7110132 | 0.4842 | 0.0001433975 | 8.92808e-09 | 0.01039418 | 0.07161028 | 24.18805 | 42.19895 | 28.73748 | 0.008510703 | 5.298855e-07 | 0.6168989 | 4.250102
P (bar) | T1 | F(CO&CO2) | F(H2) | T© | F total | F(CH4) | F(H2O) | F(N2) | F(CO2) | F(CO) | F(H2) | F(C) | Eq CH4 | Eq H2O | Eq N2 | Eq CO2 | Eq CO | Eq H2 | Eq C
1 | 25 | 1 | 1.5 | 250 | 1.716424 | 0.3917881 | 0.7108729 | 0.4842 | 0.0002135304 | 5.379569e-08 | 0.04205091 | 0.08729831 | 22.82584 | 41.41593 | 28.20982 | 0.01244043 | 3.134173e-06 | 2.449914 | 5.086058
2 | 25 | 1 | 1.5 | 250 | 1.705179 | 0.3974105 | 0.7109263 | 0.4842 | 0.0001868557 | 3.442476e-08 | 0.03075281 | 0.08170264 | 23.30608 | 41.69218 | 28.39584 | 0.01095813 | 2.018835e-06 | 1.803494 | 4.791441
3 | 25 | 1 | 1.5 | 250 | 1.699973 | 0.4000137 | 0.7109497 | 0.4842 | 0.0001751291 | 2.677638e-08 | 0.02552279 | 0.0791111 | 23.5306 | 41.82125 | 28.48281 | 0.01030188 | 1.575107e-06 | 1.501365 | 4.653669
4 | 25 | 1 | 1.5 | 250 | 1.696794 | 0.401603 | 0.7109637 | 0.4842 | 0.0001681628 | 2.249475e-08 | 0.02233029 | 0.07752878 | 23.66834 | 41.90041 | 28.53617 | 0.009910622 | 1.325721e-06 | 1.316028 | 4.569134
5 | 25 | 1 | 1.5 | 250 | 1.69459 | 0.4027049 | 0.7109731 | 0.4842 | 0.0001634185 | 1.969323e-08 | 0.02011707 | 0.07643167 | 23.76415 | 41.95546 | 28.57328 | 0.009643541 | 1.162123e-06 | 1.187135 | 4.510333
6 | 25 | 1 | 1.5 | 250 | 1.692945 | 0.4035277 | 0.7109801 | 0.4842 | 0.0001599212 | 1.768839e-08 | 0.01846442 | 0.07561234 | 23.83585 | 41.99666 | 28.60105 | 0.009446331 | 1.04483e-06 | 1.090669 | 4.466321
7 | 25 | 1 | 1.5 | 250 | 1.691654 | 0.404173 | 0.7109856 | 0.4842 | 0.0001572057 | 1.61675e-08 | 0.01716846 | 0.07496979 | 23.89218 | 42.02902 | 28.62287 | 0.009293017 | 9.557215e-07 | 1.014892 | 4.431745
8 | 25 | 1 | 1.5 | 250 | 1.690606 | 0.4046969 | 0.7109899 | 0.4842 | 0.0001550185 | 1.496539e-08 | 0.01611625 | 0.07444806 | 23.93798 | 42.05533 | 28.64061 | 0.0091694 | 8.852085e-07 | 0.9532821 | 4.403631
9 | 25 | 1 | 1.5 | 250 | 1.689733 | 0.4051335 | 0.7109936 | 0.4842 | 0.0001532078 | 1.398584e-08 | 0.01523945 | 0.07401329 | 23.97618 | 42.07727 | 28.65541 | 0.009066982 | 8.276954e-07 | 0.901885 | 4.380176
10 | 25 | 1 | 1.5 | 250 | 1.688991 | 0.4055047 | 0.7109966 | 0.4842 | 0.0001516768 | 1.316866e-08 | 0.01449392 | 0.07364359 | 24.0087 | 42.09595 | 28.66801 | 0.00898032 | 7.796764e-07 | 0.8581411 | 4.360213
11 | 25 | 1 | 1.5 | 250 | 1.688349 | 0.4058255 | 0.7109993 | 0.4842 | 0.0001503601 | 1.247406e-08 | 0.0138497 | 0.07332411 | 24.03683 | 42.1121 | 28.67891 | 0.008905747 | 7.388321e-07 | 0.8203102 | 4.342948
12 | 25 | 1 | 1.5 | 250 | 1.687787 | 0.4061064 | 0.7110016 | 0.4842 | 0.000149212 | 1.187461e-08 | 0.01328562 | 0.07304437 | 24.06147 | 42.12626 | 28.68845 | 0.008840689 | 7.035607e-07 | 0.787162 | 4.327819
13 | 25 | 1 | 1.5 | 250 | 1.68729 | 0.4063551 | 0.7110036 | 0.4842 | 0.0001481994 | 1.135068e-08 | 0.01278625 | 0.07279671 | 24.0833 | 42.13879 | 28.69691 | 0.008783281 | 6.727169e-07 | 0.7577981 | 4.314416
14 | 25 | 1 | 1.5 | 250 | 1.686845 | 0.4065773 | 0.7110054 | 0.4842 | 0.0001472975 | 1.088787e-08 | 0.01234003 | 0.0725754 | 24.10282 | 42.15 | 28.70447 | 0.00873213 | 6.454577e-07 | 0.7315449 | 4.302434
15 | 25 | 1 | 1.5 | 250 | 1.686445 | 0.4067774 | 0.711007 | 0.4842 | 0.0001464876 | 1.047531e-08 | 0.01193811 | 0.07237607 | 24.12041 | 42.1601 | 28.71128 | 0.008686177 | 6.211475e-07 | 0.7078863 | 4.291635
16 | 25 | 1 | 1.5 | 250 | 1.686082 | 0.406959 | 0.7110085 | 0.4842 | 0.000145755 | 1.010464e-08 | 0.01157358 | 0.07219527 | 24.13637 | 42.16927 | 28.71746 | 0.008644596 | 5.992969e-07 | 0.6864188 | 4.281836
17 | 25 | 1 | 1.5 | 250 | 1.685751 | 0.4071246 | 0.7110098 | 0.4842 | 0.0001450881 | 9.769305e-09 | 0.01124096 | 0.07203029 | 24.15094 | 42.17764 | 28.72311 | 0.008606736 | 5.795225e-07 | 0.6668219 | 4.272891
18 | 25 | 1 | 1.5 | 250 | 1.685447 | 0.4072766 | 0.711011 | 0.4842 | 0.0001444777 | 9.464106e-09 | 0.01093581 | 0.07187893 | 24.16431 | 42.18531 | 28.72829 | 0.008572071 | 5.615191e-07 | 0.6488374 | 4.264681
19 | 25 | 1 | 1.5 | 250 | 1.685167 | 0.4074167 | 0.7110122 | 0.4842 | 0.0001439162 | 9.184841e-09 | 0.01065454 | 0.07173942 | 24.17664 | 42.19239 | 28.73306 | 0.008540177 | 5.450405e-07 | 0.6322544 | 4.257111
20 | 25 | 1 | 1.5 | 250 | 1.684907 | 0.4075463 | 0.7110132 | 0.4842 | 0.0001433975 | 8.92808e-09 | 0.01039418 | 0.07161028 | 24.18805 | 42.19895 | 28.73748 | 0.008510703 | 5.298855e-07 | 0.6168989 | 4.250102
P (bar) | T1 | F(CO&CO2) | F(H2) | T© | F total | F(CH4) | F(H2O) | F(N2) | F(CO2) | F(CO) | F(H2) | F(C) | Eq CH4 | Eq H2O | Eq N2 | Eq CO2 | Eq CO | Eq H2 | Eq C
1 | 25 | 1 | 1.5 | 300 | 1.857546 | 0.3212268 | 0.708714 | 0.4842 | 0.00128882 | 8.324332e-06 | 0.1853323 | 0.156776 | 17.29307 | 38.15324 | 26.06664 | 0.06938292 | 0.0004481359 | 9.977266 | 8.439953
2 | 25 | 1 | 1.5 | 300 | 1.814949 | 0.3425257 | 0.7093913 | 0.4842 | 0.0009520143 | 4.708669e-06 | 0.1420573 | 0.1358175 | 18.87248 | 39.08603 | 26.67844 | 0.05245406 | 0.0002594381 | 7.827069 | 7.483273
3 | 25 | 1 | 1.5 | 300 | 1.79421 | 0.352895 | 0.7096783 | 0.4842 | 0.0008091696 | 3.408429e-06 | 0.1210317 | 0.1255924 | 19.66855 | 39.5538 | 26.98681 | 0.04509894 | 0.0001899683 | 6.745683 | 6.999872
4 | 25 | 1 | 1.5 | 300 | 1.781159 | 0.3594207 | 0.7098454 | 0.4842 | 0.0007259282 | 2.723193e-06 | 0.1078131 | 0.1191506 | 20.17904 | 39.85302 | 27.18455 | 0.04075596 | 0.0001528889 | 6.052976 | 6.6895
5 | 25 | 1 | 1.5 | 300 | 1.771909 | 0.3640455 | 0.7099578 | 0.4842 | 0.0006699513 | 2.294609e-06 | 0.09845121 | 0.1145823 | 20.54538 | 40.0674 | 27.32646 | 0.03780957 | 0.0001294993 | 5.556223 | 6.4666
6 | 25 | 1 | 1.5 | 300 | 1.764882 | 0.3675589 | 0.7100399 | 0.4842 | 0.0006290653 | 1.998768e-06 | 0.09134239 | 0.1111101 | 20.82625 | 40.23157 | 27.43526 | 0.03564347 | 0.0001132522 | 5.175551 | 6.295608
7 | 25 | 1 | 1.5 | 300 | 1.759294 | 0.3703531 | 0.7101031 | 0.4842 | 0.0005975444 | 1.78098e-06 | 0.08569062 | 0.1083476 | 21.05124 | 40.36297 | 27.52241 | 0.03396502 | 0.0001012327 | 4.87074 | 6.158582
8 | 25 | 1 | 1.5 | 300 | 1.754702 | 0.372649 | 0.7101538 | 0.4842 | 0.0005722989 | 1.613209e-06 | 0.08104815 | 0.1060771 | 21.23717 | 40.47148 | 27.59443 | 0.03261516 | 9.193636e-05 | 4.618913 | 6.045304
9 | 25 | 1 | 1.5 | 300 | 1.750836 | 0.374582 | 0.7101955 | 0.4842 | 0.0005514976 | 1.479534e-06 | 0.07714046 | 0.104165 | 21.39447 | 40.56322 | 27.65536 | 0.0314991 | 8.450443e-05 | 4.405921 | 5.949444
10 | 25 | 1 | 1.5 | 300 | 1.747519 | 0.3762405 | 0.7102307 | 0.4842 | 0.000533978 | 1.370213e-06 | 0.07378824 | 0.1025241 | 21.52998 | 40.64223 | 27.70785 | 0.03055635 | 7.840906e-05 | 4.222457 | 5.866838
11 | 25 | 1 | 1.5 | 300 | 1.744629 | 0.3776853 | 0.7102608 | 0.4842 | 0.0005189622 | 1.278935e-06 | 0.07086858 | 0.1010944 | 21.64846 | 40.71127 | 27.75375 | 0.02974627 | 7.3307e-05 | 4.062099 | 5.794609
12 | 25 | 1 | 1.5 | 300 | 1.742081 | 0.3789596 | 0.710287 | 0.4842 | 0.0005059076 | 1.201424e-06 | 0.06829389 | 0.09983333 | 21.75327 | 40.77233 | 27.79435 | 0.02904042 | 6.896486e-05 | 3.920248 | 5.730694
13 | 25 | 1 | 1.5 | 300 | 1.73981 | 0.3800951 | 0.71031 | 0.4842 | 0.0004944228 | 1.134672e-06 | 0.06599979 | 0.09870935 | 21.84693 | 40.82688 | 27.83063 | 0.02841821 | 6.521814e-05 | 3.793506 | 5.673571
14 | 25 | 1 | 1.5 | 300 | 1.737768 | 0.3811159 | 0.7103305 | 0.4842 | 0.0004842176 | 1.076501e-06 | 0.06393773 | 0.09769881 | 21.93134 | 40.87602 | 27.86332 | 0.02786434 | 6.194732e-05 | 3.679301 | 5.622085
15 | 25 | 1 | 1.5 | 300 | 1.735919 | 0.3820405 | 0.7103488 | 0.4842 | 0.0004750716 | 1.025293e-06 | 0.06207025 | 0.09678344 | 22.00796 | 40.92062 | 27.89301 | 0.02736715 | 5.906339e-05 | 3.575642 | 5.575343
16 | 25 | 1 | 1.5 | 300 | 1.734233 | 0.3828833 | 0.7103654 | 0.4842 | 0.0004668138 | 9.798176e-07 | 0.06036794 | 0.09594887 | 22.07796 | 40.96135 | 27.92012 | 0.02691759 | 5.64986e-05 | 3.480958 | 5.532639
17 | 25 | 1 | 1.5 | 300 | 1.732688 | 0.3836561 | 0.7103804 | 0.4842 | 0.0004593097 | 9.391239e-07 | 0.05880731 | 0.09518362 | 22.14225 | 40.99876 | 27.94502 | 0.02650851 | 5.420041e-05 | 3.393993 | 5.493409
18 | 25 | 1 | 1.5 | 300 | 1.731264 | 0.3843682 | 0.7103942 | 0.4842 | 0.0004524515 | 9.024632e-07 | 0.05736934 | 0.09447841 | 22.2016 | 41.03328 | 27.96801 | 0.02613418 | 5.212743e-05 | 3.313727 | 5.457194
19 | 25 | 1 | 1.5 | 300 | 1.729945 | 0.3850274 | 0.7104068 | 0.4842 | 0.0004461518 | 8.69238e-07 | 0.05603845 | 0.09382562 | 22.25662 | 41.06528 | 27.98932 | 0.02578994 | 5.024656e-05 | 3.239319 | 5.423618
20 | 25 | 1 | 1.5 | 300 | 1.72872 | 0.3856399 | 0.7104185 | 0.4842 | 0.000440339 | 8.389654e-07 | 0.05480171 | 0.09321892 | 22.30783 | 41.09505 | 28.00916 | 0.02547196 | 4.853101e-05 | 3.170074 | 5.392366
P (bar) | T1 | F(CO&CO2) | F(H2) | T© | F total | F(CH4) | F(H2O) | F(N2) | F(CO2) | F(CO) | F(H2) | F(C) | Eq CH4 | Eq H2O | Eq N2 | Eq CO2 | Eq CO | Eq H2 | Eq C
1 | 25 | 0.25 | 1.75 | 150 | 1.760355 | 0.1198224 | 0.177825 | 0.12105 | 2.361187e-14 | 2.264791e-16 | 1.341655 | 2.567914e-06 | 6.806719 | 10.10165 | 6.876453 | 1.341313e-12 | 1.286554e-14 | 76.21503 | 0.0001458748
1 | 25 | 0.35 | 1.75 | 150 | 1.764499 | 0.1677503 | 0.248955 | 0.16947 | 1.094122e-13 | 6.58351e-16 | 1.178319 | 4.682781e-06 | 9.506964 | 14.1091 | 9.604424 | 6.200748e-12 | 3.731093e-14 | 66.77925 | 0.0002653887
1 | 25 | 0.45 | 1.75 | 150 | 1.768646 | 0.2156768 | 0.320085 | 0.21789 | 4.243704e-13 | 1.710762e-15 | 1.014986 | 8.15246e-06 | 12.19446 | 18.09774 | 12.31959 | 2.399408e-11 | 9.672721e-14 | 57.38775 | 0.0004609435
1 | 25 | 0.55 | 1.75 | 150 | 1.772798 | 0.2636008 | 0.391215 | 0.26631 | 1.570378e-12 | 4.346142e-15 | 0.8516584 | 1.421864e-05 | 14.86919 | 22.06765 | 15.02201 | 8.858187e-11 | 2.451571e-13 | 48.04034 | 0.0008020449
1 | 25 | 0.65 | 1.75 | 150 | 1.776962 | 0.3115192 | 0.462345 | 0.31473 | 6.102763e-12 | 1.155086e-14 | 0.6883417 | 2.58438e-05 | 17.531 | 26.01885 | 17.71169 | 3.434381e-10 | 6.500341e-13 | 38.737 | 0.001454381
1 | 25 | 0.75 | 1.75 | 150 | 1.781153 | 0.3594235 | 0.533475 | 0.36315 | 2.782237e-11 | 3.481232e-14 | 0.525053 | 5.149039e-05 | 20.17926 | 29.95111 | 20.38848 | 1.562043e-09 | 1.954482e-12 | 29.47826 | 0.002890846
1 | 25 | 0.85 | 1.75 | 150 | 1.785437 | 0.4072816 | 0.604605 | 0.41157 | 1.803639e-10 | 1.372348e-13 | 0.3618569 | 0.0001234337 | 22.81131 | 33.86314 | 23.0515 | 1.010195e-08 | 7.686345e-12 | 20.26713 | 0.00691336
1 | 25 | 0.95 | 1.75 | 150 | 1.790245 | 0.4548776 | 0.675735 | 0.45999 | 2.755601e-09 | 1.032633e-12 | 0.1991849 | 0.0004574358 | 25.40868 | 37.74539 | 25.69425 | 1.539231e-07 | 5.768111e-11 | 11.12612 | 0.02555158
1 | 25 | 1.05 | 1.75 | 150 | 1.809201 | 0.4953995 | 0.7468632 | 0.50841 | 8.945948e-07 | 7.714783e-11 | 0.05066274 | 0.007864579 | 27.38223 | 41.28139 | 28.10136 | 4.944696e-05 | 4.264193e-09 | 2.800282 | 0.434699
1 | 25 | 1.15 | 1.75 | 150 | 1.943427 | 0.4782864 | 0.8178299 | 0.55683 | 8.256528e-05 | 2.255355e-09 | 0.01757238 | 0.07282606 | 24.61046 | 42.08184 | 28.65196 | 0.004248437 | 1.160504e-07 | 0.9041956 | 3.7473
1 | 25 | 1.25 | 1.75 | 150 | 2.105496 | 0.4472518 | 0.8883569 | 0.60525 | 0.00038406 | 7.01557e-09 | 0.01276444 | 0.1514891 | 21.24211 | 42.19228 | 28.74619 | 0.01824083 | 3.332027e-07 | 0.6062436 | 7.194935
1 | 25 | 1.35 | 1.75 | 150 | 2.269789 | 0.4151055 | 0.9583282 | 0.65367 | 0.0009633707 | 1.372026e-08 | 0.01073578 | 0.2309861 | 18.28829 | 42.22103 | 28.79871 | 0.04244318 | 6.044731e-07 | 0.4729858 | 10.17655
1 | 25 | 1.45 | 1.75 | 150 | 2.434235 | 0.3828826 | 1.027618 | 0.70209 | 0.001883357 | 2.223173e-08 | 0.009541635 | 0.3102191 | 15.72907 | 42.21525 | 28.84233 | 0.07736955 | 9.132945e-07 | 0.3919768 | 12.74401
1 | 25 | 1.55 | 1.75 | 150 | 2.598202 | 0.3508989 | 1.096068 | 0.75051 | 0.00322334 | 3.256004e-08 | 0.008708967 | 0.3887928 | 13.50545 | 42.18564 | 28.88574 | 0.1240604 | 1.253176e-06 | 0.335192 | 14.96391
1 | 25 | 1.65 | 1.75 | 150 | 2.761311 | 0.3193443 | 1.163475 | 0.79893 | 0.005085023 | 4.479255e-08 | 0.00806158 | 0.4664157 | 11.56495 | 42.13487 | 28.93299 | 0.1841525 | 1.622148e-06 | 0.2919475 | 16.89109
1 | 25 | 1.75 | 1.75 | 150 | 2.923219 | 0.2883906 | 1.229576 | 0.84735 | 0.0075995 | 5.907166e-08 | 0.007517956 | 0.5427849 | 9.865513 | 42.0624 | 28.98688 | 0.2599703 | 2.020774e-06 | 0.2571807 | 18.56805
P (bar) | T1 | F(CO&CO2) | F(H2) | T© | F total | F(CH4) | F(H2O) | F(N2) | F(CO2) | F(CO) | F(H2) | F(C) | Eq CH4 | Eq H2O | Eq N2 | Eq CO2 | Eq CO | Eq H2 | Eq C
1 | 25 | 0.25 | 1.75 | 200 | 1.760405 | 0.1197974 | 0.177825 | 0.12105 | 4.146744e-12 | 1.332526e-13 | 1.341705 | 2.758131e-05 | 6.805105 | 10.10137 | 6.876258 | 2.355563e-10 | 7.569429e-12 | 76.2157 | 0.001566759
1 | 25 | 0.35 | 1.75 | 200 | 1.764591 | 0.1677047 | 0.248955 | 0.16947 | 1.921169e-11 | 3.872983e-13 | 1.178411 | 5.02917e-05 | 9.503888 | 14.10837 | 9.603927 | 1.088734e-09 | 2.194834e-11 | 66.78096 | 0.002850049
1 | 25 | 0.45 | 1.75 | 200 | 1.768805 | 0.2155975 | 0.320085 | 0.21789 | 7.449019e-11 | 1.006158e-12 | 1.015145 | 8.753944e-05 | 12.18888 | 18.09611 | 12.31849 | 4.211328e-09 | 5.688347e-11 | 57.39157 | 0.004949072
1 | 25 | 0.55 | 1.75 | 200 | 1.773075 | 0.2634624 | 0.391215 | 0.26631 | 2.754577e-10 | 2.55476e-12 | 0.8519352 | 0.0001526217 | 14.85906 | 22.06421 | 15.01967 | 1.553559e-08 | 1.440864e-10 | 48.04845 | 0.008607737
1 | 25 | 0.65 | 1.75 | 200 | 1.777464 | 0.3112678 | 0.462345 | 0.31473 | 1.068713e-09 | 6.781416e-12 | 0.6888443 | 0.0002771726 | 17.5119 | 26.01149 | 17.70668 | 6.012573e-08 | 3.815219e-10 | 38.75433 | 0.01559371
1 | 25 | 0.75 | 1.75 | 200 | 1.782152 | 0.3589241 | 0.533475 | 0.36315 | 4.849346e-09 | 2.036582e-11 | 0.5260519 | 0.0005509235 | 20.13993 | 29.93432 | 20.37705 | 2.721062e-07 | 1.142766e-09 | 29.51779 | 0.03091339
1 | 25 | 0.85 | 1.75 | 200 | 1.787807 | 0.4060964 | 0.6046049 | 0.41157 | 3.086042e-08 | 7.917838e-11 | 0.3642272 | 0.001308526 | 22.71478 | 33.81824 | 23.02094 | 1.72616e-06 | 4.428799e-09 | 20.37285 | 0.07319165
1 | 25 | 0.95 | 1.75 | 200 | 1.798402 | 0.450799 | 0.6757342 | 0.45999 | 4.123151e-07 | 5.388237e-10 | 0.2073429 | 0.0045356 | 25.06664 | 37.57414 | 25.57771 | 2.292675e-05 | 2.996125e-08 | 11.52928 | 0.2522017
1 | 25 | 1.05 | 1.75 | 200 | 1.847906 | 0.4760468 | 0.7468325 | 0.50841 | 1.62481e-05 | 8.283546e-09 | 0.089399 | 0.02720199 | 25.76141 | 40.41506 | 27.51276 | 0.0008792708 | 4.482665e-07 | 4.837853 | 1.472044
1 | 25 | 1.15 | 1.75 | 200 | 1.977483 | 0.4612585 | 0.8176129 | 0.55683 | 0.0001910355 | 5.159144e-08 | 0.05184503 | 0.08974537 | 23.32554 | 41.34614 | 28.15852 | 0.009660538 | 2.608945e-06 | 2.621769 | 4.538364
1 | 25 | 1.25 | 1.75 | 200 | 2.132161 | 0.4339194 | 0.8877409 | 0.60525 | 0.0006919759 | 1.329416e-07 | 0.04004534 | 0.1645135 | 20.35115 | 41.63573 | 28.38669 | 0.0324542 | 6.235063e-06 | 1.878157 | 7.71581
1 | 25 | 1.35 | 1.75 | 200 | 2.292044 | 0.4039781 | 0.957034 | 0.65367 | 0.00161038 | 2.457011e-07 | 0.03428481 | 0.2414663 | 17.62523 | 41.75461 | 28.51909 | 0.07025959 | 1.071974e-05 | 1.495818 | 10.53498
1 | 25 | 1.45 | 1.75 | 200 | 2.453105 | 0.3734477 | 1.025311 | 0.70209 | 0.003036914 | 3.875124e-07 | 0.03071881 | 0.3185 | 15.22347 | 41.79646 | 28.62047 | 0.1237988 | 1.579681e-05 | 1.252242 | 12.98355
1 | 25 | 1.55 | 1.75 | 200 | 2.613959 | 0.3430207 | 1.092357 | 0.75051 | 0.005078819 | 5.579468e-07 | 0.02817671 | 0.3948149 | 13.12265 | 41.78937 | 28.71163 | 0.1942961 | 2.13449e-05 | 1.077933 | 15.1041
1 | 25 | 1.65 | 1.75 | 200 | 2.773871 | 0.3130646 | 1.157913 | 0.79893 | 0.007865853 | 7.575244e-07 | 0.02618318 | 0.4699137 | 11.2862 | 41.74357 | 28.80199 | 0.2835696 | 2.730929e-05 | 0.9439221 | 16.94072
1 | 25 | 1.75 | 1.75 | 200 | 2.932299 | 0.2838503 | 1.221665 | 0.84735 | 0.01155454 | 9.872757e-07 | 0.02450946 | 0.5433692 | 9.680127 | 41.66235 | 28.89712 | 0.3940437 | 3.366899e-05 | 0.8358443 | 18.53048
P (bar) | T1 | F(CO&CO2) | F(H2) | T© | F total | F(CH4) | F(H2O) | F(N2) | F(CO2) | F(CO) | F(H2) | F(C) | Eq CH4 | Eq H2O | Eq N2 | Eq CO2 | Eq CO | Eq H2 | Eq C
1 | 25 | 0.25 | 1.75 | 250 | 1.760739 | 0.1196307 | 0.177825 | 0.12105 | 2.862369e-10 | 2.42167e-11 | 1.342039 | 0.0001943083 | 6.794347 | 10.09945 | 6.874956 | 1.625664e-08 | 1.375372e-09 | 76.22021 | 0.01103561
1 | 25 | 0.35 | 1.75 | 250 | 1.765198 | 0.1674009 | 0.248955 | 0.16947 | 1.324561e-09 | 7.032165e-11 | 1.179018 | 0.0003540729 | 9.483407 | 14.10352 | 9.600622 | 7.503755e-08 | 3.983782e-09 | 66.7924 | 0.02005854
1 | 25 | 0.45 | 1.75 | 250 | 1.769861 | 0.2150694 | 0.320085 | 0.21789 | 5.124323e-09 | 1.823762e-10 | 1.016201 | 0.000615583 | 12.15177 | 18.08532 | 12.31114 | 2.895325e-07 | 1.030455e-08 | 57.417 | 0.03478143
1 | 25 | 0.55 | 1.75 | 250 | 1.774911 | 0.2625443 | 0.391215 | 0.26631 | 1.886201e-08 | 4.614572e-10 | 0.8537714 | 0.001070685 | 14.79197 | 22.04138 | 15.00413 | 1.062701e-06 | 2.599888e-08 | 48.1022 | 0.06032328
1 | 25 | 0.65 | 1.75 | 250 | 1.780778 | 0.3096111 | 0.4623449 | 0.31473 | 7.239605e-08 | 1.214986e-09 | 0.6921579 | 0.001933813 | 17.38629 | 25.96309 | 17.67374 | 4.065417e-06 | 6.822784e-08 | 38.86829 | 0.1085938
1 | 25 | 0.75 | 1.75 | 250 | 1.788623 | 0.3556884 | 0.5334744 | 0.36315 | 3.1882e-07 | 3.567701e-09 | 0.5325239 | 0.003786327 | 19.88615 | 29.82598 | 20.30332 | 1.782488e-05 | 1.994663e-07 | 29.77284 | 0.2116894
1 | 25 | 0.85 | 1.75 | 250 | 1.802245 | 0.3988773 | 0.6046013 | 0.41157 | 1.823619e-06 | 1.280389e-08 | 0.378669 | 0.008525829 | 22.13224 | 33.54712 | 22.83651 | 0.0001011859 | 7.10441e-07 | 21.01096 | 0.4730671
1 | 25 | 0.95 | 1.75 | 250 | 1.835387 | 0.4323064 | 0.6757054 | 0.45999 | 1.476496e-05 | 5.98572e-08 | 0.2443567 | 0.02301375 | 23.55396 | 36.81542 | 25.06229 | 0.0008044601 | 3.261285e-06 | 13.31363 | 1.253891
1 | 25 | 1.05 | 1.75 | 250 | 1.91633 | 0.441835 | 0.746635 | 0.50841 | 0.0001148517 | 2.724947e-07 | 0.15802 | 0.06131487 | 23.05631 | 38.96171 | 26.5304 | 0.005993313 | 1.421961e-05 | 8.245968 | 3.199599
1 | 25 | 1.15 | 1.75 | 250 | 2.042639 | 0.4286803 | 0.8170061 | 0.55683 | 0.0004940648 | 7.972852e-07 | 0.1176083 | 0.1220198 | 20.98659 | 39.99757 | 27.26032 | 0.02418757 | 3.903211e-05 | 5.757661 | 5.973634
1 | 25 | 1.25 | 1.75 | 250 | 2.188554 | 0.4057231 | 0.8864703 | 0.60525 | 0.001326509 | 1.639063e-06 | 0.09770854 | 0.1920738 | 18.53841 | 40.50484 | 27.65525 | 0.0606112 | 7.489253e-05 | 4.464525 | 8.776288
1 | 25 | 1.35 | 1.75 | 250 | 2.341531 | 0.3792345 | 0.9547737 | 0.65367 | 0.002739251 | 2.767004e-06 | 0.08603221 | 0.2650785 | 16.19601 | 40.77562 | 27.91635 | 0.1169855 | 0.0001181707 | 3.674186 | 11.32073
1 | 25 | 1.45 | 1.75 | 250 | 2.496902 | 0.3515488 | 1.021672 | 0.70209 | 0.004854454 | 4.162995e-06 | 0.07815553 | 0.3385776 | 14.0794 | 40.91757 | 28.11844 | 0.194419 | 0.0001667264 | 3.1301 | 13.55991
1 | 25 | 1.55 | 1.75 | 250 | 2.6526 | 0.3236999 | 1.086898 | 0.75051 | 0.007805787 | 5.819008e-06 | 0.07227758 | 0.4114035 | 12.20312 | 40.9748 | 28.29337 | 0.2942693 | 0.00021937 | 2.724782 | 15.50944
1 | 25 | 1.65 | 1.75 | 250 | 2.807479 | 0.2962603 | 1.150151 | 0.79893 | 0.01174324 | 7.732134e-06 | 0.06755367 | 0.4828338 | 10.55254 | 40.96738 | 28.4572 | 0.4182841 | 0.000275412 | 2.406204 | 17.19812
1 | 25 | 1.75 | 1.75 | 250 | 2.960768 | 0.269616 | 1.211099 | 0.84735 | 0.0168333 | 9.901134e-06 | 0.0635445 | 0.5523158 | 9.106286 | 40.90488 | 28.61926 | 0.5685449 | 0.000334411 | 2.146217 | 18.65448
P (bar) | T1 | F(CO&CO2) | F(H2) | T© | F total | F(CH4) | F(H2O) | F(N2) | F(CO2) | F(CO) | F(H2) | F(C) | Eq CH4 | Eq H2O | Eq N2 | Eq CO2 | Eq CO | Eq H2 | Eq C
1 | 25 | 0.25 | 1.75 | 300 | 1.762336 | 0.1188318 | 0.177825 | 0.12105 | 9.779857e-09 | 1.82515e-09 | 1.343636 | 0.0009932022 | 6.742855 | 10.0903 | 6.868723 | 5.54937e-07 | 1.035642e-07 | 76.24177 | 0.05635713
1 | 25 | 0.35 | 1.75 | 300 | 1.768099 | 0.1659507 | 0.2489549 | 0.16947 | 4.500354e-08 | 5.277043e-09 | 1.181919 | 0.001804296 | 9.385825 | 14.08037 | 9.584872 | 2.545307e-06 | 2.984586e-07 | 66.84688 | 0.1020472
1 | 25 | 0.45 | 1.75 | 300 | 1.774869 | 0.2125653 | 0.3200846 | 0.21789 | 1.722895e-07 | 1.357644e-08 | 1.02121 | 0.003119509 | 11.97639 | 18.03426 | 12.2764 | 9.707167e-06 | 7.649264e-07 | 57.53718 | 0.1757599
1 | 25 | 0.55 | 1.75 | 300 | 1.783504 | 0.2582478 | 0.3912137 | 0.26631 | 6.208851e-07 | 3.380381e-08 | 0.8623656 | 0.005366525 | 14.4798 | 21.93511 | 14.93184 | 3.481265e-05 | 1.895359e-06 | 48.35231 | 0.3008978
1 | 25 | 0.65 | 1.75 | 300 | 1.795841 | 0.3020796 | 0.4623404 | 0.31473 | 2.273594e-06 | 8.589858e-08 | 0.7072255 | 0.009463074 | 16.82107 | 25.74506 | 17.52549 | 0.0001266033 | 4.783196e-06 | 39.3813 | 0.5269439
1 | 25 | 0.75 | 1.75 | 300 | 1.816022 | 0.341989 | 0.5334569 | 0.36315 | 8.917661e-06 | 2.311906e-07 | 0.55994 | 0.01747682 | 18.83177 | 29.37503 | 19.99701 | 0.0004910547 | 1.27306e-05 | 30.83333 | 0.9623682
1 | 25 | 0.85 | 1.75 | 300 | 1.852865 | 0.3735677 | 0.604529 | 0.41157 | 3.766744e-05 | 6.607668e-07 | 0.4293606 | 0.03379896 | 20.16163 | 32.62672 | 22.21263 | 0.00203293 | 3.56619e-05 | 23.1728 | 1.824146
1 | 25 | 0.95 | 1.75 | 300 | 1.919178 | 0.3904108 | 0.6754252 | 0.45999 | 0.0001539959 | 1.849479e-06 | 0.3284282 | 0.06476833 | 20.3426 | 35.19345 | 23.96807 | 0.008024054 | 9.636826e-05 | 17.11296 | 3.374795
1 | 25 | 1.05 | 1.75 | 300 | 2.019613 | 0.3901933 | 0.7458358 | 0.50841 | 0.0005123668 | 4.447195e-06 | 0.2621026 | 0.1125549 | 19.3202 | 36.92963 | 25.17363 | 0.02536955 | 0.0002202003 | 12.97786 | 5.573092
1 | 25 | 1.15 | 1.75 | 300 | 2.144737 | 0.3776316 | 0.8153586 | 0.55683 | 0.001313816 | 8.809447e-06 | 0.2213532 | 0.1722407 | 17.60737 | 38.01672 | 25.96263 | 0.06125768 | 0.0004107472 | 10.32076 | 8.030857
1 | 25 | 1.25 | 1.75 | 300 | 2.283288 | 0.3583561 | 0.8836308 | 0.60525 | 0.002739639 | 1.495415e-05 | 0.1952819 | 0.2380143 | 15.69474 | 38.69993 | 26.50783 | 0.1199866 | 0.0006549392 | 8.552664 | 10.42419
1 | 25 | 1.35 | 1.75 | 300 | 2.428311 | 0.3358447 | 0.9503344 | 0.65367 | 0.004948888 | 2.279803e-05 | 0.1772511 | 0.3062386 | 13.83039 | 39.13562 | 26.91872 | 0.2037996 | 0.0009388431 | 7.29936 | 12.61118
1 | 25 | 1.45 | 1.75 | 300 | 2.576039 | 0.3119803 | 1.015163 | 0.70209 | 0.008094702 | 3.225958e-05 | 0.1638011 | 0.3748777 | 12.11085 | 39.40791 | 27.25463 | 0.3142305 | 0.001252294 | 6.35864 | 14.55248
1 | 25 | 1.55 | 1.75 | 300 | 2.724345 | 0.2878274 | 1.077807 | 0.75051 | 0.01233246 | 4.327119e-05 | 0.1531134 | 0.4427119 | 10.56501 | 39.56205 | 27.54827 | 0.452676 | 0.001588315 | 5.62019 | 16.25021
1 | 25 | 1.65 | 1.75 | 300 | 2.871911 | 0.2640443 | 1.137949 | 0.79893 | 0.0178203 | 5.576963e-05 | 0.1441877 | 0.5089246 | 9.194028 | 39.62339 | 27.81876 | 0.6205033 | 0.001941899 | 5.020618 | 17.72076
1 | 25 | 1.75 | 1.75 | 300 | 3.017851 | 0.2410745 | 1.195276 | 0.84735 | 0.02471461 | 6.968445e-05 | 0.1364499 | 0.5729162 | 7.988283 | 39.60686 | 28.07793 | 0.8189473 | 0.002309075 | 4.521427 | 18.98424

## DG,LOGK,DH
Reaction Equation | [7 empty] | Reaction Equation | [7 empty] | Reaction Equation | [7 empty] | Reaction Equation | [7 empty] | Reaction Equation | [7 empty] | Reaction Equation
CO2(g)+4H2(g)=CH4(g)+2H2O(g) | [7 empty] | CO(g)+3H2(g)=CH4(g)+H2O(g) | [7 empty] | CO(g)+H2O(g)=CO2(g)+H2(g) | [7 empty] | 2CO(g)=CO2(g)+C(s) | [7 empty] | CO(g) +H2(g)=H2O(g)+C(s) | [7 empty] | CO2(g) +2H2(g)=2H2O(g)+C(s)
Reaction Data | [7 empty] | Reaction Data | [7 empty] | Reaction Data | [7 empty] | Reaction Data | [7 empty] | Reaction Data | [7 empty] | Reaction Data
T | ΔH | ΔS | ΔG | K |  | Log K |  | T | ΔH | ΔS | ΔG | K |  | Log K |  | T | ΔH | ΔS | ΔG | K |  | Log K |  | T | ΔH | ΔS | ΔG | K |  | Log K |  | T | ΔH | ΔS | ΔG | K |  | Log K |  | T | ΔH | ΔS | ΔG | K |  | Log K
°C | kJ | J/K | kJ |  |  |  |  | °C | kJ | J/K | kJ |  |  |  |  | °C | kJ | J/K | kJ |  |  |  |  | °C | kJ | J/K | kJ |  |  |  |  | °C | kJ | J/K | kJ |  |  |  |  | °C | kJ | J/K | kJ
25 | -164.7466 | -172.4522 | -113.33 | 7.1882e+19 |  | 19.85662 |  | 25 | -205.8845 | -214.4969 | -141.9322 | 7.3796e+24 |  | 24.86803 |  | 25 | -41.13783 | -42.04469 | -28.60221 | 102662.3 |  | 5.011411 |  | 25 | -172.4224 | -175.8115 | -120.0042 | 1.0617e+21 |  | 21.02601 |  | 25 | -131.2846 | -133.7668 | -91.40199 | 10341889158566574 |  | 16.0146 |  | 25 | -90.14673 | -91.72211 | -62.79978 | 100736939861.2 |  | 11.00319
50 | -165.9938 | -176.4689 | -108.9679 | 4.1237e+17 |  | 17.61529 |  | 50 | -207.0359 | -218.2058 | -136.5227 | 1.174e+22 |  | 22.06968 |  | 50 | -41.04207 | -41.73686 | -27.5548 | 28470.24 |  | 4.454391 |  | 50 | -172.7132 | -176.7492 | -115.5967 | 4.8626e+18 |  | 18.68687 |  | 50 | -131.6712 | -135.0123 | -88.04192 | 170796827548890.1 |  | 14.23248 |  | 50 | -90.62909 | -93.27547 | -60.48712 | 5999136512.4 |  | 9.778089
75 | -167.2465 | -180.2026 | -104.5089 | 4800729208532268 |  | 15.68131 |  | 75 | -208.1666 | -221.5764 | -131.0248 | 4.5703e+19 |  | 19.65994 |  | 75 | -40.92011 | -41.37379 | -26.51583 | 9519.936 |  | 3.978634 |  | 75 | -172.9582 | -177.4803 | -111.1685 | 47923971589691096 |  | 16.68055 |  | 75 | -132.0381 | -136.1065 | -84.65264 | 5034064326417.1 |  | 12.70192 |  | 75 | -91.11802 | -94.73276 | -58.13681 | 528791809.2 |  | 8.723285
100 | -168.4934 | -183.6617 | -99.96007 | 98602238087747.1 |  | 13.99389 |  | 100 | -209.2698 | -224.6371 | -125.4465 | 3.6463e+17 |  | 17.56185 |  | 100 | -40.77639 | -40.97545 | -25.4864 | 3697.966 |  | 3.567963 |  | 100 | -173.1609 | -178.0432 | -106.7241 | 872600495337640.6 |  | 14.94082 |  | 100 | -132.3845 | -137.0677 | -81.2377 | 235967684649.1 |  | 11.37285 |  | 100 | -91.60812 | -96.09226 | -55.7513 | 63810126.7 |  | 7.80489
125 | -169.7266 | -186.8606 | -95.32802 | 3217059161211.3 |  | 12.50746 |  | 125 | -210.3409 | -227.4159 | -119.7953 | 5219976938553894 |  | 15.71767 |  | 125 | -40.61434 | -40.55534 | -24.46723 | 1622.593 |  | 3.21021 |  | 125 | -173.3243 | -178.4674 | -102.2675 | 26178457139707.7 |  | 13.41794 |  | 125 | -132.7099 | -137.9121 | -77.80022 | 16133719815.1 |  | 10.20773 |  | 125 | -92.09557 | -97.35672 | -53.33299 | 9943172.5 |  | 6.997525
150 | -170.9399 | -189.8165 | -90.61907 | 153877958789.6 |  | 11.18718 |  | 150 | -211.3766 | -229.9392 | -114.0778 | 121122006712363.9 |  | 14.08322 |  | 150 | -40.43668 | -40.12275 | -23.45874 | 787.1303 |  | 2.896047 |  | 150 | -173.451 | -178.7766 | -97.80169 | 1185471031196.8 |  | 12.07389 |  | 150 | -133.0143 | -138.6538 | -74.34295 | 1506067042.9 |  | 9.177844 |  | 150 | -92.57763 | -98.53106 | -50.88421 | 1913364.3 |  | 6.281798
175 | -172.1291 | -192.5471 | -85.83907 | 10137152849.3 |  | 10.00592 |  | 175 | -212.3747 | -232.2313 | -108.3002 | 4208443529297.9 |  | 12.62412 |  | 175 | -40.24561 | -39.68418 | -22.46114 | 415.1504 |  | 2.618206 |  | 175 | -173.5436 | -178.9896 | -93.32943 | 75689720883.8 |  | 10.87904 |  | 175 | -133.298 | -139.3054 | -70.86828 | 182318775.2 |  | 8.260831 |  | 175 | -93.05238 | -99.6212 | -48.40714 | 439163.1 |  | 5.642626
200 | -173.2907 | -195.0698 | -80.99344 | 875464944.1 |  | 8.942239 |  | 200 | -213.3337 | -234.3141 | -102.468 | 205672953441.4 |  | 11.31318 |  | 200 | -40.04297 | -39.24428 | -21.47454 | 234.93 |  | 2.370938 |  | 200 | -173.6044 | -179.1219 | -88.85288 | 6456175785.6 |  | 9.809975 |  | 200 | -133.5614 | -139.8776 | -67.37834 | 27481277.8 |  | 7.439037 |  | 200 | -93.51847 | -100.6334 | -45.9038 | 116976.5 |  | 5.068098
225 | -174.4225 | -197.401 | -76.08717 | 95271970.7 |  | 7.978965 |  | 225 | -214.2528 | -236.2074 | -96.58609 | 13446407525.9 |  | 10.12861 |  | 225 | -39.83032 | -38.80639 | -20.49891 | 141.1371 |  | 2.149641 |  | 225 | -173.6357 | -179.1865 | -84.3739 | 704630380.3 |  | 8.847961 |  | 225 | -133.8053 | -140.3801 | -63.87498 | 4992524.9 |  | 6.69832 |  | 225 | -93.97502 | -101.5737 | -43.37607 | 35373.59 |  | 4.548679
250 | -175.5225 | -199.5559 | -71.12486 | 12652021.5 |  | 7.10216 |  | 250 | -215.1315 | -237.9288 | -90.65904 | 1129125511.5 |  | 9.052742 |  | 250 | -39.60899 | -38.37295 | -19.53418 | 89.24467 |  | 1.950582 |  | 250 | -173.6394 | -179.1941 | -79.89403 | 95017526.2 |  | 7.977804 |  | 250 | -134.0304 | -140.8212 | -60.35985 | 1064685.7 |  | 6.027221 |  | 250 | -94.42144 | -102.4482 | -40.82566 | 11929.96 |  | 4.076639
275 | -176.5896 | -201.5486 | -66.11073 | 1997078.6 |  | 6.300395 |  | 275 | -215.9697 | -239.4943 | -84.69095 | 117788131.7 |  | 8.071102 |  | 275 | -39.38016 | -37.94572 | -18.58021 | 58.98022 |  | 1.770706 |  | 275 | -173.6178 | -179.1538 | -75.41459 | 15383631.8 |  | 7.187059 |  | 275 | -134.2376 | -141.2081 | -56.83438 | 260827 |  | 5.416352 |  | 275 | -94.85744 | -103.2624 | -38.25416 | 4422.279 |  | 3.645646
300 | -177.6227 | -203.3919 | -61.04868 | 366611.5 |  | 5.564206 |  | 300 | -216.7676 | -240.9179 | -78.68551 | 14848874.5 |  | 7.171694 |  | 300 | -39.14489 | -37.52604 | -17.63683 | 40.50302 |  | 1.607487 |  | 300 | -173.5727 | -179.0736 | -70.93667 | 2920351.4 |  | 6.465435 |  | 300 | -134.4278 | -141.5475 | -53.29984 | 72102.06 |  | 4.857948 |  | 300 | -95.28291 | -104.0215 | -35.663 | 1780.165 |  | 3.25046
325 | -178.6214 | -205.0976 | -55.94228 | 76857.02 |  | 4.885684 |  | 325 | -217.5255 | -242.2125 | -72.64613 | 2210562.7 |  | 6.344503 |  | 325 | -38.9041 | -37.11487 | -16.70384 | 28.76201 |  | 1.458819 |  | 325 | -173.5061 | -178.96 | -66.46119 | 637302.2 |  | 5.804345 |  | 325 | -134.602 | -141.8451 | -49.75735 | 22157.77 |  | 4.345526 |  | 325 | -95.69789 | -104.7302 | -33.05351 | 770.3833 |  | 2.886707
350 | -179.5853 | -206.6764 | -50.79486 | 18120.24 |  | 4.258164 |  | 350 | -218.2439 | -243.3893 | -66.57587 | 381150 |  | 5.581096 |  | 350 | -38.65867 | -36.71292 | -15.78101 | 21.03449 |  | 1.322932 |  | 350 | -173.4198 | -178.8188 | -61.9889 | 157241.7 |  | 5.196568 |  | 350 | -134.7612 | -142.1059 | -46.20789 | 7475.42 |  | 3.873636 |  | 350 | -96.10251 | -105.393 | -30.42687 | 355.3886 |  | 2.550703
375 | -180.5142 | -208.1381 | -45.60944 | 4742.323 |  | 3.675991 |  | 375 | -218.9236 | -244.4589 | -60.47755 | 74871.89 |  | 4.874319 |  | 375 | -38.4094 | -36.32073 | -14.86811 | 15.78802 |  | 1.198328 |  | 375 | -173.3153 | -178.6544 | -57.52044 | 43249.8 |  | 4.635984 |  | 375 | -134.9059 | -142.3337 | -42.65233 | 2739.406 |  | 3.437656 |  | 375 | -96.4965 | -106.0129 | -27.78421 | 173.5117 |  | 2.239329
400 | -181.4081 | -209.4916 | -40.38885 | 1362.483 |  | 3.134331 |  | 400 | -219.5652 | -245.4303 | -54.35374 | 16521.94 |  | 4.218061 |  | 400 | -38.15702 | -35.93868 | -13.96489 | 12.12634 |  | 1.08373 |  | 400 | -173.1942 | -178.4712 | -53.05634 | 13103.2 |  | 4.117377 |  | 400 | -135.0372 | -142.5325 | -39.09145 | 1080.557 |  | 3.033648 |  | 400 | -96.88019 | -106.5938 | -25.12655 | 89.10822 |  | 1.949918
425 | -182.2673 | -210.745 | -35.13569 | 425.6247 |  | 2.629027 |  | 425 | -220.1696 | -246.3121 | -48.20678 | 4046.419 |  | 3.607071 |  | 425 | -37.90223 | -35.56706 | -13.07109 | 9.507012 |  | 0.978044 |  | 425 | -173.0583 | -178.2731 | -48.59701 | 4327.82 |  | 3.636269 |  | 425 | -135.1561 | -142.706 | -35.52591 | 455.224 |  | 2.658225 |  | 425 | -97.25387 | -107.1389 | -22.45482 | 47.88298 |  | 1.680181
450 | -183.092 | -211.9057 | -29.85237 | 143.3776 |  | 2.156481 |  | 450 | -220.7377 | -247.1118 | -42.03882 | 1088.45 |  | 3.036808 |  | 450 | -37.64571 | -35.20606 | -12.18645 | 7.591493 |  | 0.8803272 |  | 450 | -172.9092 | -178.0632 | -44.14278 | 1544.524 |  | 3.188795 |  | 450 | -135.2635 | -142.8571 | -31.95633 | 203.4546 |  | 2.308468 |  | 450 | -97.61777 | -107.6511 | -19.76988 | 26.80034 |  | 1.42814
475 | -183.8825 | -212.9806 | -24.54112 | 51.70904 |  | 1.713566 |  | 475 | -221.2706 | -247.8364 | -35.85182 | 318.6605 |  | 2.503328 |  | 475 | -37.38808 | -34.85582 | -11.3107 | 6.162568 |  | 0.7897617 |  | 475 | -172.7482 | -177.8444 | -39.69392 | 591.0172 |  | 2.7716 |  | 475 | -135.3602 | -142.9886 | -28.38322 | 95.90437 |  | 1.981838 |  | 475 | -97.97207 | -108.1328 | -17.07252 | 15.5624 |  | 1.192077
500 | -184.6393 | -213.9757 | -19.20401 | 19.84028 |  | 1.297548 |  | 500 | -221.7693 | -248.4921 | -29.64758 | 100.7357 |  | 2.003183 |  | 500 | -37.12995 | -34.51643 | -10.44357 | 5.077332 |  | 0.7056356 |  | 500 | -172.5768 | -177.6191 | -35.25062 | 240.858 |  | 2.381761 |  | 500 | -135.4469 | -143.1027 | -24.80705 | 47.4379 |  | 1.676125 |  | 500 | -98.31694 | -108.5863 | -14.36348 | 9.343076 |  | 0.9704899
Species Data | [7 empty] | Species Data | [7 empty] | Species Data | [7 empty] | Species Data | [7 empty] | Species Data | [7 empty] | Species Data
Formula | M | Conc. | Input Amounts |  |  |  | Extrapolated From T(K) | Formula | M | Conc. | Input Amounts |  |  |  | Extrapolated From T(K) | Formula | M | Conc. | Input Amounts |  |  |  | Extrapolated From T(K) | Formula | M | Conc. | Input Amounts |  |  |  | Extrapolated From T(K) | Formula | M | Conc. | Input Amounts |  |  |  | Extrapolated From T(K) | Formula | M | Conc. | Input Amounts |  |  |  | Extrapolated From T(K)
| g/mol | wt-% | mol | g | Volume | Unit |  |  | g/mol | wt-% | mol | g | Volume | Unit |  |  | g/mol | wt-% | mol | g | Volume | Unit |  |  | g/mol | wt-% | mol | g | Volume | Unit |  |  | g/mol | wt-% | mol | g | Volume | Unit |  |  | g/mol | wt-% | mol | g | Volume | Unit
CO2(g) | 44.0095 | 84.51498 | 1 | 44.0095 | 22.4136 | l | - | CO(g) | 28.0101 | 82.24298 | 1 | 28.0101 | 22.4136 | l | - | CO(g) | 28.0101 | 60.85794 | 1 | 28.0101 | 22.4136 | l | - | CO(g) | 28.0101 | 100 | 2 | 56.0202 | 44.8272 | l | - | CO(g) | 28.0101 | 93.28621 | 1 | 28.0101 | 22.4136 | l | - | CO2(g) | 44.0095 | 91.60771 | 1 | 44.0095 | 22.4136 | l | -
H2(g) | 2.01588 | 15.48502 | 4 | 8.06352 | 89.6544 | l | - | H2(g) | 2.01588 | 17.75702 | 3 | 6.04764 | 67.2408 | l | - | H2O(g) | 18.01528 | 39.14206 | 1 | 18.01528 | 22.4136 | l | - | CO2(g) | 44.0095 | 78.56006 | 1 | 44.0095 | 22.4136 | l | - | H2(g) | 2.01588 | 6.713786 | 1 | 2.01588 | 22.4136 | l | - | H2(g) | 2.01588 | 8.392286 | 2 | 4.03176 | 44.8272 | l | -
CH4(g) | 16.04246 | 30.80762 | 1 | 16.04246 | 22.4136 | l | - | CH4(g) | 16.04246 | 47.10371 | 1 | 16.04246 | 22.4136 | l | - | CO2(g) | 44.0095 | 95.62007 | 1 | 44.0095 | 22.4136 | l | - | C(s) | 12.0107 | 21.43994 | 1 | 12.0107 | 5.314469 | ml | - | H2O(g) | 18.01528 | 59.99897 | 1 | 18.01528 | 22.4136 | l | - | H2O(g) | 18.01528 | 74.9992 | 2 | 36.03056 | 44.8272 | l | -
H2O(g) | 18.01528 | 69.19238 | 2 | 36.03056 | 44.8272 | l | - | H2O(g) | 18.01528 | 52.89629 | 1 | 18.01528 | 22.4136 | l | - | H2(g) | 2.01588 | 4.379931 | 1 | 2.01588 | 22.4136 | l | - | [8 empty] | C(s) | 12.0107 | 40.00103 | 1 | 12.0107 | 5.314469 | ml | - | C(s) | 12.0107 | 25.0008 | 1 | 12.0107 | 5.314469 | ml | -

## Yield
FCO2 | FCO | T2 | P | T1 | F(off gas) | F(H2) | F total | F(CH4) | F(H2O) | F(N2) | F(CO2) | F(CO) | F(H2) | F(C) | CO2 Conversion | CO Conversion | CH4 YIELD | C YIELD
0.23 | 0.25 | 50 | 1 | 25 | 1 | 1.5 | 1.675257 | 0.4123714 | 0.7112551 | 0.4842 | 2.243058e-05 | 5.567689e-13 | 0.0005021054 | 0.06690619 | 99.99025 | 100 | 85.9107 | 13.93879
0.23 | 0.25 | 75 | 1 | 25 | 1 | 1.5 | 1.676109 | 0.4119454 | 0.711232 | 0.4842 | 3.402457e-05 | 6.927043e-12 | 0.001377188 | 0.06732055 | 99.98521 | 100 | 85.82196 | 14.02511
0.23 | 0.25 | 100 | 1 | 25 | 1 | 1.5 | 1.678016 | 0.410992 | 0.7112013 | 0.4842 | 4.933434e-05 | 6.223161e-11 | 0.00331476 | 0.06825871 | 99.97855 | 100 | 85.62332 | 14.22056
0.23 | 0.25 | 125 | 1 | 25 | 1 | 1.5 | 1.681806 | 0.4090971 | 0.71116 | 0.4842 | 6.997806e-05 | 4.336675e-10 | 0.007145675 | 0.07013288 | 99.96957 | 100 | 85.22857 | 14.61102
0.23 | 0.25 | 150 | 1 | 25 | 1 | 1.5 | 1.688599 | 0.4057006 | 0.7111014 | 0.4842 | 9.928943e-05 | 2.484668e-09 | 0.01399739 | 0.07350011 | 99.95683 | 100 | 84.52096 | 15.31252
0.23 | 0.25 | 175 | 1 | 25 | 1 | 1.5 | 1.699703 | 0.4001486 | 0.7110129 | 0.4842 | 0.0001435239 | 1.225564e-08 | 0.02518992 | 0.07900789 | 99.9376 | 100 | 83.36429 | 16.45998
0.23 | 0.25 | 200 | 1 | 25 | 1 | 1.5 | 1.716424 | 0.3917881 | 0.7108729 | 0.4842 | 0.0002135304 | 5.379569e-08 | 0.04205091 | 0.08729831 | 99.90716 | 99.99998 | 81.62252 | 18.18715
0.23 | 0.25 | 225 | 1 | 25 | 1 | 1.5 | 1.739888 | 0.3800562 | 0.7106456 | 0.4842 | 0.0003270961 | 2.145085e-07 | 0.06574206 | 0.09891651 | 99.85778 | 99.99991 | 79.17837 | 20.60761
0.23 | 0.25 | 250 | 1 | 25 | 1 | 1.5 | 1.770942 | 0.3645289 | 0.7102747 | 0.4842 | 0.0005122427 | 7.855757e-07 | 0.09716756 | 0.1142581 | 99.77729 | 99.99969 | 75.94351 | 23.80377
0.23 | 0.25 | 275 | 1 | 25 | 1 | 1.5 | 1.810114 | 0.344943 | 0.7096739 | 0.4842 | 0.0008117147 | 2.656748e-06 | 0.1369402 | 0.1335427 | 99.64708 | 99.99894 | 71.86311 | 27.82139
0.23 | 0.25 | 300 | 1 | 25 | 1 | 1.5 | 1.857546 | 0.3212268 | 0.708714 | 0.4842 | 0.00128882 | 8.324332e-06 | 0.1853323 | 0.156776 | 99.43964 | 99.99667 | 66.92225 | 32.66168
0.23 | 0.25 | 325 | 1 | 25 | 1 | 1.5 | 1.912876 | 0.2935618 | 0.7072064 | 0.4842 | 0.002034701 | 2.423287e-05 | 0.2421701 | 0.1836793 | 99.11535 | 99.99031 | 61.1587 | 38.26652
0.23 | 0.25 | 350 | 1 | 25 | 1 | 1.5 | 1.975062 | 0.2624688 | 0.7048806 | 0.4842 | 0.003176812 | 6.573051e-05 | 0.3066817 | 0.2135886 | 98.61878 | 99.97371 | 54.68101 | 44.49763
0.23 | 0.25 | 375 | 1 | 25 | 1 | 1.5 | 2.042221 | 0.2288893 | 0.701359 | 0.4842 | 0.004887225 | 0.0001666002 | 0.3773625 | 0.2453569 | 97.87512 | 99.93336 | 47.68527 | 51.11602
0.23 | 0.25 | 400 | 1 | 25 | 1 | 1.5 | 2.111596 | 0.194202 | 0.6961317 | 0.4842 | 0.00738638 | 0.0003955719 | 0.4519643 | 0.277316 | 96.78853 | 99.84177 | 40.45876 | 57.77417
0.23 | 0.25 | 425 | 1 | 25 | 1 | 1.5 | 2.179782 | 0.1601089 | 0.6885536 | 0.4842 | 0.01093243 | 0.0008815474 | 0.5277287 | 0.3073772 | 95.24677 | 99.64738 | 33.35601 | 64.03691
0.23 | 0.25 | 450 | 1 | 25 | 1 | 1.5 | 2.243294 | 0.1283532 | 0.6778917 | 0.4842 | 0.01578106 | 0.001846139 | 0.6019019 | 0.3333196 | 93.13867 | 99.26154 | 26.74024 | 69.44159
0.23 | 0.25 | 475 | 1 | 25 | 1 | 1.5 | 2.299315 | 0.1003427 | 0.6634531 | 0.4842 | 0.02210551 | 0.003635902 | 0.6723615 | 0.3532159 | 90.38891 | 98.54564 | 20.90473 | 73.58665
0.23 | 0.25 | 500 | 1 | 25 | 1 | 1.5 | 2.346295 | 0.07685232 | 0.6447762 | 0.4842 | 0.02989199 | 0.006739846 | 0.7380192 | 0.3658158 | 87.00348 | 97.30406 | 16.0109 | 76.21163
FCO2 | FCO | T2 | P | T1 | F(off gas) | F(H2) | F total | F(CH4) | F(H2O) | F(N2) | F(CO2) | F(CO) | F(H2) | F(C) | CO2 Conversion | CO Conversion | CH4 YIELD | C YIELD
0.23 | 0.25 | 50 | 5 | 25 | 1 | 1.5 | 1.68 | 0.41 | 0.71 | 0.48 | 4.80281e-05 | 2.72765e-11 | 0.001492402 | 0.07 | 99.97912 | 100 | 85.41667 | 14.58333
0.23 | 0.25 | 75 | 5 | 25 | 1 | 1.5 | 1.68 | 0.41 | 0.71 | 0.48 | 6.61452e-05 | 1.85923e-10 | 0.003241072 | 0.07 | 99.97124 | 100 | 85.41667 | 14.58333
0.23 | 0.25 | 100 | 5 | 25 | 1 | 1.5 | 1.68 | 0.41 | 0.71 | 0.48 | 8.9356e-05 | 1.02677e-09 | 0.006427551 | 0.07 | 99.96115 | 100 | 85.41667 | 14.58333
0.23 | 0.25 | 125 | 5 | 25 | 1 | 1.5 | 1.69 | 0.41 | 0.71 | 0.48 | 0.00012027 | 4.80114e-09 | 0.01 | 0.07 | 99.94771 | 100 | 85.41667 | 14.58333
0.23 | 0.25 | 150 | 5 | 25 | 1 | 1.5 | 1.69 | 0.4 | 0.71 | 0.48 | 0.000163418 | 1.96932e-08 | 0.02 | 0.08 | 99.92895 | 99.99999 | 83.33333 | 16.66667
0.23 | 0.25 | 175 | 5 | 25 | 1 | 1.5 | 1.71 | 0.4 | 0.71 | 0.48 | 0.000226095 | 7.27894e-08 | 0.03 | 0.08 | 99.9017 | 99.99997 | 83.33333 | 16.66667
0.23 | 0.25 | 200 | 5 | 25 | 1 | 1.5 | 1.72 | 0.39 | 0.71 | 0.48 | 0.00031941 | 2.46997e-07 | 0.05 | 0.09 | 99.86113 | 99.9999 | 81.25 | 18.75
0.23 | 0.25 | 225 | 5 | 25 | 1 | 1.5 | 1.74 | 0.38 | 0.71 | 0.48 | 0.000459642 | 7.78489e-07 | 0.07 | 0.1 | 99.80016 | 99.99969 | 79.16667 | 20.83333
0.23 | 0.25 | 250 | 5 | 25 | 1 | 1.5 | 1.77 | 0.36 | 0.71 | 0.48 | 0.000669951 | 2.29461e-06 | 0.1 | 0.11 | 99.70872 | 99.99908 | 75 | 22.91667
0.23 | 0.25 | 275 | 5 | 25 | 1 | 1.5 | 1.8 | 0.35 | 0.71 | 0.48 | 0.000982426 | 6.35096e-06 | 0.13 | 0.13 | 99.57286 | 99.99746 | 72.91667 | 27.08333
0.23 | 0.25 | 300 | 5 | 25 | 1 | 1.5 | 1.84 | 0.33 | 0.71 | 0.48 | 0.001440427 | 1.65541e-05 | 0.17 | 0.15 | 99.37373 | 99.99337836 | 68.75 | 31.25
0.23 | 0.25 | 325 | 5 | 25 | 1 | 1.5 | 1.89 | 0.31 | 0.71 | 0.48 | 0.002101073 | 4.07387e-05 | 0.22 | 0.17 | 99.08649 | 99.98370452 | 64.58333 | 35.41667
0.23 | 0.25 | 350 | 5 | 25 | 1 | 1.5 | 1.94 | 0.28 | 0.71 | 0.48 | 0.0030376 | 9.48854e-05 | 0.27 | 0.19 | 98.6793 | 99.96204584 | 58.33333 | 39.58333
0.23 | 0.25 | 375 | 5 | 25 | 1 | 1.5 | 1.99 | 0.26 | 0.7 | 0.48 | 0.00434097 | 0.000209657 | 0.32 | 0.22 | 98.11262 | 99.9161372 | 54.16667 | 45.83333
0.23 | 0.25 | 400 | 5 | 25 | 1 | 1.5 | 2.04 | 0.23 | 0.7 | 0.48 | 0.00611941 | 0.000440433 | 0.38 | 0.24 | 97.33939 | 99.8238268 | 47.91667 | 50
0.23 | 0.25 | 425 | 5 | 25 | 1 | 1.5 | 2.1 | 0.2 | 0.69 | 0.48 | 0.008493556 | 0.000881304 | 0.44 | 0.27 | 96.30715 | 99.6474784 | 41.66667 | 56.25
0.23 | 0.25 | 450 | 5 | 25 | 1 | 1.5 | 2.16 | 0.17 | 0.69 | 0.48 | 0.01 | 0.001682237 | 0.51 | 0.29 | 95.65217 | 99.3271052 | 35.41667 | 60.41667
0.23 | 0.25 | 475 | 5 | 25 | 1 | 1.5 | 2.299315 | 0.1003427 | 0.6634531 | 0.4842 | 0.02210551 | 0.003635902 | 0.6723615 | 0.3532159 | 90.38891 | 98.54564 | 20.90473 | 73.58665
0.23 | 0.25 | 500 | 5 | 25 | 1 | 1.5 | 2.346295 | 0.07685232 | 0.6447762 | 0.4842 | 0.02989199 | 0.006739846 | 0.7380192 | 0.3658158 | 87.00348 | 97.30406 | 16.0109 | 76.21163
FCO2 | FCO | T2 | P | T1 | F(off gas) | F(H2) | F total | F(CH4) | F(H2O) | F(N2) | F(CO2) | F(CO) | F(H2) | F(C) | CO2 Conversion | CO Conversion | CH4 YIELD | C YIELD
0.23 | 0.25 | 50 | 10 | 25 | 1 | 1.5 | 1.68 | 0.41 | 0.71 | 0.48 | 4.77187e-05 | 1.91942e-11 | 0.001056997 | 0.07 | 99.97925 | 100 | 85.41667 | 14.58333
0.23 | 0.25 | 75 | 10 | 25 | 1 | 1.5 | 1.68 | 0.41 | 0.71 | 0.48 | 6.52376e-05 | 1.30113e-10 | 0.002299729 | 0.07 | 99.97164 | 100 | 85.41667 | 14.58333
0.23 | 0.25 | 100 | 10 | 25 | 1 | 1.5 | 1.68 | 0.41 | 0.71 | 0.48 | 8.70068e-05 | 7.11683e-10 | 0.004575414 | 0.07 | 99.96217 | 100 | 85.41667 | 14.58333
0.23 | 0.25 | 125 | 10 | 25 | 1 | 1.5 | 1.68 | 0.41 | 0.71 | 0.48 | 0.000114787 | 3.27826e-09 | 0.008425591 | 0.07 | 99.95009 | 100 | 85.41667 | 14.58333
0.23 | 0.25 | 150 | 10 | 25 | 1 | 1.5 | 1.69 | 0.41 | 0.71 | 0.48 | 0.000151677 | 1.31687e-08 | 0.01 | 0.07 | 99.93405 | 99.99999 | 85.41667 | 14.58333
0.23 | 0.25 | 175 | 10 | 25 | 1 | 1.5 | 1.7 | 0.4 | 0.71 | 0.48 | 0.000202675 | 4.74236e-08 | 0.02 | 0.08 | 99.91188 | 99.99998 | 83.33333 | 16.66667
0.23 | 0.25 | 200 | 10 | 25 | 1 | 1.5 | 1.71 | 0.39 | 0.71 | 0.48 | 0.000275351 | 1.56301e-07 | 0.04 | 0.08 | 99.88028 | 99.99994 | 81.25 | 16.66667
0.23 | 0.25 | 225 | 10 | 25 | 1 | 1.5 | 1.73 | 0.39 | 0.71 | 0.48 | 0.000380665 | 4.78178e-07 | 0.05 | 0.09 | 99.83449 | 99.99981 | 81.25 | 18.75
0.23 | 0.25 | 250 | 10 | 25 | 1 | 1.5 | 1.75 | 0.38 | 0.71 | 0.48 | 0.000533978 | 1.37021e-06 | 0.07 | 0.1 | 99.76784 | 99.99945 | 79.16667 | 20.83333
0.23 | 0.25 | 275 | 10 | 25 | 1 | 1.5 | 1.77 | 0.36 | 0.71 | 0.48 | 0.000756255 | 3.69786e-06 | 0.1 | 0.12 | 99.67119 | 99.99852 | 75 | 25
0.23 | 0.25 | 300 | 10 | 25 | 1 | 1.5 | 1.8 | 0.35 | 0.71 | 0.48 | 0.001075444 | 9.43256e-06 | 0.13 | 0.13 | 99.53242 | 99.99623 | 72.91667 | 27.08333
0.23 | 0.25 | 325 | 10 | 25 | 1 | 1.5 | 1.84 | 0.33 | 0.71 | 0.48 | 0.001527924 | 2.28028e-05 | 0.17 | 0.15 | 99.33569 | 99.99087888 | 68.75 | 31.25
0.23 | 0.25 | 350 | 10 | 25 | 1 | 1.5 | 1.88 | 0.31 | 0.71 | 0.48 | 0.002159917 | 5.23654e-05 | 0.21 | 0.17 | 99.06091 | 99.97905384 | 64.58333 | 35.41667
0.23 | 0.25 | 375 | 10 | 25 | 1 | 1.5 | 1.92 | 0.29 | 0.71 | 0.48 | 0.003028638 | 0.000114491 | 0.25 | 0.19 | 98.6832 | 99.9542036 | 60.41667 | 39.58333
0.23 | 0.25 | 400 | 10 | 25 | 1 | 1.5 | 1.97 | 0.27 | 0.7 | 0.48 | 0.004202738 | 0.000238833 | 0.3 | 0.21 | 98.17272 | 99.9044668 | 56.25 | 43.75
0.23 | 0.25 | 425 | 10 | 25 | 1 | 1.5 | 2.02 | 0.24 | 0.7 | 0.48 | 0.005761269 | 0.000476293 | 0.36 | 0.23 | 97.4951 | 99.8094828 | 50 | 47.91667
0.23 | 0.25 | 450 | 10 | 25 | 1 | 1.5 | 2.07 | 0.21 | 0.69 | 0.48 | 0.007789912 | 0.000909634 | 0.41 | 0.26 | 96.61308 | 99.6361464 | 43.75 | 54.16667
0.23 | 0.25 | 475 | 10 | 25 | 1 | 1.5 | 2.299315 | 0.1003427 | 0.6634531 | 0.4842 | 0.02210551 | 0.003635902 | 0.6723615 | 0.3532159 | 90.38891 | 98.54564 | 20.90473 | 73.58665
0.23 | 0.25 | 500 | 10 | 25 | 1 | 1.5 | 2.346295 | 0.07685232 | 0.6447762 | 0.4842 | 0.02989199 | 0.006739846 | 0.7380192 | 0.3658158 | 87.00348 | 97.30406 | 16.0109 | 76.21163
FCO2 | FCO | T2 | P | T1 | F(off gas) | F(H2) | F total | F(CH4) | F(H2O) | F(N2) | F(CO2) | F(CO) | F(H2) | F(C) | CO2 Conversion | CO Conversion | CH4 YIELD | C YIELD
0.23 | 0.25 | 50 | 1 | 25 | 1 | 1 | 1.67 | 0.16 | 0.71 | 0.48 | 0.00124191 | 8.97907e-12 | 0.00014575 | 0.31 | 99.46004 | 100 | 33.33333 | 64.58333
0.23 | 0.25 | 75 | 1 | 25 | 1 | 1 | 1.67 | 0.16 | 0.71 | 0.48 | 0.001838791 | 1.09843e-10 | 0.000402038 | 0.31 | 99.20053 | 100 | 33.33333 | 64.58333
0.23 | 0.25 | 100 | 1 | 25 | 1 | 1 | 1.67 | 0.16 | 0.71 | 0.48 | 0.002559839 | 9.58493e-10 | 0.000976989 | 0.31 | 98.88703 | 100 | 33.33333 | 64.58333
0.23 | 0.25 | 125 | 1 | 25 | 1 | 1 | 1.67 | 0.16 | 0.7 | 0.48 | 0.003396187 | 6.36173e-09 | 0.002139688 | 0.31 | 98.5234 | 100 | 33.33333 | 64.58333
0.23 | 0.25 | 150 | 1 | 25 | 1 | 1 | 1.67 | 0.16 | 0.7 | 0.48 | 0.004342571 | 3.37552e-08 | 0.004295975 | 0.31 | 98.11193 | 99.99999 | 33.33333 | 64.58333
0.23 | 0.25 | 175 | 1 | 25 | 1 | 1 | 1.67 | 0.16 | 0.7 | 0.48 | 0.005404061 | 1.48939e-07 | 0.008009907 | 0.31 | 97.65041 | 99.99994 | 33.33333 | 64.58333
0.23 | 0.25 | 200 | 1 | 25 | 1 | 1 | 1.68 | 0.16 | 0.7 | 0.48 | 0.006602594 | 5.64158e-07 | 0.01 | 0.31 | 97.12931 | 99.99977 | 33.33333 | 64.58333
0.23 | 0.25 | 225 | 1 | 25 | 1 | 1 | 1.68 | 0.16 | 0.7 | 0.48 | 0.007983085 | 1.88297e-06 | 0.02 | 0.31 | 96.52909 | 99.99925 | 33.33333 | 64.58333
0.23 | 0.25 | 250 | 1 | 25 | 1 | 1 | 1.69 | 0.15 | 0.69 | 0.48 | 0.009619026 | 5.65779e-06 | 0.04 | 0.32 | 95.81781 | 99.99774 | 31.25 | 66.66667
0.23 | 0.25 | 275 | 1 | 25 | 1 | 1 | 1.71 | 0.15 | 0.69 | 0.48 | 0.01 | 1.55739e-05 | 0.05 | 0.32 | 95.65217 | 99.99377044 | 31.25 | 66.66667
0.23 | 0.25 | 300 | 1 | 25 | 1 | 1 | 1.72 | 0.14 | 0.68 | 0.48 | 0.01 | 3.98197e-05 | 0.08 | 0.33 | 95.65217 | 99.98407212 | 29.16667 | 68.75
0.23 | 0.25 | 325 | 1 | 25 | 1 | 1 | 1.75 | 0.13 | 0.68 | 0.48 | 0.02 | 9.55571e-05 | 0.11 | 0.34 | 91.30435 | 99.96177716 | 27.08333 | 70.83333
0.23 | 0.25 | 350 | 1 | 25 | 1 | 1 | 1.77 | 0.11 | 0.67 | 0.48 | 0.02 | 0.000216779 | 0.14 | 0.34 | 91.30435 | 99.9132884 | 22.91667 | 70.83333
0.23 | 0.25 | 375 | 1 | 25 | 1 | 1 | 1.8 | 0.1 | 0.66 | 0.48 | 0.03 | 0.000466945 | 0.18 | 0.35 | 86.95652 | 99.813222 | 20.83333 | 72.91667
0.23 | 0.25 | 400 | 1 | 25 | 1 | 1 | 1.83 | 0.08 | 0.64 | 0.48 | 0.03 | 0.000957095 | 0.23 | 0.36 | 86.95652 | 99.617162 | 16.66667 | 75
0.23 | 0.25 | 425 | 1 | 25 | 1 | 1 | 1.86 | 0.07 | 0.63 | 0.48 | 0.04 | 0.001868175 | 0.27 | 0.37 | 82.6087 | 99.25273 | 14.58333 | 77.08333
0.23 | 0.25 | 450 | 1 | 25 | 1 | 1 | 1.89 | 0.06 | 0.61 | 0.48 | 0.05 | 0.003473315 | 0.32 | 0.37 | 78.26087 | 98.610674 | 12.5 | 77.08333
0.23 | 0.25 | 475 | 1 | 25 | 1 | 1 | 1.91 | 0.04 | 0.58 | 0.48 | 0.06 | 0.006153095 | 0.36 | 0.37 | 73.91304 | 97.538762 | 8.333333 | 77.08333
0.23 | 0.25 | 500 | 1 | 25 | 1 | 1 | 1.93 | 0.03 | 0.56 | 0.48 | 0.07 | 0.01 | 0.41 | 0.36 | 69.56522 | 96 | 6.25 | 75
FCO2 | FCO | T2 | P | T1 | F(off gas) | F(H2) | F total | F(CH4) | F(H2O) | F(N2) | F(CO2) | F(CO) | F(H2) | F(C) | CO2 Conversion | CO Conversion | CH4 YIELD | C YIELD
0.23 | 0.25 | 50 | 5 | 25 | 1 | 1 | 1.67 | 0.16 | 0.71 | 0.48 | 0.002553256 | 4.27923e-10 | 0.000437314 | 0.31 | 98.88989 | 100 | 33.33333 | 64.58333
0.23 | 0.25 | 75 | 5 | 25 | 1 | 1 | 1.67 | 0.17 | 0.7 | 0.48 | 0.003377413 | 2.83465e-09 | 0.000958751 | 0.31 | 98.53156 | 100 | 35.41667 | 64.58333
0.23 | 0.25 | 100 | 5 | 25 | 1 | 1 | 1.67 | 0.17 | 0.7 | 0.48 | 0.004295418 | 1.49872e-08 | 0.001928598 | 0.31 | 98.13243 | 99.99999 | 35.41667 | 64.58333
0.23 | 0.25 | 125 | 5 | 25 | 1 | 1 | 1.67 | 0.17 | 0.7 | 0.48 | 0.005297402 | 6.57349e-08 | 0.003607498 | 0.31 | 97.69678 | 99.99997 | 35.41667 | 64.58333
0.23 | 0.25 | 150 | 5 | 25 | 1 | 1 | 1.67 | 0.17 | 0.7 | 0.48 | 0.006381445 | 2.4668e-07 | 0.006340157 | 0.31 | 97.22546 | 99.9999 | 35.41667 | 64.58333
0.23 | 0.25 | 175 | 5 | 25 | 1 | 1 | 1.67 | 0.16 | 0.7 | 0.48 | 0.007556737 | 8.12132e-07 | 0.01 | 0.31 | 96.71446 | 99.99968 | 33.33333 | 64.58333
0.23 | 0.25 | 200 | 5 | 25 | 1 | 1 | 1.67 | 0.16 | 0.69 | 0.48 | 0.008845978 | 2.39459e-06 | 0.02 | 0.31 | 96.15392 | 99.99904 | 33.33333 | 64.58333
0.23 | 0.25 | 225 | 5 | 25 | 1 | 1 | 1.68 | 0.16 | 0.69 | 0.48 | 0.01 | 6.43238e-06 | 0.03 | 0.31 | 95.65217 | 99.99743 | 33.33333 | 64.58333
0.23 | 0.25 | 250 | 5 | 25 | 1 | 1 | 1.69 | 0.16 | 0.69 | 0.48 | 0.01 | 1.59662e-05 | 0.04 | 0.31 | 95.65217 | 99.99361352 | 33.33333 | 64.58333
0.23 | 0.25 | 275 | 5 | 25 | 1 | 1 | 1.7 | 0.15 | 0.68 | 0.48 | 0.01 | 3.70495e-05 | 0.05 | 0.32 | 95.65217 | 99.9851802 | 31.25 | 66.66667
0.23 | 0.25 | 300 | 5 | 25 | 1 | 1 | 1.71 | 0.14 | 0.68 | 0.48 | 0.02 | 8.11337e-05 | 0.07 | 0.32 | 91.30435 | 99.96754652 | 29.16667 | 66.66667
0.23 | 0.25 | 325 | 5 | 25 | 1 | 1 | 1.73 | 0.13 | 0.67 | 0.48 | 0.02 | 0.000168909 | 0.1 | 0.33 | 91.30435 | 99.9324364 | 27.08333 | 68.75
0.23 | 0.25 | 350 | 5 | 25 | 1 | 1 | 1.75 | 0.12 | 0.67 | 0.48 | 0.02 | 0.00033615 | 0.12 | 0.33 | 91.30435 | 99.86554 | 25 | 68.75
0.23 | 0.25 | 375 | 5 | 25 | 1 | 1 | 1.77 | 0.11 | 0.66 | 0.48 | 0.03 | 0.000641996 | 0.15 | 0.34 | 86.95652 | 99.7432016 | 22.91667 | 70.83333
0.23 | 0.25 | 400 | 5 | 25 | 1 | 1 | 1.8 | 0.1 | 0.65 | 0.48 | 0.03 | 0.001179671 | 0.19 | 0.35 | 86.95652 | 99.5281316 | 20.83333 | 72.91667
0.23 | 0.25 | 425 | 5 | 25 | 1 | 1 | 1.82 | 0.09 | 0.64 | 0.48 | 0.04 | 0.002088738 | 0.22 | 0.35 | 82.6087 | 99.1645048 | 18.75 | 72.91667
0.23 | 0.25 | 450 | 5 | 25 | 1 | 1 | 1.85 | 0.08 | 0.62 | 0.48 | 0.04 | 0.003566753 | 0.26 | 0.36 | 82.6087 | 98.5732988 | 16.66667 | 75
0.23 | 0.25 | 475 | 5 | 25 | 1 | 1 | 2.299315 | 0.1003427 | 0.6634531 | 0.4842 | 0.02210551 | 0.003635902 | 0.6723615 | 0.3532159 | 90.38891 | 98.54564 | 20.90473 | 73.58665
0.23 | 0.25 | 500 | 5 | 25 | 1 | 1 | 2.346295 | 0.07685232 | 0.6447762 | 0.4842 | 0.02989199 | 0.006739846 | 0.7380192 | 0.3658158 | 87.00348 | 97.30406 | 16.0109 | 76.21163
FCO2 | FCO | T2 | P | T1 | F(off gas) | F(H2) | F total | F(CH4) | F(H2O) | F(N2) | F(CO2) | F(CO) | F(H2) | F(C) | CO2 Conversion | CO Conversion | CH4 YIELD | C YIELD
0.23 | 0.25 | 50 | 10 | 25 | 1 | 1 | 1.67 | 0.16 | 0.71 | 0.48 | 0.001241419 | 4.01452e-12 | 6.51905e-05 | 0.31 | 99.46025 | 100 | 33.33333 | 64.58333
0.23 | 0.25 | 75 | 10 | 25 | 1 | 1 | 1.67 | 0.16 | 0.71 | 0.48 | 0.001836813 | 4.90883e-11 | 0.000179864 | 0.31 | 99.20139 | 100 | 33.33333 | 64.58333
0.23 | 0.25 | 100 | 10 | 25 | 1 | 1 | 1.67 | 0.16 | 0.71 | 0.48 | 0.002551697 | 3.02466e-10 | 0.000309293 | 0.31 | 98.89057 | 100 | 33.33333 | 64.58333
0.23 | 0.25 | 125 | 10 | 25 | 1 | 1 | 1.67 | 0.17 | 0.7 | 0.48 | 0.003372971 | 2.00266e-09 | 0.000678251 | 0.31 | 98.53349 | 100 | 35.41667 | 64.58333
0.23 | 0.25 | 150 | 10 | 25 | 1 | 1 | 1.67 | 0.17 | 0.7 | 0.48 | 0.004284275 | 1.05794e-08 | 0.001364967 | 0.31 | 98.13727 | 100 | 35.41667 | 64.58333
0.23 | 0.25 | 175 | 10 | 25 | 1 | 1 | 1.67 | 0.17 | 0.7 | 0.48 | 0.00527225 | 4.63353e-08 | 0.002555171 | 0.31 | 97.70772 | 99.99998 | 35.41667 | 64.58333
0.23 | 0.25 | 200 | 10 | 25 | 1 | 1 | 1.67 | 0.17 | 0.7 | 0.48 | 0.006329448 | 1.73486e-07 | 0.004496216 | 0.31 | 97.24807 | 99.99993 | 35.41667 | 64.58333
0.23 | 0.25 | 225 | 10 | 25 | 1 | 1 | 1.67 | 0.17 | 0.7 | 0.48 | 0.007456905 | 5.69222e-07 | 0.007498844 | 0.31 | 96.75787 | 99.99977 | 35.41667 | 64.58333
0.23 | 0.25 | 250 | 10 | 25 | 1 | 1 | 1.67 | 0.17 | 0.69 | 0.48 | 0.008665926 | 1.67032e-06 | 0.01 | 0.31 | 96.23221 | 99.99933 | 35.41667 | 64.58333
0.23 | 0.25 | 275 | 10 | 25 | 1 | 1 | 1.67 | 0.16 | 0.69 | 0.48 | 0.009979204 | 4.45792e-06 | 0.02 | 0.31 | 95.66122 | 99.99822 | 33.33333 | 64.58333
0.23 | 0.25 | 300 | 10 | 25 | 1 | 1 | 1.68 | 0.16 | 0.69 | 0.48 | 0.01 | 1.09742e-05 | 0.03 | 0.31 | 95.65217 | 99.99561032 | 33.33333 | 64.58333
0.23 | 0.25 | 325 | 10 | 25 | 1 | 1 | 1.69 | 0.16 | 0.69 | 0.48 | 0.01 | 2.52113e-05 | 0.04 | 0.31 | 95.65217 | 99.98991548 | 33.33333 | 64.58333
0.23 | 0.25 | 350 | 10 | 25 | 1 | 1 | 1.7 | 0.15 | 0.68 | 0.48 | 0.01 | 5.45744e-05 | 0.05 | 0.31 | 95.65217 | 99.97817024 | 31.25 | 64.58333
0.23 | 0.25 | 375 | 10 | 25 | 1 | 1 | 1.71 | 0.14 | 0.68 | 0.48 | 0.02 | 0.000112193 | 0.07 | 0.32 | 91.30435 | 99.9551228 | 29.16667 | 66.66667
0.23 | 0.25 | 400 | 10 | 25 | 1 | 1 | 1.73 | 0.14 | 0.67 | 0.48 | 0.02 | 0.000220408 | 0.09 | 0.32 | 91.30435 | 99.9118368 | 29.16667 | 66.66667
0.23 | 0.25 | 425 | 10 | 25 | 1 | 1 | 1.74 | 0.13 | 0.67 | 0.48 | 0.02 | 0.00041577 | 0.12 | 0.33 | 91.30435 | 99.833692 | 27.08333 | 68.75
0.23 | 0.25 | 450 | 10 | 25 | 1 | 1 | 1.76 | 0.12 | 0.66 | 0.48 | 0.03 | 0.000755734 | 0.14 | 0.33 | 86.95652 | 99.6977064 | 25 | 68.75
0.23 | 0.25 | 475 | 10 | 25 | 1 | 1 | 1.79 | 0.11 | 0.65 | 0.48 | 0.03 | 0.001326906 | 0.17 | 0.34 | 86.95652 | 99.4692376 | 22.91667 | 70.83333
0.23 | 0.25 | 500 | 10 | 25 | 1 | 1 | 1.81 | 0.1 | 0.64 | 0.48 | 0.04 | 0.002254075 | 0.21 | 0.35 | 82.6087 | 99.09837 | 20.83333 | 72.91667
FCO2 | FCO | T2 | P | T1 | F(off gas) | F(H2) | F total | F(CH4) | F(H2O) | F(N2) | F(CO2) | F(CO) | F(H2) | F(C) | CO2 Conversion | CO Conversion | CH4 YIELD | C YIELD
0.23 | 0.25 | 50 | 1 | 25 | 1 | 1.75 | 1.79 | 0.48 | 0.71 | 0.48 | 1.28194e-09 | 1.30378e-13 | 0.12 | 0.000346025 | 100 | 100 | 100 | 0.07208854
0.23 | 0.25 | 75 | 1 | 25 | 1 | 1.75 | 1.79 | 0.48 | 0.71 | 0.48 | 2.50444e-08 | 5.3397e-12 | 0.12 | 0.001345794 | 99.99999 | 100 | 100 | 0.28037375
0.23 | 0.25 | 100 | 1 | 25 | 1 | 1.75 | 1.8 | 0.48 | 0.71 | 0.48 | 3.14086e-07 | 1.33171e-10 | 0.13 | 0.004262777 | 99.99986 | 100 | 100 | 0.8880785
0.23 | 0.25 | 125 | 1 | 25 | 1 | 1.75 | 1.81 | 0.47 | 0.71 | 0.48 | 2.44613e-06 | 2.02388e-09 | 0.14 | 0.01 | 99.99894 | 100 | 97.91667 | 2.083333
0.23 | 0.25 | 150 | 1 | 25 | 1 | 1.75 | 1.84 | 0.46 | 0.71 | 0.48 | 1.22338e-05 | 1.9616e-08 | 0.16 | 0.02 | 99.99468 | 99.99999 | 95.83333 | 4.166667
0.23 | 0.25 | 175 | 1 | 25 | 1 | 1.75 | 1.87 | 0.44 | 0.71 | 0.48 | 4.35374e-05 | 1.33107e-07 | 0.19 | 0.04 | 99.98107 | 99.99995 | 91.66667 | 8.333333
0.23 | 0.25 | 200 | 1 | 25 | 1 | 1.75 | 1.91 | 0.42 | 0.71 | 0.48 | 0.000122135 | 6.9185e-07 | 0.24 | 0.06 | 99.9469 | 99.99972326 | 87.5 | 12.5
0.23 | 0.25 | 225 | 1 | 25 | 1 | 1.75 | 1.97 | 0.39 | 0.71 | 0.48 | 0.000290356 | 2.93931e-06 | 0.29 | 0.09 | 99.87376 | 99.99882 | 81.25 | 18.75
0.23 | 0.25 | 250 | 1 | 25 | 1 | 1.75 | 2.03 | 0.36 | 0.71 | 0.48 | 0.00061288 | 1.0661e-05 | 0.36 | 0.12 | 99.73353 | 99.9957356 | 75 | 25
0.23 | 0.25 | 275 | 1 | 25 | 1 | 1.75 | 2.1 | 0.32 | 0.71 | 0.48 | 0.001183686 | 3.39979e-05 | 0.43 | 0.15 | 99.48535 | 99.98640084 | 66.66667 | 31.25
0.23 | 0.25 | 300 | 1 | 25 | 1 | 1.75 | 2.18 | 0.29 | 0.71 | 0.48 | 0.002133957 | 9.72981e-05 | 0.51 | 0.19 | 99.07219 | 99.96108076 | 60.41667 | 39.58333
0.23 | 0.25 | 325 | 1 | 25 | 1 | 1.75 | 2.26 | 0.24 | 0.7 | 0.48 | 0.003639501 | 0.000253559 | 0.59 | 0.23 | 98.41761 | 99.8985764 | 50 | 47.91667
0.23 | 0.25 | 350 | 1 | 25 | 1 | 1.75 | 2.34 | 0.2 | 0.7 | 0.48 | 0.00592281 | 0.000607981 | 0.68 | 0.27 | 97.42487 | 99.7568076 | 41.66667 | 56.25
0.23 | 0.25 | 375 | 1 | 25 | 1 | 1.75 | 2.42 | 0.16 | 0.69 | 0.48 | 0.009238631 | 0.001351116 | 0.77 | 0.3 | 95.9832 | 99.4595536 | 33.33333 | 62.5
0.23 | 0.25 | 400 | 1 | 25 | 1 | 1.75 | 2.49 | 0.13 | 0.68 | 0.48 | 0.01 | 0.00279665 | 0.85 | 0.33 | 95.65217 | 98.88134 | 27.08333 | 68.75
0.23 | 0.25 | 425 | 1 | 25 | 1 | 1.75 | 2.55 | 0.1 | 0.67 | 0.48 | 0.02 | 0.005410333 | 0.92 | 0.36 | 91.30435 | 97.8358668 | 20.83333 | 75
0.23 | 0.25 | 450 | 1 | 25 | 1 | 1.75 | 1.89 | 0.06 | 0.61 | 0.48 | 0.05 | 0.003473315 | 0.32 | 0.37 | 78.26087 | 98.610674 | 12.5 | 77.08333
0.23 | 0.25 | 475 | 1 | 25 | 1 | 1.75 | 1.91 | 0.04 | 0.58 | 0.48 | 0.06 | 0.006153095 | 0.36 | 0.37 | 73.91304 | 97.538762 | 8.333333 | 77.08333
0.23 | 0.25 | 500 | 1 | 25 | 1 | 1.75 | 1.93 | 0.03 | 0.56 | 0.48 | 0.07 | 0.01 | 0.41 | 0.36 | 69.56522 | 96 | 6.25 | 75
FCO2 | FCO | T2 | P | T1 | F(off gas) | F(H2) | F total | F(CH4) | F(H2O) | F(N2) | F(CO2) | F(CO) | F(H2) | F(C) | CO2 Conversion | CO Conversion | CH4 YIELD | C YIELD
0.23 | 0.25 | 50 | 5 | 25 | 1 | 1.75 | 1.79 | 0.48 | 0.71 | 0.48 | 4.10083e-16 | 2.36366e-21 | 0.12 | 3.29781e-07 | 100 | 100 | 100 | 6.8704375e-05
0.23 | 0.25 | 75 | 5 | 25 | 1 | 1.75 | 1.79 | 0.48 | 0.71 | 0.48 | 3.52038e-14 | 6.06773e-19 | 0.12 | 2.49619e-06 | 100 | 100 | 100 | 0.0005200396
0.23 | 0.25 | 100 | 5 | 25 | 1 | 1.75 | 1.79 | 0.48 | 0.71 | 0.48 | 1.71189e-12 | 7.59683e-17 | 0.12 | 1.4657e-05 | 100 | 100 | 100 | 0.003053542
0.23 | 0.25 | 125 | 5 | 25 | 1 | 1.75 | 1.79 | 0.48 | 0.71 | 0.48 | 5.22529e-11 | 5.28926e-15 | 0.12 | 6.98586e-05 | 100 | 100 | 100 | 0.014553875
0.23 | 0.25 | 150 | 5 | 25 | 1 | 1.75 | 1.79 | 0.48 | 0.71 | 0.48 | 1.07661e-09 | 2.25438e-13 | 0.12 | 0.00027901 | 100 | 100 | 100 | 0.05812708
0.23 | 0.25 | 175 | 5 | 25 | 1 | 1.75 | 1.79 | 0.48 | 0.71 | 0.48 | 1.56116e-08 | 6.26869e-12 | 0.12 | 0.000950164 | 99.99999 | 100 | 100 | 0.1979508
0.23 | 0.25 | 200 | 5 | 25 | 1 | 1.75 | 1.8 | 0.48 | 0.71 | 0.48 | 1.60269e-07 | 1.1719e-10 | 0.12 | 0.002759744 | 99.99993 | 100 | 100 | 0.5749467
0.23 | 0.25 | 225 | 5 | 25 | 1 | 1.75 | 1.8 | 0.47 | 0.71 | 0.48 | 1.1429e-06 | 1.48209e-09 | 0.13 | 0.00675722 | 99.9995 | 100 | 97.91667 | 1.407754
0.23 | 0.25 | 250 | 5 | 25 | 1 | 1.75 | 1.82 | 0.47 | 0.71 | 0.48 | 5.66424e-06 | 1.28975e-08 | 0.14 | 0.01 | 99.99754 | 99.99999 | 97.91667 | 2.083333
0.23 | 0.25 | 275 | 5 | 25 | 1 | 1.75 | 1.84 | 0.45 | 0.71 | 0.48 | 2.05154e-05 | 8.12846e-08 | 0.17 | 0.02 | 99.99108 | 99.99997 | 93.75 | 4.166667
0.23 | 0.25 | 300 | 5 | 25 | 1 | 1.75 | 1.87 | 0.44 | 0.71 | 0.48 | 5.84875e-05 | 3.9662e-07 | 0.2 | 0.04 | 99.97457 | 99.99984 | 91.66667 | 8.333333
0.23 | 0.25 | 325 | 5 | 25 | 1 | 1.75 | 1.91 | 0.42 | 0.71 | 0.48 | 0.000140099 | 1.5879e-06 | 0.23 | 0.06 | 99.93909 | 99.99936484 | 87.5 | 12.5
0.23 | 0.25 | 350 | 5 | 25 | 1 | 1.75 | 1.95 | 0.4 | 0.71 | 0.48 | 0.000295531 | 5.44426e-06 | 0.28 | 0.08 | 99.87151 | 99.99782 | 83.33333 | 16.66667
0.23 | 0.25 | 375 | 5 | 25 | 1 | 1.75 | 2 | 0.38 | 0.71 | 0.48 | 0.00056678 | 1.64753e-05 | 0.33 | 0.1 | 99.75357 | 99.99340988 | 79.16667 | 20.83333
0.23 | 0.25 | 400 | 5 | 25 | 1 | 1.75 | 2.06 | 0.35 | 0.71 | 0.48 | 0.001009881 | 4.49592e-05 | 0.38 | 0.13 | 99.56092 | 99.98201632 | 72.91667 | 27.08333
0.23 | 0.25 | 425 | 5 | 25 | 1 | 1.75 | 2.12 | 0.32 | 0.71 | 0.48 | 0.001696962 | 0.00011237 | 0.45 | 0.16 | 99.26219 | 99.955052 | 66.66667 | 33.33333
0.23 | 0.25 | 450 | 5 | 25 | 1 | 1.75 | 2.18 | 0.28 | 0.71 | 0.48 | 0.002717584 | 0.000260216 | 0.51 | 0.19 | 98.81844 | 99.8959136 | 58.33333 | 39.58333
0.23 | 0.25 | 475 | 5 | 25 | 1 | 1.75 | 2.25 | 0.25 | 0.7 | 0.48 | 0.004178097 | 0.000563132 | 0.58 | 0.22 | 98.18344 | 99.7747472 | 52.08333 | 45.83333
0.23 | 0.25 | 500 | 5 | 25 | 1 | 1.75 | 2.32 | 0.22 | 0.7 | 0.48 | 0.006196634 | 0.001146228 | 0.66 | 0.26 | 97.30581 | 99.5415088 | 45.83333 | 54.16667
FCO2 | FCO | T2 | P | T1 | F(off gas) | F(H2) | F total | F(CH4) | F(H2O) | F(N2) | F(CO2) | F(CO) | F(H2) | F(C) | CO2 Conversion | CO Conversion | CH4 YIELD | C YIELD
0.23 | 0.25 | 50 | 10 | 25 | 1 | 1.75 | 1.79 | 0.48 | 0.71 | 0.48 | 1.02522e-16 | 5.9092e-22 | 0.12 | 1.64891e-07 | 100 | 100 | 100 | 3.435229e-05
0.23 | 0.25 | 75 | 10 | 25 | 1 | 1.75 | 1.79 | 0.48 | 0.71 | 0.48 | 8.80169e-15 | 1.51703e-19 | 0.12 | 1.24815e-06 | 100 | 100 | 100 | 0.00026003125
0.23 | 0.25 | 100 | 10 | 25 | 1 | 1.75 | 1.79 | 0.48 | 0.71 | 0.48 | 4.28186e-13 | 1.89992e-17 | 0.12 | 7.33033e-06 | 100 | 100 | 100 | 0.001527152
0.23 | 0.25 | 125 | 10 | 25 | 1 | 1.75 | 1.79 | 0.48 | 0.71 | 0.48 | 1.30944e-11 | 1.32468e-15 | 0.12 | 3.49709e-05 | 100 | 100 | 100 | 0.007285604
0.23 | 0.25 | 150 | 10 | 25 | 1 | 1.75 | 1.79 | 0.48 | 0.71 | 0.48 | 2.71713e-10 | 5.67609e-14 | 0.12 | 0.000140166 | 100 | 100 | 100 | 0.02920125
0.23 | 0.25 | 175 | 10 | 25 | 1 | 1.75 | 1.79 | 0.48 | 0.71 | 0.48 | 4.02829e-09 | 1.60476e-12 | 0.12 | 0.000482638 | 100 | 100 | 100 | 0.1005496
0.23 | 0.25 | 200 | 10 | 25 | 1 | 1.75 | 1.79 | 0.48 | 0.71 | 0.48 | 4.37165e-08 | 3.12753e-11 | 0.12 | 0.001441213 | 99.99998 | 100 | 100 | 0.3002527
0.23 | 0.25 | 225 | 10 | 25 | 1 | 1.75 | 1.8 | 0.48 | 0.71 | 0.48 | 3.45928e-07 | 4.27619e-10 | 0.12 | 0.003716923 | 99.99985 | 100 | 100 | 0.774359
0.23 | 0.25 | 250 | 10 | 25 | 1 | 1.75 | 1.81 | 0.47 | 0.71 | 0.48 | 1.96935e-06 | 4.12885e-09 | 0.13 | 0.008209617 | 99.99914 | 100 | 97.91667 | 1.710336875
0.23 | 0.25 | 275 | 10 | 25 | 1 | 1.75 | 1.82 | 0.46 | 0.71 | 0.48 | 8.17692e-06 | 2.88312e-08 | 0.15 | 0.02 | 99.99644 | 99.99999 | 95.83333 | 4.166667
0.23 | 0.25 | 300 | 10 | 25 | 1 | 1.75 | 1.84 | 0.45 | 0.71 | 0.48 | 2.60488e-05 | 1.52934e-07 | 0.17 | 0.03 | 99.98867 | 99.99994 | 93.75 | 6.25
0.23 | 0.25 | 325 | 10 | 25 | 1 | 1.75 | 1.87 | 0.44 | 0.71 | 0.48 | 6.77637e-05 | 6.51736e-07 | 0.2 | 0.04 | 99.97054 | 99.99974 | 91.66667 | 8.333333
0.23 | 0.25 | 350 | 10 | 25 | 1 | 1.75 | 1.9 | 0.42 | 0.71 | 0.48 | 0.000151738 | 2.33917e-06 | 0.23 | 0.06 | 99.93403 | 99.99906 | 87.5 | 12.5
0.23 | 0.25 | 375 | 10 | 25 | 1 | 1.75 | 1.94 | 0.4 | 0.71 | 0.48 | 0.000303863 | 7.32357e-06 | 0.27 | 0.08 | 99.86789 | 99.99707 | 83.33333 | 16.66667
0.23 | 0.25 | 400 | 10 | 25 | 1 | 1.75 | 1.99 | 0.38 | 0.71 | 0.48 | 0.00055881 | 2.05131e-05 | 0.32 | 0.1 | 99.75704 | 99.99179476 | 79.16667 | 20.83333
0.23 | 0.25 | 425 | 10 | 25 | 1 | 1.75 | 2.04 | 0.35 | 0.71 | 0.48 | 0.000961258 | 5.23534e-05 | 0.37 | 0.12 | 99.58206 | 99.97905864 | 72.91667 | 25
0.23 | 0.25 | 450 | 10 | 25 | 1 | 1.75 | 2.09 | 0.33 | 0.71 | 0.48 | 0.001566861 | 0.000123409 | 0.42 | 0.15 | 99.31876 | 99.9506364 | 68.75 | 31.25
0.23 | 0.25 | 475 | 10 | 25 | 1 | 1.75 | 2.15 | 0.3 | 0.71 | 0.48 | 0.002442593 | 0.000271432 | 0.48 | 0.18 | 98.938 | 99.8914272 | 62.5 | 37.5
0.23 | 0.25 | 500 | 10 | 25 | 1 | 1.75 | 2.21 | 0.27 | 0.7 | 0.48 | 0.003665742 | 0.000561371 | 0.55 | 0.21 | 98.4062 | 99.7754516 | 56.25 | 43.75

## Exergy
T reaction(℃) | Presure(bar) | T reactants | T reactants | F(off gas) | F(H2) | ΔH | H Reactant | Hproducts | Energy Overall | Energy CH4 | EX in | Exout | ExQ | Ex Overall | Ex CH4
50 | 10 | 50 | 50 | 0.1 | 0.15 | 0.3850723 | -0.513557536 | -0.1284852 | 100 | 34.41268 | 1.921490131 | 1.511657 | 0.1925362 | 88.69125 | 96.79487
75 | 10 | 75 | 75 | 0.1 | 0.15 | 0.3801475 | -0.507095896 | -0.1269484 | 100 | 34.85615 | 1.921663091 | 1.512121 | 0.2534316 | 91.87626 | 96.79487
100 | 10 | 100 | 100 | 0.1 | 0.15 | 0.3795784 | -0.504988601 | -0.1254102 | 100 | 50.78397 | 1.921932086 | 1.513036 | 0.2846838 | 93.53713 | 96.79487
125 | 10 | 125 | 125 | 0.1 | 0.15 | 0.3694507 | -0.493314342 | -0.1238636 | 100 | 34.38152 | 1.922284974 | 1.514686 | 0.2955606 | 94.1716 | 96.79487
150 | 10 | 150 | 150 | 0.1 | 0.15 | 0.3693403 | -0.49163694 | -0.1222966 | 100 | 43.611105 | 1.922712042 | 1.507489 | 0.3077836 | 94.41209 | 96.15385
175 | 10 | 175 | 175 | 0.1 | 0.15 | 0.3692647 | -0.479955591 | -0.1106909 | 100 | 33.33333 | 1.923205377 | 1.512007 | 0.3165126 | 95.07665 | 96.15385
200 | 10 | 200 | 200 | 0.1 | 0.15 | 0.3492482 | -0.459181082 | -0.1099329 | 100 | 33.33333 | 1.933758456 | 1.513773 | 0.3055922 | 94.08439 | 94.90446
225 | 10 | 225 | 225 | 0.1 | 0.15 | 0.3393217 | -0.44906352 | -0.1097418 | 100 | 25 | 1.934365848 | 1.494385 | 0.3016193 | 92.84721 | 93.63057
250 | 10 | 250 | 250 | 0.1 | 0.15 | 0.3495194 | -0.448945893 | -0.09942646 | 100 | 50 | 1.935022989 | 1.49505 | 0.3145675 | 93.51918 | 92.35669
275 | 10 | 275 | 275 | 0.1 | 0.15 | 0.3398754 | -0.428828204 | -0.08895285 | 100 | 40 | 1.935726018 | 1.485765 | 0.3089776 | 92.71676 | 90.44586
300 | 10 | 300 | 300 | 0.1 | 0.15 | 0.350419 | -0.42871045 | -0.07829148 | 100 | 40 | 1.936471646 | 1.466528 | 0.3212174 | 92.31974 | 87.89809
325 | 10 | 325 | 325 | 0.1 | 0.15 | 0.341171 | -0.418592626 | -0.07742163577 | 100 | 33.33333 | 1.947257056 | 1.447341 | 0.3149271 | 90.50003 | 84.81013
350 | 10 | 350 | 350 | 0.1 | 0.15 | 0.352139 | -0.418474723 | -0.06633575528 | 100 | 33.33333 | 1.958079824 | 1.428207 | 0.3269862 | 89.63851 | 81.01266
375 | 10 | 375 | 375 | 0.1 | 0.15 | 0.3433123148 | -0.408356728 | -0.0650444132 | 100 | 28.57143 | 1.958937854 | 1.409135 | 0.3204248 | 88.29069 | 77.21519
400 | 10 | 400 | 400 | 0.1 | 0.15 | 0.3546296222 | -0.408238629 | -0.0536090068 | 100 | 28.57143 | 1.969829333 | 1.380139 | 0.3324653 | 86.94177 | 72.32704
425 | 10 | 425 | 425 | 0.1 | 0.15 | 0.3430587045 | -0.37812041 | -0.0350617055 | 100 | 25 | 1.97 | 1.350494396 | 0.3228788 | 84.9428 | 67.2956
450 | 10 | 450 | 450 | 0.1 | 0.15 | 0.360967245 | -0.378002054 | -0.017034809 | 100 | 25 | 1.97 | 1.310798289 | 0.3409135 | 83.84324 | 61.63522
475 | 10 | 475 | 475 | 0.1 | 0.15 | 0.348209392 | -0.367883545 | -0.019674153 | 100 | 22.22222 | 1.98 | 1.281297777 | 0.3298826 | 81.37275 | 55.97484
500 | 10 | 500 | 500 | 0.1 | 0.15 | 0.357379591 | -0.357764863 | -0.000385272 | 100 | 22.22222 | 1.99 | 1.252111075 | 0.3395106 | 79.98099 | 50
T reaction(℃) | Presure(bar) | T reactants | T reactants | F(off gas) | F(H2) | ΔH | H Reactant | Hproducts | Energy Overall | Energy CH4 | EX in | Exout | ExQ | Ex Overall | Ex CH4
50 | 5 | 50 | 50 | 0.1 | 0.15 | 0.3850732 | -0.513557536 | -0.1284843 | 100 | 34.39837 | 1.921490131 | 1.512014 | 0.1925366 | 88.70984 | 96.79487
75 | 5 | 75 | 75 | 0.1 | 0.15 | 0.3801526 | -0.507095896 | -0.1269433 | 100 | 34.81646 | 1.921663091 | 1.513099 | 0.2534351 | 91.92733 | 96.79487
100 | 5 | 100 | 100 | 0.1 | 0.15 | 0.3795973 | -0.504988601 | -0.1253913 | 100 | 50.64506 | 1.921932086 | 1.515386 | 0.2846979 | 93.66013 | 96.79487
125 | 5 | 125 | 125 | 0.1 | 0.15 | 0.3695046 | -0.493314342 | -0.1238098 | 100 | 34.17948 | 1.922284974 | 1.509733 | 0.2956037 | 93.91618 | 96.15385
150 | 5 | 150 | 150 | 0.1 | 0.15 | 0.3794701 | -0.49163694 | -0.1121669 | 100 | 43.111795 | 1.922712042 | 1.502721 | 0.3162251 | 94.60315 | 95.51282
175 | 5 | 175 | 175 | 0.1 | 0.15 | 0.3695378 | -0.479955591 | -0.1104178 | 100 | 33.33333 | 1.923205377 | 1.503219 | 0.3167467 | 94.63188 | 94.23077
200 | 5 | 200 | 200 | 0.1 | 0.15 | 0.3497612 | -0.459181082 | -0.1094198 | 100 | 33.33333 | 1.933758456 | 1.483779 | 0.3060411 | 92.55653 | 91.71975
225 | 5 | 225 | 225 | 0.1 | 0.15 | 0.3501953 | -0.44906352 | -0.09886825 | 100 | 25 | 1.934365848 | 1.474398 | 0.3112847 | 92.31357 | 89.17197
250 | 5 | 250 | 250 | 0.1 | 0.15 | 0.3608853 | -0.448945893 | -0.08806064039 | 100 | 25 | 1.935022989 | 1.445074 | 0.3247967 | 91.46511 | 85.35032
275 | 5 | 275 | 275 | 0.1 | 0.15 | 0.3518544 | -0.428828204 | -0.07697379662 | 100 | 40 | 1.935726018 | 1.415811 | 0.3198676 | 89.6655 | 80.89172
300 | 5 | 300 | 300 | 0.1 | 0.15 | 0.3630875 | -0.42871045 | -0.06562290295 | 100 | 40 | 1.936471646 | 1.376614 | 0.3328303 | 88.27624 | 75.15924
325 | 5 | 325 | 325 | 0.1 | 0.15 | 0.3645088749 | -0.418592626 | -0.0540837511 | 100 | 33.33333 | 1.947257056 | 1.337501 | 0.3364697 | 85.96557 | 68.35443
350 | 5 | 350 | 350 | 0.1 | 0.15 | 0.3731372132 | -0.418474723 | -0.0453375098 | 100 | 33.33333 | 1.958079824 | 1.298503133 | 0.3464846 | 84.01025 | 61.39241
375 | 5 | 375 | 375 | 0.1 | 0.15 | 0.3801428515 | -0.408356728 | -0.0282138765 | 100 | 28.57143 | 1.958937854 | 1.249683334 | 0.3548 | 81.90578 | 53.16456
400 | 5 | 400 | 400 | 0.1 | 0.15 | 0.388065627 | -0.408238629 | -0.020173002 | 100 | 14.28571 | 1.969829333 | 1.211154869 | 0.3638115 | 79.95446 | 45.28302
425 | 5 | 425 | 425 | 0.1 | 0.15 | 0.377737884 | -0.37812041 | -0.000382526 | 100 | 12.5 | 1.97 | 1.162360853 | 0.355518 | 77.04969 | 37.10692
450 | 5 | 450 | 450 | 0.1 | 0.15 | 0.377207316 | -0.378002054 | -0.000794738 | 100 | 12.5 | 1.97 | 1.124167645 | 0.356251354 | 75.14817 | 29.55975
475 | 5 | 475 | 475 | 0.1 | 0.15 | 0.376330918 | -0.367883545 | 0.008447373 | 100 | 10.62995 | 1.98 | 1.097212153 | 0.356524 | 73.42102 | 23.27044
500 | 5 | 500 | 500 | 0.1 | 0.15 | 0.364910228 | -0.357764863 | 0.007145365 | 100 | 8.723864 | 1.99 | 1.092119332 | 0.3466647166 | 72.30071 | 17.5
T reaction(℃) | Presure(bar) | T reactants | T reactants | F(off gas) | F(H2) | ΔH | H Reactant | Hproducts | Energy Overall | Energy CH4 | EX in | Exout | ExQ | Ex Overall | Ex CH4
50 | 1 | 50 | 50 | 0.1 | 0.15 | 0.3850732 | -0.513557536 | -0.1284843 | 100 | 34.39837 | 1.921490131 | 1.512014 | 0.1925366 | 88.70984 | 96.79487
75 | 1 | 75 | 75 | 0.1 | 0.15 | 0.3801526 | -0.507095896 | -0.1269433 | 100 | 34.81646 | 1.921663091 | 1.513099 | 0.2534351 | 91.92733 | 96.79487
100 | 1 | 100 | 100 | 0.1 | 0.15 | 0.3795973 | -0.504988601 | -0.1253913 | 100 | 50.64506 | 1.921932086 | 1.515386 | 0.2846979 | 93.66013 | 96.79487
125 | 1 | 125 | 125 | 0.1 | 0.15 | 0.3695046 | -0.493314342 | -0.1238098 | 100 | 34.17948 | 1.922284974 | 1.509733 | 0.2956037 | 93.91618 | 96.15385
150 | 1 | 150 | 150 | 0.1 | 0.15 | 0.3794701 | -0.49163694 | -0.1121669 | 100 | 43.111795 | 1.922712042 | 1.502721 | 0.3162251 | 94.60315 | 95.51282
175 | 1 | 175 | 175 | 0.1 | 0.15 | 0.3695378 | -0.479955591 | -0.1104178 | 100 | 33.33333 | 1.923205377 | 1.503219 | 0.3167467 | 94.63188 | 94.23077
200 | 1 | 200 | 200 | 0.1 | 0.15 | 0.3497612 | -0.459181082 | -0.1094198 | 100 | 33.33333 | 1.933758456 | 1.483779 | 0.3060411 | 92.55653 | 91.71975
225 | 1 | 225 | 225 | 0.1 | 0.15 | 0.3501953 | -0.44906352 | -0.09886825 | 100 | 25 | 1.934365848 | 1.474398 | 0.3112847 | 92.31357 | 89.17197
250 | 1 | 250 | 250 | 0.1 | 0.15 | 0.3608853 | -0.448945893 | -0.08806064039 | 100 | 25 | 1.935022989 | 1.445074 | 0.3247967 | 91.46511 | 85.35032
275 | 1 | 275 | 275 | 0.1 | 0.15 | 0.3518544 | -0.428828204 | -0.07697379662 | 100 | 40 | 1.935726018 | 1.415811 | 0.3198676 | 89.6655 | 80.89172
300 | 1 | 300 | 300 | 0.1 | 0.15 | 0.3630875 | -0.42871045 | -0.06562290295 | 100 | 40 | 1.936471646 | 1.376614 | 0.3328303 | 88.27624 | 75.15924
325 | 1 | 325 | 325 | 0.1 | 0.15 | 0.3645088749 | -0.418592626 | -0.0540837511 | 100 | 33.33333 | 1.947257056 | 1.337501 | 0.3364697 | 85.96557 | 68.35443
350 | 1 | 350 | 350 | 0.1 | 0.15 | 0.3731372132 | -0.418474723 | -0.0453375098 | 100 | 33.33333 | 1.958079824 | 1.298503133 | 0.3464846 | 84.01025 | 61.39241
375 | 1 | 375 | 375 | 0.1 | 0.15 | 0.3801428515 | -0.408356728 | -0.0282138765 | 100 | 28.57143 | 1.958937854 | 1.249683334 | 0.3548 | 81.90578 | 53.16456
400 | 1 | 400 | 400 | 0.1 | 0.15 | 0.388065627 | -0.408238629 | -0.020173002 | 100 | 14.28571 | 1.969829333 | 1.211154869 | 0.3638115 | 79.95446 | 45.28302
425 | 1 | 425 | 425 | 0.1 | 0.15 | 0.377737884 | -0.37812041 | -0.000382526 | 100 | 12.5 | 1.97 | 1.162360853 | 0.355518 | 77.04969 | 37.10692
450 | 1 | 450 | 450 | 0.1 | 0.15 | 0.377207316 | -0.378002054 | -0.000794738 | 100 | 12.5 | 1.97 | 1.124167645 | 0.356251354 | 75.14817 | 29.55975
475 | 1 | 475 | 475 | 0.1 | 0.15 | 0.376330918 | -0.367883545 | 0.008447373 | 100 | 10.62995 | 1.98 | 1.097212153 | 0.356524 | 73.42102 | 23.27044
500 | 1 | 500 | 500 | 0.1 | 0.15 | 0.364910228 | -0.357764863 | 0.007145365 | 100 | 8.723864 | 1.99 | 1.092119332 | 0.3466647166 | 72.30071 | 17.5
T reaction(℃) | Presure(bar) | T reactants | T reactants | F(off gas) | F(H2) | ΔH | H reactant | H product | Energy Overall | Energy CH4 | Ex Q | EX in | Ex Out | Ex Overall | Ex CH4
50 | 5 | 50 | 50 | 0.1 | 0.1 | 0.4645559 | -0.515148688 | -0.05059275 | 100 | 20.49641 | 0.232278 | 1.401490131 | 0.6016665 | 59.50413 | 57.69231
75 | 5 | 75 | 75 | 0.1 | 0.1 | 0.4602248 | -0.510284143 | -0.05005933 | 100 | 20.8352 | 0.3068165 | 1.401663091 | 0.6020117 | 64.83928 | 57.69231
100 | 5 | 100 | 100 | 0.1 | 0.1 | 0.4556842 | -0.505409462 | -0.04972526 | 100 | 21.21725 | 0.3417632 | 1.401932086 | 0.6026137 | 67.36252 | 57.69231
125 | 5 | 125 | 125 | 0.1 | 0.1 | 0.4537521 | -0.503314342 | -0.04956228 | 100 | 27.65425 | 0.3630017 | 1.402284974 | 0.6135865 | 69.64263 | 58.65385
150 | 5 | 150 | 150 | 0.1 | 0.1 | 0.4420984 | -0.49163694 | -0.04953851 | 100 | 17.63268 | 0.3684154 | 1.402712042 | 0.6151131 | 70.1162 | 58.65385
175 | 5 | 175 | 175 | 0.1 | 0.1 | 0.4403302 | -0.489955591 | -0.04962541 | 100 | 21.55722 | 0.3774259 | 1.403205377 | 0.6174591 | 70.90088 | 58.65385
200 | 5 | 200 | 200 | 0.1 | 0.1 | 0.4193232 | -0.469181082 | -0.04985787 | 100 | 25.55808 | 0.3669078 | 1.403758456 | 0.6209816 | 70.3746 | 58.65385
225 | 5 | 225 | 225 | 0.1 | 0.1 | 0.4093339 | -0.45906352 | -0.04972958 | 100 | 19.71138 | 0.3638524 | 1.414365848 | 0.6250925 | 69.92143 | 58.09524
250 | 5 | 250 | 250 | 0.1 | 0.1 | 0.4094285 | -0.458945893 | -0.04951739949 | 100 | 22.32479 | 0.3684856 | 1.415022989 | 0.625893514 | 70.273 | 57.14286
275 | 5 | 275 | 275 | 0.1 | 0.1 | 0.3996427416 | -0.448828204 | -0.0491854624 | 100 | 24.79458 | 0.3633116 | 1.415726018 | 0.6267657138 | 69.93424 | 56.19048
300 | 5 | 300 | 300 | 0.1 | 0.1 | 0.4000188 | -0.43871045 | -0.03869167821 | 100 | 20.2643475 | 0.3666839 | 1.416471646 | 0.6177166754 | 69.49666 | 54.28571
325 | 5 | 325 | 325 | 0.1 | 0.1 | 0.4006020406 | -0.438592626 | -0.0379905854 | 100 | 21.6643875 | 0.3697865 | 1.417257056 | 0.6187605988 | 69.75073 | 52.38095
350 | 5 | 350 | 350 | 0.1 | 0.1 | 0.3914367242 | -0.438474723 | -0.0470379988 | 100 | 22.7113225 | 0.363477 | 1.428079824 | 0.6199213374 | 68.86158 | 50.47619
375 | 5 | 375 | 375 | 0.1 | 0.1 | 0.3925593828 | -0.428356728 | -0.0357973452 | 100 | 18.664676 | 0.3663888 | 1.428937854 | 0.60123713 | 67.71644 | 46.66667
400 | 5 | 400 | 400 | 0.1 | 0.1 | 0.383991446 | -0.428238629 | -0.044247183 | 100 | 18.77695 | 0.359992 | 1.439829333 | 0.602767512 | 66.86622 | 43.39623
425 | 5 | 425 | 425 | 0.1 | 0.1 | 0.37573138 | -0.40812041 | -0.03238903 | 100 | 18.491316 | 0.3536295 | 1.44 | 0.593850013 | 65.79719 | 39.62264
450 | 5 | 450 | 450 | 0.1 | 0.1 | 0.377494222 | -0.408002054 | -0.030507832 | 100 | 17.82546 | 0.3565223 | 1.44 | 0.585168677 | 65.39521 | 34.90566
475 | 5 | 475 | 475 | 0.1 | 0.1 | 0.356991598 | -0.397883545 | -0.040891947 | 100 | 14.02421 | 0.3382026 | 1.45 | 0.587082865 | 63.81279 | 31.13208
500 | 5 | 500 | 500 | 0.1 | 0.1 | 0.346254179 | -0.387764863 | -0.041510684 | 100 | 12.9807 | 0.3289415 | 1.45 | 0.579847346 | 62.67509 | 26.41509
T reaction(℃) | Presure(bar) | T reactants | T reactants | F(off gas) | F(H2) | ΔH | H Reactant | H products | Energy Overall | Energy CH4 | Ex in | Ex Out | EXQ | Ex Overall | EX CH4
50 | 1 | 50 | 50 | 0.1 | 0.1 | 0.4655706 | -0.5161639 | -0.05059334 | 100 | 20.49144 | 1.401782 | 0.6017503 | 0.2327853 | 59.53392 | 57.69231
75 | 1 | 75 | 75 | 0.1 | 0.1 | 0.4602457 | -0.5103071 | -0.05006133 | 100 | 20.82136 | 1.402065 | 0.602243 | 0.3068305 | 64.83816 | 57.69231
100 | 1 | 100 | 100 | 0.1 | 0.1 | 0.4546822 | -0.5044136 | -0.04973141 | 100 | 21.18339 | 1.402511 | 0.6031759 | 0.3410116 | 67.32123 | 57.69231
125 | 1 | 125 | 125 | 0.1 | 0.1 | 0.4516956 | -0.501275 | -0.04957938 | 100 | 27.55872 | 1.4031 | 0.604818 | 0.3613565 | 68.85998 | 57.69231
150 | 1 | 150 | 150 | 0.1 | 0.1 | 0.4389498 | -0.4885311 | -0.04958131 | 100 | 17.51191 | 1.403819 | 0.6075849 | 0.3657915 | 69.33773 | 57.69231
175 | 1 | 175 | 175 | 0.1 | 0.1 | 0.4360387 | -0.4857616 | -0.04972282 | 100 | 21.285375 | 1.404656 | 0.6120622 | 0.3737475 | 70.18158 | 57.69231
200 | 1 | 200 | 200 | 0.1 | 0.1 | 0.4241922 | -0.4738782 | -0.04968603 | 100 | 25.001435 | 1.4056 | 0.6143807 | 0.3711682 | 70.11588 | 57.69231
225 | 1 | 225 | 225 | 0.1 | 0.1 | 0.413225 | -0.4626323 | -0.04940727 | 100 | 19.01037 | 1.416643 | 0.6051347 | 0.3673111 | 68.64438 | 55.2381
250 | 1 | 250 | 250 | 0.1 | 0.1 | 0.4124136 | -0.4613675 | -0.04895393536 | 100 | 21.09179 | 1.417777 | 0.6159733 | 0.3711722 | 69.62627 | 54.28571
275 | 1 | 275 | 275 | 0.1 | 0.1 | 0.4118236 | -0.4500849 | -0.03826129122 | 100 | 22.76296 | 1.418997 | 0.6069103119 | 0.3743851 | 69.15416 | 51.42857
300 | 1 | 300 | 300 | 0.1 | 0.1 | 0.4015219 | -0.4387851 | -0.0372632133 | 100 | 17.90322 | 1.420296 | 0.597970552 | 0.3680617 | 68.01627 | 48.57143
325 | 1 | 325 | 325 | 0.1 | 0.1 | 0.4015651 | -0.4374688 | -0.0359036752 | 100 | 18.2152675 | 1.42167 | 0.589196091 | 0.3706755 | 67.51721 | 44.7619
350 | 1 | 350 | 350 | 0.1 | 0.1 | 0.3919857 | -0.4361367 | -0.0441510149 | 100 | 17.95503 | 1.423114 | 0.58065575 | 0.3639867 | 66.37857 | 40
375 | 1 | 375 | 375 | 0.1 | 0.1 | 0.3827773 | -0.4247895 | -0.042012236 | 100 | 13.707094 | 1.424624 | 0.562459006 | 0.3572588 | 64.55862 | 34.28571
400 | 1 | 400 | 400 | 0.1 | 0.1 | 0.3730091 | -0.4234277 | -0.050418582 | 100 | 12.668248 | 1.436198 | 0.564774142 | 0.3496961 | 63.67299 | 29.24528
425 | 1 | 425 | 425 | 0.1 | 0.1 | 0.3612413 | -0.412052 | -0.05081065 | 100 | 11.360778 | 1.437079 | 0.567096117 | 0.3399918 | 63.12024 | 24.5283
450 | 1 | 450 | 450 | 0.1 | 0.1 | 0.3691676 | -0.4106628 | -0.041495215 | 100 | 9.917864 | 1.437817 | 0.570322597 | 0.3486583 | 63.91501 | 19.81132
475 | 1 | 475 | 475 | 0.1 | 0.1 | 0.3366332 | -0.3992608 | -0.062627536 | 100 | 7.051802 | 1.44858 | 0.575082375 | 0.3189157 | 61.71546 | 15.09434
500 | 1 | 500 | 500 | 0.1 | 0.1 | 0.315596 | -0.3878464 | -0.072250386 | 100 | 5.904105 | 1.449368 | 0.599085894 | 0.2998162 | 62.02028 | 12.26415
T reaction(℃) | Presure(bar) | T reactants | T reactants | F(off gas) | F(H2) | ΔH | H products | H reactant | Energy Overall | Energy Reaction | Exergy Q | EX in | Ex out | Ex Overall | Ex CH4
50 | 10 | 50 | 50 | 0.1 | 0.1 | 0.4645561 | -0.05059261 | -0.515148688 | 80.35806 | 20.4976 | 0.3097041 | 1.401490131 | 0.6016466 | 65.02726 | 57.69231
75 | 10 | 75 | 75 | 0.1 | 0.1 | 0.4602253 | -0.05005886 | -0.510284143 | 80.38001 | 20.83847 | 0.345169 | 1.401663091 | 0.6019569 | 67.57158 | 57.69231
100 | 10 | 100 | 100 | 0.1 | 0.1 | 0.4556857 | -0.0497238 | -0.505409462 | 80.32336 | 21.22528 | 0.3645485 | 1.401932086 | 0.6024803 | 68.97829 | 57.69231
125 | 10 | 125 | 125 | 0.1 | 0.1 | 0.4537561 | -0.04955824 | -0.503314342 | 80.30724 | 27.67694 | 0.3781301 | 1.402284974 | 0.613294 | 70.70061 | 58.65385
150 | 10 | 150 | 150 | 0.1 | 0.1 | 0.4421085 | -0.04952847 | -0.49163694 | 79.85161 | 17.661445 | 0.3789501 | 1.402712042 | 0.6145246 | 70.82528 | 58.65385
175 | 10 | 175 | 175 | 0.1 | 0.1 | 0.4403529 | -0.04960272 | -0.489955591 | 79.75216 | 21.622245 | 0.3853088 | 1.403205377 | 0.6163588 | 71.38424 | 58.65385
200 | 10 | 200 | 200 | 0.1 | 0.1 | 0.4192819 | -0.0498992 | -0.469181082 | 78.72924 | 25.692175 | 0.372695 | 1.403758456 | 0.6190507 | 70.64931 | 58.65385
225 | 10 | 225 | 225 | 0.1 | 0.1 | 0.4092557 | -0.04980786429 | -0.45906352 | 78.30023 | 19.88209 | 0.3683301 | 1.414365848 | 0.6229242 | 70.08472 | 58.09524
250 | 10 | 250 | 250 | 0.1 | 0.1 | 0.4092897 | -0.04965618 | -0.458945893 | 78.36077 | 22.62981 | 0.3720816 | 1.415022989 | 0.625875 | 70.52582 | 58.09524
275 | 10 | 275 | 275 | 0.1 | 0.1 | 0.3994107 | -0.04941748866 | -0.448828204 | 77.97933 | 25.30837 | 0.3661265 | 1.415726018 | 0.6267324 | 70.13072 | 57.14286
300 | 10 | 300 | 300 | 0.1 | 0.1 | 0.3996509 | -0.03905958162 | -0.43871045 | 82.19346 | 20.8794875 | 0.3689085 | 1.416471646 | 0.6276589482 | 70.35562 | 56.19048
325 | 10 | 325 | 325 | 0.1 | 0.1 | 0.4000465991 | -0.0385460269 | -0.438592626 | 82.42286 | 22.5985175 | 0.3714718 | 1.417257056 | 0.6286631067 | 70.56835 | 55.2381
350 | 10 | 350 | 350 | 0.1 | 0.1 | 0.4006360049 | -0.0378387181 | -0.438474723 | 82.74075 | 24.0643 | 0.3739269 | 1.428079824 | 0.6297598911 | 70.28226 | 53.33333
375 | 10 | 375 | 375 | 0.1 | 0.1 | 0.3814551094 | -0.0469016186 | -0.428356728 | 78.10161 | 20 | 0.3576142 | 1.428937854 | 0.610973572 | 67.78376 | 50.47619
400 | 10 | 400 | 400 | 0.1 | 0.1 | 0.3925330045 | -0.0357056245 | -0.428238629 | 83.32443 | 20 | 0.3694428 | 1.439829333 | 0.622341931 | 68.88211 | 48.11321
425 | 10 | 425 | 425 | 0.1 | 0.1 | 0.373886241 | -0.034234169 | -0.40812041 | 83.2235 | 20 | 0.3531148 | 1.44 | 0.60316943 | 66.40863 | 44.33962
450 | 10 | 450 | 450 | 0.1 | 0.1 | 0.375513046 | -0.032489008 | -0.408002054 | 84.0741 | 20 | 0.3557492 | 1.44 | 0.604091735 | 66.65562 | 41.50943
475 | 10 | 475 | 475 | 0.1 | 0.1 | 0.367316921 | -0.030566624 | -0.397883545 | 84.63539 | 16.66667 | 0.3489511 | 1.45 | 0.595400962 | 65.12773 | 37.73585
500 | 10 | 500 | 500 | 0.1 | 0.1 | 0.346810159 | -0.040954704 | -0.387764863 | 78.87653 | 16.31425 | #VALUE! | 1.45 | 0.597264085 |  | 33.96226

## SI
Active component type | Active component type formation energy | Active component type density | Active component content (wt percent) | Promoter type | Promoter type formation energy | Promoter type density | Promoter content (wt percent) | Support a type | Support a type formation energy | Support a type density | Support a content (wt percent) | Support b type | Support b type formation energy | Support b type density | Preparation method | Preparation Scalability | Preparation cost | Calcination Temperature (C) | Calcination time (h) | Reduction Temperature (C) | Reduction Pressure (bar) | Reduction time (h) | Reduced hydrogen content (vol percent) | Temperature (C) | Pressure (bar) | Weight hourly space velocity [mgcat/(min·ml)] | Content of inert components in raw materials (vol percent) | h2/co2 ratio (mol/mol) | co2 conversion ratio (percent) | ch4 selectivity (percent) | ch4 yield (percent) | Reference
Ni | 0.046 | 9.22 | 4 | None | 0 | 0 | 0 | Al2O3 | -3.352 | 3.87 | 90 | None | 0 | 0 | MC | 4 | 2 | 500 | 3 | 500 | 1 | 2 | 100 | 200 | 1 | 6.67 | 0 | 4 | 1.32 | 87.004 | 1.148 | [1]
Ni | 0.046 | 9.22 | 10 | None | 0 | 0 | 0 | Al2O3 | -3.352 | 3.87 | 90 | None | 0 | 0 | MC | 4 | 2 | 500 | 3 | 500 | 1 | 2 | 100 | 250 | 1 | 6.67 | 0 | 4 | 3.098 | 88.866 | 2.753 | [1]
Ni | 0.046 | 9.22 | 10 | None | 0 | 0 | 0 | Al2O3 | -3.352 | 3.87 | 90 | None | 0 | 0 | MC | 4 | 2 | 500 | 3 | 500 | 1 | 2 | 100 | 300 | 1 | 6.67 | 0 | 4 | 12.633 | 88.704 | 11.206 | [1]
Ni | 0.046 | 9.22 | 10 | None | 0 | 0 | 0 | Al2O3 | -3.352 | 3.87 | 90 | None | 0 | 0 | MC | 4 | 2 | 500 | 3 | 500 | 1 | 2 | 100 | 350 | 1 | 6.67 | 0 | 4 | 39.461 | 88.543 | 34.94 | [1]
Ni | 0.046 | 9.22 | 10 | None | 0 | 0 | 0 | Al2O3 | -3.352 | 3.87 | 90 | None | 0 | 0 | MC | 4 | 2 | 500 | 3 | 500 | 1 | 2 | 100 | 400 | 1 | 6.67 | 0 | 4 | 62.896 | 89.757 | 56.454 | [1]
Ni | 0.046 | 9.22 | 10 | None | 0 | 0 | 0 | Al2O3 | -3.352 | 3.87 | 90 | None | 0 | 0 | MC | 4 | 2 | 500 | 3 | 500 | 1 | 2 | 100 | 450 | 1 | 6.67 | 0 | 4 | 67.744 | 90.972 | 61.628 | [1]
Ni | 0.046 | 9.22 | 10 | None | 0 | 0 | 0 | Al2O3 | -3.352 | 3.87 | 90 | None | 0 | 0 | MC | 4 | 2 | 500 | 3 | 500 | 1 | 2 | 100 | 500 | 1 | 6.67 | 0 | 4 | 66.613 | 86.761 | 57.794 | [1]
Co | 0.025 | 9.2 | 10 | None | 0 | 0 | 0 | Al2O3 | -3.352 | 3.87 | 90 | None | 0 | 0 | MC | 4 | 2 | 500 | 3 | 500 | 1 | 2 | 100 | 200 | 1 | 6.67 | 0 | 4 | 1.966 | 77.392 | 1.522 | [1]
Co | 0.025 | 9.2 | 10 | None | 0 | 0 | 0 | Al2O3 | -3.352 | 3.87 | 90 | None | 0 | 0 | MC | 4 | 2 | 500 | 3 | 500 | 1 | 2 | 100 | 250 | 1 | 6.67 | 0 | 4 | 4.714 | 77.776 | 3.666 | [1]
Co | 0.025 | 9.2 | 10 | None | 0 | 0 | 0 | Al2O3 | -3.352 | 3.87 | 90 | None | 0 | 0 | MC | 4 | 2 | 500 | 3 | 500 | 1 | 2 | 100 | 300 | 1 | 6.67 | 0 | 4 | 19.259 | 78.806 | 15.177 | [1]
Co | 0.025 | 9.2 | 10 | None | 0 | 0 | 0 | Al2O3 | -3.352 | 3.87 | 90 | None | 0 | 0 | MC | 4 | 2 | 500 | 3 | 500 | 1 | 2 | 100 | 350 | 1 | 6.67 | 0 | 4 | 37.684 | 78.462 | 29.568 | [1]
Co | 0.025 | 9.2 | 10 | None | 0 | 0 | 0 | Al2O3 | -3.352 | 3.87 | 90 | None | 0 | 0 | MC | 4 | 2 | 500 | 3 | 500 | 1 | 2 | 100 | 400 | 1 | 6.67 | 0 | 4 | 50.128 | 79.007 | 39.605 | [1]
Co | 0.025 | 9.2 | 10 | None | 0 | 0 | 0 | Al2O3 | -3.352 | 3.87 | 90 | None | 0 | 0 | MC | 4 | 2 | 500 | 3 | 500 | 1 | 2 | 100 | 450 | 1 | 6.67 | 0 | 4 | 57.724 | 78.341 | 45.222 | [1]
Co | 0.025 | 9.2 | 10 | None | 0 | 0 | 0 | Al2O3 | -3.352 | 3.87 | 90 | None | 0 | 0 | MC | 4 | 2 | 500 | 3 | 500 | 1 | 2 | 100 | 500 | 1 | 6.67 | 0 | 4 | 60.148 | 76.221 | 45.845 | [1]
Ni | 0.046 | 9.22 | 5 | Co | 0.025 | 9.2 | 5 | Al2O3 | -3.352 | 3.87 | 90 | None | 0 | 0 | MC | 4 | 2 | 500 | 3 | 500 | 1 | 2 | 100 | 200 | 1 | 6.67 | 0 | 4 | 1.155 | 70.044 | 0.809 | [1]
Ni | 0.046 | 9.22 | 5 | Co | 0.025 | 9.2 | 5 | Al2O3 | -3.352 | 3.87 | 90 | None | 0 | 0 | MC | 4 | 2 | 500 | 3 | 500 | 1 | 2 | 100 | 250 | 1 | 6.67 | 0 | 4 | 2.888 | 68.166 | 1.969 | [1]
Ni | 0.046 | 9.22 | 5 | Co | 0.025 | 9.2 | 5 | Al2O3 | -3.352 | 3.87 | 90 | None | 0 | 0 | MC | 4 | 2 | 500 | 3 | 500 | 1 | 2 | 100 | 300 | 1 | 6.67 | 0 | 4 | 2.022 | 68.388 | 1.383 | [1]
Ni | 0.046 | 9.22 | 5 | Co | 0.025 | 9.2 | 5 | Al2O3 | -3.352 | 3.87 | 90 | None | 0 | 0 | MC | 4 | 2 | 500 | 3 | 500 | 1 | 2 | 100 | 350 | 1 | 6.67 | 0 | 4 | 1.502 | 68.368 | 1.027 | [1]
Ni | 0.046 | 9.22 | 5 | Co | 0.025 | 9.2 | 5 | Al2O3 | -3.352 | 3.87 | 90 | None | 0 | 0 | MC | 4 | 2 | 500 | 3 | 500 | 1 | 2 | 100 | 400 | 1 | 6.67 | 0 | 4 | 3.928 | 70.528 | 2.77 | [1]
Ni | 0.046 | 9.22 | 5 | Co | 0.025 | 9.2 | 5 | Al2O3 | -3.352 | 3.87 | 90 | None | 0 | 0 | MC | 4 | 2 | 500 | 3 | 500 | 1 | 2 | 100 | 450 | 1 | 6.67 | 0 | 4 | 6.874 | 70.266 | 4.83 | [1]
Ni | 0.046 | 9.22 | 5 | Co | 0.025 | 9.2 | 5 | Al2O3 | -3.352 | 3.87 | 90 | None | 0 | 0 | MC | 4 | 2 | 500 | 3 | 500 | 1 | 2 | 100 | 500 | 1 | 6.67 | 0 | 4 | 11.726 | 69.195 | 8.114 | [1]
Ni | 0.046 | 9.22 | 10 | Co | 0.025 | 9.2 | 10 | Al2O3 | -3.352 | 3.87 | 80 | None | 0 | 0 | MC | 4 | 2 | 500 | 3 | 500 | 1 | 2 | 100 | 200 | 1 | 6.67 | 0 | 4 | 1.966 | 88.375 | 1.737 | [1]
Ni | 0.046 | 9.22 | 10 | Co | 0.025 | 9.2 | 10 | Al2O3 | -3.352 | 3.87 | 80 | None | 0 | 0 | MC | 4 | 2 | 500 | 3 | 500 | 1 | 2 | 100 | 250 | 1 | 6.67 | 0 | 4 | 4.552 | 88.435 | 4.026 | [1]
Ni | 0.046 | 9.22 | 10 | Co | 0.025 | 9.2 | 10 | Al2O3 | -3.352 | 3.87 | 80 | None | 0 | 0 | MC | 4 | 2 | 500 | 3 | 500 | 1 | 2 | 100 | 300 | 1 | 6.67 | 0 | 4 | 15.057 | 88.334 | 13.3 | [1]
Ni | 0.046 | 9.22 | 10 | Co | 0.025 | 9.2 | 10 | Al2O3 | -3.352 | 3.87 | 80 | None | 0 | 0 | MC | 4 | 2 | 500 | 3 | 500 | 1 | 2 | 100 | 350 | 1 | 6.67 | 0 | 4 | 43.502 | 88.314 | 38.418 | [1]
Ni | 0.046 | 9.22 | 10 | Co | 0.025 | 9.2 | 10 | Al2O3 | -3.352 | 3.87 | 80 | None | 0 | 0 | MC | 4 | 2 | 500 | 3 | 500 | 1 | 2 | 100 | 400 | 1 | 6.67 | 0 | 4 | 61.279 | 89.748 | 54.997 | [1]
Ni | 0.046 | 9.22 | 10 | Co | 0.025 | 9.2 | 10 | Al2O3 | -3.352 | 3.87 | 80 | None | 0 | 0 | MC | 4 | 2 | 500 | 3 | 500 | 1 | 2 | 100 | 450 | 1 | 6.67 | 0 | 4 | 67.744 | 90.696 | 61.441 | [1]
Ni | 0.046 | 9.22 | 10 | Co | 0.025 | 9.2 | 10 | Al2O3 | -3.352 | 3.87 | 80 | None | 0 | 0 | MC | 4 | 2 | 500 | 3 | 500 | 1 | 2 | 100 | 500 | 1 | 6.67 | 0 | 4 | 68.067 | 85.831 | 58.423 | [1]
Ni | 0.046 | 9.22 | 10 | Co | 0.025 | 9.2 | 5 | Al2O3 | -3.352 | 3.87 | 85 | None | 0 | 0 | MC | 4 | 2 | 500 | 3 | 500 | 1 | 2 | 100 | 200 | 1 | 6.67 | 0 | 4 | 1.643 | 89.667 | 1.473 | [1]
Ni | 0.046 | 9.22 | 10 | Co | 0.025 | 9.2 | 5 | Al2O3 | -3.352 | 3.87 | 85 | None | 0 | 0 | MC | 4 | 2 | 500 | 3 | 500 | 1 | 2 | 100 | 250 | 1 | 6.67 | 0 | 4 | 4.391 | 89.646 | 3.936 | [1]
Ni | 0.046 | 9.22 | 10 | Co | 0.025 | 9.2 | 5 | Al2O3 | -3.352 | 3.87 | 85 | None | 0 | 0 | MC | 4 | 2 | 500 | 3 | 500 | 1 | 2 | 100 | 300 | 1 | 6.67 | 0 | 4 | 18.128 | 89.788 | 16.277 | [1]
Ni | 0.046 | 9.22 | 10 | Co | 0.025 | 9.2 | 5 | Al2O3 | -3.352 | 3.87 | 85 | None | 0 | 0 | MC | 4 | 2 | 500 | 3 | 500 | 1 | 2 | 100 | 350 | 1 | 6.67 | 0 | 4 | 49.966 | 89.768 | 44.853 | [1]
Ni | 0.046 | 9.22 | 10 | Co | 0.025 | 9.2 | 5 | Al2O3 | -3.352 | 3.87 | 85 | None | 0 | 0 | MC | 4 | 2 | 500 | 3 | 500 | 1 | 2 | 100 | 400 | 1 | 6.67 | 0 | 4 | 64.35 | 89.748 | 57.753 | [1]
Ni | 0.046 | 9.22 | 10 | Co | 0.025 | 9.2 | 5 | Al2O3 | -3.352 | 3.87 | 85 | None | 0 | 0 | MC | 4 | 2 | 500 | 3 | 500 | 1 | 2 | 100 | 450 | 1 | 6.67 | 0 | 4 | 69.037 | 90.858 | 62.726 | [1]
Ni | 0.046 | 9.22 | 10 | Co | 0.025 | 9.2 | 5 | Al2O3 | -3.352 | 3.87 | 85 | None | 0 | 0 | MC | 4 | 2 | 500 | 3 | 500 | 1 | 2 | 100 | 500 | 1 | 6.67 | 0 | 4 | 66.936 | 86.8 | 58.1 | [1]
Ni | 0.046 | 9.22 | 5 | Co | 0.025 | 9.2 | 10 | Al2O3 | -3.352 | 3.87 | 80 | None | 0 | 0 | MC | 4 | 2 | 500 | 3 | 500 | 1 | 2 | 100 | 200 | 1 | 6.67 | 0 | 4 | 1.481 | 74.969 | 1.11 | [1]
Ni | 0.046 | 9.22 | 5 | Co | 0.025 | 9.2 | 10 | Al2O3 | -3.352 | 3.87 | 80 | None | 0 | 0 | MC | 4 | 2 | 500 | 3 | 500 | 1 | 2 | 100 | 250 | 1 | 6.67 | 0 | 4 | 3.259 | 75.919 | 2.474 | [1]
Ni | 0.046 | 9.22 | 5 | Co | 0.025 | 9.2 | 10 | Al2O3 | -3.352 | 3.87 | 80 | None | 0 | 0 | MC | 4 | 2 | 500 | 3 | 500 | 1 | 2 | 100 | 300 | 1 | 6.67 | 0 | 4 | 13.118 | 75.737 | 9.935 | [1]
Ni | 0.046 | 9.22 | 5 | Co | 0.025 | 9.2 | 10 | Al2O3 | -3.352 | 3.87 | 80 | None | 0 | 0 | MC | 4 | 2 | 500 | 3 | 500 | 1 | 2 | 100 | 350 | 1 | 6.67 | 0 | 4 | 35.582 | 75.716 | 26.941 | [1]
Ni | 0.046 | 9.22 | 5 | Co | 0.025 | 9.2 | 10 | Al2O3 | -3.352 | 3.87 | 80 | None | 0 | 0 | MC | 4 | 2 | 500 | 3 | 500 | 1 | 2 | 100 | 400 | 1 | 6.67 | 0 | 4 | 52.067 | 76.665 | 39.917 | [1]
Ni | 0.046 | 9.22 | 5 | Co | 0.025 | 9.2 | 10 | Al2O3 | -3.352 | 3.87 | 80 | None | 0 | 0 | MC | 4 | 2 | 500 | 3 | 500 | 1 | 2 | 100 | 450 | 1 | 6.67 | 0 | 4 | 59.34 | 74.868 | 44.427 | [1]
Ni | 0.046 | 9.22 | 5 | Co | 0.025 | 9.2 | 10 | Al2O3 | -3.352 | 3.87 | 80 | None | 0 | 0 | MC | 4 | 2 | 500 | 3 | 500 | 1 | 2 | 100 | 500 | 1 | 6.67 | 0 | 4 | 65.805 | 74.606 | 49.094 | [1]
Ni | 0.046 | 9.22 | 15 | Co | 0.025 | 9.2 | 5 | Al2O3 | -3.352 | 3.87 | 80 | None | 0 | 0 | MC | 4 | 2 | 500 | 3 | 500 | 1 | 2 | 100 | 200 | 1 | 6.67 | 0 | 4 | 2.128 | 89.182 | 1.898 | [1]
Ni | 0.046 | 9.22 | 15 | Co | 0.025 | 9.2 | 5 | Al2O3 | -3.352 | 3.87 | 80 | None | 0 | 0 | MC | 4 | 2 | 500 | 3 | 500 | 1 | 2 | 100 | 250 | 1 | 6.67 | 0 | 4 | 7.138 | 89.324 | 6.376 | [1]
Ni | 0.046 | 9.22 | 15 | Co | 0.025 | 9.2 | 5 | Al2O3 | -3.352 | 3.87 | 80 | None | 0 | 0 | MC | 4 | 2 | 500 | 3 | 500 | 1 | 2 | 100 | 300 | 1 | 6.67 | 0 | 4 | 31.38 | 90.515 | 28.404 | [1]
Ni | 0.046 | 9.22 | 15 | Co | 0.025 | 9.2 | 5 | Al2O3 | -3.352 | 3.87 | 80 | None | 0 | 0 | MC | 4 | 2 | 500 | 3 | 500 | 1 | 2 | 100 | 350 | 1 | 6.67 | 0 | 4 | 62.572 | 95.259 | 59.605 | [1]
Ni | 0.046 | 9.22 | 15 | Co | 0.025 | 9.2 | 5 | Al2O3 | -3.352 | 3.87 | 80 | None | 0 | 0 | MC | 4 | 2 | 500 | 3 | 500 | 1 | 2 | 100 | 400 | 1 | 6.67 | 0 | 4 | 72.269 | 96.531 | 69.762 | [1]
Ni | 0.046 | 9.22 | 15 | Co | 0.025 | 9.2 | 5 | Al2O3 | -3.352 | 3.87 | 80 | None | 0 | 0 | MC | 4 | 2 | 500 | 3 | 500 | 1 | 2 | 100 | 450 | 1 | 6.67 | 0 | 4 | 71.785 | 93.926 | 67.425 | [1]
Ni | 0.046 | 9.22 | 15 | Co | 0.025 | 9.2 | 5 | Al2O3 | -3.352 | 3.87 | 80 | None | 0 | 0 | MC | 4 | 2 | 500 | 3 | 500 | 1 | 2 | 100 | 500 | 1 | 6.67 | 0 | 4 | 68.552 | 86.638 | 59.392 | [1]
Ni | 0.046 | 9.22 | 5 | Co | 0.025 | 9.2 | 15 | Al2O3 | -3.352 | 3.87 | 80 | None | 0 | 0 | MC | 4 | 2 | 500 | 3 | 500 | 1 | 2 | 100 | 200 | 1 | 6.67 | 0 | 4 | 1.158 | 72.386 | 0.838 | [1]
Ni | 0.046 | 9.22 | 5 | Co | 0.025 | 9.2 | 15 | Al2O3 | -3.352 | 3.87 | 80 | None | 0 | 0 | MC | 4 | 2 | 500 | 3 | 500 | 1 | 2 | 100 | 250 | 1 | 6.67 | 0 | 4 | 0.997 | 70.427 | 0.702 | [1]
Ni | 0.046 | 9.22 | 5 | Co | 0.025 | 9.2 | 15 | Al2O3 | -3.352 | 3.87 | 80 | None | 0 | 0 | MC | 4 | 2 | 500 | 3 | 500 | 1 | 2 | 100 | 300 | 1 | 6.67 | 0 | 4 | 1.805 | 71.699 | 1.294 | [1]
Ni | 0.046 | 9.22 | 5 | Co | 0.025 | 9.2 | 15 | Al2O3 | -3.352 | 3.87 | 80 | None | 0 | 0 | MC | 4 | 2 | 500 | 3 | 500 | 1 | 2 | 100 | 350 | 1 | 6.67 | 0 | 4 | 4.391 | 72.002 | 3.162 | [1]
Ni | 0.046 | 9.22 | 5 | Co | 0.025 | 9.2 | 15 | Al2O3 | -3.352 | 3.87 | 80 | None | 0 | 0 | MC | 4 | 2 | 500 | 3 | 500 | 1 | 2 | 100 | 400 | 1 | 6.67 | 0 | 4 | 11.825 | 70.367 | 8.321 | [1]
Ni | 0.046 | 9.22 | 5 | Co | 0.025 | 9.2 | 15 | Al2O3 | -3.352 | 3.87 | 80 | None | 0 | 0 | MC | 4 | 2 | 500 | 3 | 500 | 1 | 2 | 100 | 450 | 1 | 6.67 | 0 | 4 | 22.33 | 69.054 | 15.42 | [1]
Ni | 0.046 | 9.22 | 5 | Co | 0.025 | 9.2 | 15 | Al2O3 | -3.352 | 3.87 | 80 | None | 0 | 0 | MC | 4 | 2 | 500 | 3 | 500 | 1 | 2 | 100 | 500 | 1 | 6.67 | 0 | 4 | 35.906 | 68.711 | 24.671 | [1]
Ni | 0.046 | 9.22 | 20 | None | 0 | 0 | 0 | Al2O3 | -3.352 | 3.87 | 80 | None | 0 | 0 | MC | 4 | 2 | 500 | 3 | 500 | 1 | 2 | 100 | 200 | 1 | 6.67 | 0 | 4 | 2.774 | 92.17 | 2.557 | [1]
Ni | 0.046 | 9.22 | 20 | None | 0 | 0 | 0 | Al2O3 | -3.352 | 3.87 | 80 | None | 0 | 0 | MC | 4 | 2 | 500 | 3 | 500 | 1 | 2 | 100 | 250 | 1 | 6.67 | 0 | 4 | 8.108 | 92.392 | 7.491 | [1]
Ni | 0.046 | 9.22 | 20 | None | 0 | 0 | 0 | Al2O3 | -3.352 | 3.87 | 80 | None | 0 | 0 | MC | 4 | 2 | 500 | 3 | 500 | 1 | 2 | 100 | 300 | 1 | 6.67 | 0 | 4 | 33.481 | 95.037 | 31.819 | [1]
Ni | 0.046 | 9.22 | 20 | None | 0 | 0 | 0 | Al2O3 | -3.352 | 3.87 | 80 | None | 0 | 0 | MC | 4 | 2 | 500 | 3 | 500 | 1 | 2 | 100 | 350 | 1 | 6.67 | 0 | 4 | 66.774 | 96.47 | 64.417 | [1]
Ni | 0.046 | 9.22 | 20 | None | 0 | 0 | 0 | Al2O3 | -3.352 | 3.87 | 80 | None | 0 | 0 | MC | 4 | 2 | 500 | 3 | 500 | 1 | 2 | 100 | 400 | 1 | 6.67 | 0 | 4 | 73.077 | 96.531 | 70.542 | [1]
Ni | 0.046 | 9.22 | 20 | None | 0 | 0 | 0 | Al2O3 | -3.352 | 3.87 | 80 | None | 0 | 0 | MC | 4 | 2 | 500 | 3 | 500 | 1 | 2 | 100 | 450 | 1 | 6.67 | 0 | 4 | 71.623 | 94.33 | 67.562 | [1]
Ni | 0.046 | 9.22 | 20 | None | 0 | 0 | 0 | Al2O3 | -3.352 | 3.87 | 80 | None | 0 | 0 | MC | 4 | 2 | 500 | 3 | 500 | 1 | 2 | 100 | 500 | 1 | 6.67 | 0 | 4 | 68.552 | 89.384 | 61.275 | [1]
Ni | 0.046 | 9.22 | 5 | None | 0 | 0 | 0 | Al2O3 | -3.352 | 3.87 | 95 | None | 0 | 0 | MC | 4 | 2 | 500 | 3 | 500 | 1 | 2 | 100 | 200 | 1 | 6.67 | 0 | 4 | 1.329 | 77.966 | 1.036 | [1]
Ni | 0.046 | 9.22 | 5 | None | 0 | 0 | 0 | Al2O3 | -3.352 | 3.87 | 95 | None | 0 | 0 | MC | 4 | 2 | 500 | 3 | 500 | 1 | 2 | 100 | 250 | 1 | 6.67 | 0 | 4 | 1.502 | 79.186 | 1.189 | [1]
Ni | 0.046 | 9.22 | 5 | None | 0 | 0 | 0 | Al2O3 | -3.352 | 3.87 | 95 | None | 0 | 0 | MC | 4 | 2 | 500 | 3 | 500 | 1 | 2 | 100 | 300 | 1 | 6.67 | 0 | 4 | 4.101 | 79.797 | 3.272 | [1]
Ni | 0.046 | 9.22 | 5 | None | 0 | 0 | 0 | Al2O3 | -3.352 | 3.87 | 95 | None | 0 | 0 | MC | 4 | 2 | 500 | 3 | 500 | 1 | 2 | 100 | 350 | 1 | 6.67 | 0 | 4 | 12.072 | 80.814 | 9.756 | [1]
Ni | 0.046 | 9.22 | 5 | None | 0 | 0 | 0 | Al2O3 | -3.352 | 3.87 | 95 | None | 0 | 0 | MC | 4 | 2 | 500 | 3 | 500 | 1 | 2 | 100 | 400 | 1 | 6.67 | 0 | 4 | 31.827 | 78.983 | 25.138 | [1]
Ni | 0.046 | 9.22 | 5 | None | 0 | 0 | 0 | Al2O3 | -3.352 | 3.87 | 95 | None | 0 | 0 | MC | 4 | 2 | 500 | 3 | 500 | 1 | 2 | 100 | 450 | 1 | 6.67 | 0 | 4 | 53.314 | 80.203 | 42.759 | [1]
Ni | 0.046 | 9.22 | 5 | None | 0 | 0 | 0 | Al2O3 | -3.352 | 3.87 | 95 | None | 0 | 0 | MC | 4 | 2 | 500 | 3 | 500 | 1 | 2 | 100 | 500 | 1 | 6.67 | 0 | 4 | 62.498 | 79.797 | 49.872 | [1]
Ni | 0.046 | 9.22 | 15 | None | 0 | 0 | 0 | Al2O3 | -3.352 | 3.87 | 85 | None | 0 | 0 | MC | 4 | 2 | 500 | 3 | 500 | 1 | 2 | 100 | 200 | 1 | 6.67 | 0 | 4 | 2.022 | 93.22 | 1.885 | [1]
Ni | 0.046 | 9.22 | 15 | None | 0 | 0 | 0 | Al2O3 | -3.352 | 3.87 | 85 | None | 0 | 0 | MC | 4 | 2 | 500 | 3 | 500 | 1 | 2 | 100 | 250 | 1 | 6.67 | 0 | 4 | 7.913 | 94.034 | 7.441 | [1]
Ni | 0.046 | 9.22 | 15 | None | 0 | 0 | 0 | Al2O3 | -3.352 | 3.87 | 85 | None | 0 | 0 | MC | 4 | 2 | 500 | 3 | 500 | 1 | 2 | 100 | 300 | 1 | 6.67 | 0 | 4 | 36.852 | 95.051 | 35.028 | [1]
Ni | 0.046 | 9.22 | 15 | None | 0 | 0 | 0 | Al2O3 | -3.352 | 3.87 | 85 | None | 0 | 0 | MC | 4 | 2 | 500 | 3 | 500 | 1 | 2 | 100 | 350 | 1 | 6.67 | 0 | 4 | 66.83 | 96.068 | 64.202 | [1]
Ni | 0.046 | 9.22 | 15 | None | 0 | 0 | 0 | Al2O3 | -3.352 | 3.87 | 85 | None | 0 | 0 | MC | 4 | 2 | 500 | 3 | 500 | 1 | 2 | 100 | 400 | 1 | 6.67 | 0 | 4 | 75.148 | 96.881 | 72.804 | [1]
Ni | 0.046 | 9.22 | 15 | None | 0 | 0 | 0 | Al2O3 | -3.352 | 3.87 | 85 | None | 0 | 0 | MC | 4 | 2 | 500 | 3 | 500 | 1 | 2 | 100 | 450 | 1 | 6.67 | 0 | 4 | 74.108 | 95.458 | 70.742 | [1]
Ni | 0.046 | 9.22 | 15 | None | 0 | 0 | 0 | Al2O3 | -3.352 | 3.87 | 85 | None | 0 | 0 | MC | 4 | 2 | 500 | 3 | 500 | 1 | 2 | 100 | 500 | 1 | 6.67 | 0 | 4 | 70.296 | 90.169 | 63.385 | [1]
Ni | 0.046 | 9.22 | 15 | Co | 0.025 | 9.2 | 15 | Al2O3 | -3.352 | 3.87 | 70 | None | 0 | 0 | MC | 4 | 2 | 500 | 3 | 500 | 1 | 2 | 100 | 200 | 1 | 6.67 | 0 | 4 | 1.155 | 90.576 | 1.046 | [1]
Ni | 0.046 | 9.22 | 15 | Co | 0.025 | 9.2 | 15 | Al2O3 | -3.352 | 3.87 | 70 | None | 0 | 0 | MC | 4 | 2 | 500 | 3 | 500 | 1 | 2 | 100 | 250 | 1 | 6.67 | 0 | 4 | 7.047 | 92.814 | 6.541 | [1]
Ni | 0.046 | 9.22 | 15 | Co | 0.025 | 9.2 | 15 | Al2O3 | -3.352 | 3.87 | 70 | None | 0 | 0 | MC | 4 | 2 | 500 | 3 | 500 | 1 | 2 | 100 | 300 | 1 | 6.67 | 0 | 4 | 34.079 | 94.746 | 32.288 | [1]
Ni | 0.046 | 9.22 | 15 | Co | 0.025 | 9.2 | 15 | Al2O3 | -3.352 | 3.87 | 70 | None | 0 | 0 | MC | 4 | 2 | 500 | 3 | 500 | 1 | 2 | 100 | 350 | 1 | 6.67 | 0 | 4 | 63.365 | 96.169 | 60.937 | [1]
Ni | 0.046 | 9.22 | 15 | Co | 0.025 | 9.2 | 15 | Al2O3 | -3.352 | 3.87 | 70 | None | 0 | 0 | MC | 4 | 2 | 500 | 3 | 500 | 1 | 2 | 100 | 400 | 1 | 6.67 | 0 | 4 | 71.682 | 96.881 | 69.446 | [1]
Ni | 0.046 | 9.22 | 15 | Co | 0.025 | 9.2 | 15 | Al2O3 | -3.352 | 3.87 | 70 | None | 0 | 0 | MC | 4 | 2 | 500 | 3 | 500 | 1 | 2 | 100 | 450 | 1 | 6.67 | 0 | 4 | 70.296 | 95.559 | 67.174 | [1]
Ni | 0.046 | 9.22 | 15 | Co | 0.025 | 9.2 | 15 | Al2O3 | -3.352 | 3.87 | 70 | None | 0 | 0 | MC | 4 | 2 | 500 | 3 | 500 | 1 | 2 | 100 | 500 | 1 | 6.67 | 0 | 4 | 68.043 | 90.271 | 61.423 | [1]
ReOx | 0.004 | 20.87 | 2 | None | 0 | 0 | 0 | CeO2 | -3.755 | 6.99 | 98 | None | 0 | 0 | WI | 5 | 1 | 500 | 4 | 500 | 1 | 2 | 20 | 340 | 20 | 0.5 | 4 | 3 | 3.195 | 8.077 | 0.258 | [2]
ReOx | 0.004 | 20.87 | 2 | None | 0 | 0 | 0 | CeO2 | -3.755 | 6.99 | 98 | None | 0 | 0 | WI | 5 | 1 | 500 | 4 | 500 | 1 | 2 | 20 | 340 | 10 | 5 | 4 | 3 | 5.628 | 22.005 | 1.238 | [2]
ReOx | 0.004 | 20.87 | 2 | None | 0 | 0 | 0 | CeO2 | -3.755 | 6.99 | 98 | None | 0 | 0 | WI | 5 | 1 | 500 | 4 | 500 | 1 | 2 | 20 | 340 | 30 | 5 | 4 | 3 | 18.483 | 45.082 | 8.333 | [2]
ReOx | 0.004 | 20.87 | 2 | None | 0 | 0 | 0 | CeO2 | -3.755 | 6.99 | 98 | None | 0 | 0 | WI | 5 | 1 | 500 | 4 | 500 | 1 | 2 | 20 | 340 | 40 | 5 | 4 | 3 | 20.379 | 48.049 | 9.792 | [2]
ReOx | 0.004 | 20.87 | 2 | None | 0 | 0 | 0 | CeO2 | -3.755 | 6.99 | 98 | None | 0 | 0 | WI | 5 | 1 | 500 | 4 | 500 | 1 | 2 | 20 | 340 | 20 | 3 | 4 | 3 | 63.06 | 63.312 | 39.925 | [2]
ReOx | 0.004 | 20.87 | 2 | None | 0 | 0 | 0 | CeO2 | -3.755 | 6.99 | 98 | None | 0 | 0 | WI | 5 | 1 | 500 | 4 | 500 | 1 | 2 | 20 | 340 | 20 | 6 | 4 | 3 | 55.517 | 55.66 | 30.901 | [2]
ReOx | 0.004 | 20.87 | 2 | None | 0 | 0 | 0 | CeO2 | -3.755 | 6.99 | 98 | None | 0 | 0 | WI | 5 | 1 | 500 | 4 | 500 | 1 | 2 | 20 | 340 | 20 | 9 | 4 | 3 | 52.953 | 53.393 | 28.273 | [2]
ReOx | 0.004 | 20.87 | 2 | None | 0 | 0 | 0 | CeO2 | -3.755 | 6.99 | 98 | None | 0 | 0 | WI | 5 | 1 | 500 | 4 | 500 | 1 | 2 | 20 | 340 | 20 | 12 | 4 | 3 | 50.69 | 50.955 | 25.829 | [2]
ReOx | 0.004 | 20.87 | 2 | None | 0 | 0 | 0 | CeO2 | -3.755 | 6.99 | 98 | None | 0 | 0 | WI | 5 | 1 | 500 | 4 | 500 | 1 | 2 | 20 | 340 | 20 | 24 | 4 | 3 | 43.901 | 44.211 | 19.409 | [2]
ReOx | 0.004 | 20.87 | 2 | None | 0 | 0 | 0 | CeO2 | -3.755 | 6.99 | 98 | None | 0 | 0 | WI | 5 | 1 | 500 | 4 | 500 | 1 | 2 | 20 | 340 | 20 | 48 | 4 | 3 | 41.638 | 42.17 | 17.559 | [2]
ReOx | 0.004 | 20.87 | 2 | None | 0 | 0 | 0 | CeO2 | -3.755 | 6.99 | 98 | None | 0 | 0 | WI | 5 | 1 | 500 | 4 | 500 | 1 | 2 | 20 | 340 | 20 | 72 | 4 | 3 | 33.491 | 33.895 | 11.352 | [2]
Ru | 0.131 | 12.32 | 2.25 | None | 0 | 0 | 0 | TiO2 | -3.316 | 3.86 | 97.75 | None | 0 | 0 | FM | 5 | 1 | 200 | 24 | 300 | 1 | 2 | 100 | 200 | 1 | 1 | 10 | 3.5 | 4.05 | 100 | 4.05 | [3]
Ru | 0.131 | 12.32 | 2.25 | None | 0 | 0 | 0 | TiO2 | -3.316 | 3.86 | 97.75 | None | 0 | 0 | FM | 5 | 1 | 300 | 24 | 300 | 1 | 2 | 100 | 200 | 1 | 1 | 10 | 3.5 | 6.3 | 100 | 6.3 | [3]
Ru | 0.131 | 12.32 | 2.25 | None | 0 | 0 | 0 | TiO2 | -3.316 | 3.86 | 97.75 | None | 0 | 0 | FM | 5 | 1 | 400 | 24 | 300 | 1 | 2 | 100 | 200 | 1 | 1 | 10 | 3.5 | 7.62 | 100 | 7.62 | [3]
Ru | 0.131 | 12.32 | 2.25 | None | 0 | 0 | 0 | TiO2 | -3.316 | 3.86 | 97.75 | None | 0 | 0 | FM | 5 | 1 | 500 | 24 | 300 | 1 | 2 | 100 | 200 | 1 | 1 | 10 | 3.5 | 26.93 | 100 | 26.93 | [3]
Ru | 0.131 | 12.32 | 2.25 | None | 0 | 0 | 0 | TiO2 | -3.316 | 3.86 | 97.75 | None | 0 | 0 | FM | 5 | 1 | 200 | 24 | 450 | 1 | 2 | 100 | 200 | 1 | 1 | 10 | 3.5 | 6.97 | 100 | 6.97 | [3]
Ru | 0.131 | 12.32 | 2.25 | None | 0 | 0 | 0 | TiO2 | -3.316 | 3.86 | 97.75 | None | 0 | 0 | FM | 5 | 1 | 200 | 24 | 600 | 1 | 2 | 100 | 200 | 1 | 1 | 10 | 3.5 | 12.15 | 100 | 12.15 | [3]
Ru | 0.131 | 12.32 | 2.25 | None | 0 | 0 | 0 | TiO2 | -3.316 | 3.86 | 97.75 | None | 0 | 0 | FM | 5 | 1 | 300 | 24 | 450 | 1 | 2 | 100 | 200 | 1 | 1 | 10 | 3.5 | 7.44 | 100 | 7.44 | [3]
Ru | 0.131 | 12.32 | 2.25 | None | 0 | 0 | 0 | TiO2 | -3.316 | 3.86 | 97.75 | None | 0 | 0 | FM | 5 | 1 | 300 | 24 | 600 | 1 | 2 | 100 | 200 | 1 | 1 | 10 | 3.5 | 8.55 | 100 | 8.55 | [3]
Ni | 0.046 | 9.22 | 10 | None | 0 | 0 | 0 | CeO2 | -3.755 | 6.99 | 90 | None | 0 | 0 | IWI | 5 | 1 | 500 | 3 | 500 | 1 | 1 | 10 | 250 | 1 | 1.1 | 20 | 4 | 7.074 | 97.087 | 6.868 | [4]
Ni | 0.046 | 9.22 | 10 | None | 0 | 0 | 0 | CeO2 | -3.755 | 6.99 | 90 | None | 0 | 0 | IWI | 5 | 1 | 500 | 3 | 500 | 1 | 1 | 10 | 255 | 1 | 1.1 | 20 | 4 | 9.968 | 97.6977 | 9.739 | [4]
Ni | 0.046 | 9.22 | 10 | None | 0 | 0 | 0 | CeO2 | -3.755 | 6.99 | 90 | None | 0 | 0 | IWI | 5 | 1 | 500 | 3 | 500 | 1 | 1 | 10 | 260 | 1 | 1.1 | 20 | 4 | 12.219 | 97.846 | 11.956 | [4]
Ni | 0.046 | 9.22 | 10 | None | 0 | 0 | 0 | CeO2 | -3.755 | 6.99 | 90 | None | 0 | 0 | IWI | 5 | 1 | 500 | 3 | 500 | 1 | 1 | 10 | 275 | 1 | 1.1 | 20 | 4 | 35.37 | 98.668 | 34.899 | [4]
Ni | 0.046 | 9.22 | 10 | None | 0 | 0 | 0 | CeO2 | -3.755 | 6.99 | 90 | None | 0 | 0 | IWI | 5 | 1 | 500 | 3 | 500 | 1 | 1 | 10 | 300 | 1 | 1.1 | 20 | 4 | 73.955 | 99.008 | 73.221 | [4]
Ni | 0.046 | 9.22 | 10 | None | 0 | 0 | 0 | CeO2 | -3.755 | 6.99 | 90 | None | 0 | 0 | IWI | 5 | 1 | 500 | 3 | 500 | 1 | 1 | 10 | 325 | 1 | 1.1 | 20 | 4 | 80.064 | 99.093 | 79.338 | [4]
Ni | 0.046 | 9.22 | 10 | None | 0 | 0 | 0 | CeO2 | -3.755 | 6.99 | 90 | None | 0 | 0 | IWI | 5 | 1 | 500 | 3 | 500 | 1 | 1 | 10 | 350 | 1 | 1.1 | 20 | 4 | 81.029 | 99.016 | 80.232 | [4]
Ni | 0.046 | 9.22 | 10 | None | 0 | 0 | 0 | CeO2 | -3.755 | 6.99 | 90 | None | 0 | 0 | IWI | 5 | 1 | 25 | 0 | 500 | 1 | 1 | 10 | 250 | 1 | 1.1 | 20 | 4 | 30.547 | 99.168 | 30.293 | [4]
Ni | 0.046 | 9.22 | 10 | None | 0 | 0 | 0 | CeO2 | -3.755 | 6.99 | 90 | None | 0 | 0 | IWI | 5 | 1 | 25 | 0 | 500 | 1 | 1 | 10 | 255 | 1 | 1.1 | 20 | 4 | 67.845 | 99.426 | 67.456 | [4]
Ni | 0.046 | 9.22 | 10 | None | 0 | 0 | 0 | CeO2 | -3.755 | 6.99 | 90 | None | 0 | 0 | IWI | 5 | 1 | 25 | 0 | 500 | 1 | 1 | 10 | 260 | 1 | 1.1 | 20 | 4 | 76.206 | 99.507 | 75.83 | [4]
Ni | 0.046 | 9.22 | 10 | None | 0 | 0 | 0 | CeO2 | -3.755 | 6.99 | 90 | None | 0 | 0 | IWI | 5 | 1 | 25 | 0 | 500 | 1 | 1 | 10 | 275 | 1 | 1.1 | 20 | 4 | 84.887 | 99.577 | 84.528 | [4]
Ni | 0.046 | 9.22 | 10 | None | 0 | 0 | 0 | CeO2 | -3.755 | 6.99 | 90 | None | 0 | 0 | IWI | 5 | 1 | 25 | 0 | 500 | 1 | 1 | 10 | 300 | 1 | 1.1 | 20 | 4 | 85.209 | 99.553 | 84.828 | [4]
Ni | 0.046 | 9.22 | 10 | None | 0 | 0 | 0 | CeO2 | -3.755 | 6.99 | 90 | None | 0 | 0 | IWI | 5 | 1 | 25 | 0 | 500 | 1 | 1 | 10 | 325 | 1 | 1.1 | 20 | 4 | 85.852 | 99.491 | 85.415 | [4]
Ni | 0.046 | 9.22 | 10 | None | 0 | 0 | 0 | CeO2 | -3.755 | 6.99 | 90 | None | 0 | 0 | IWI | 5 | 1 | 25 | 0 | 500 | 1 | 1 | 10 | 350 | 1 | 1.1 | 20 | 4 | 84.566 | 99.362 | 84.026 | [4]
NiO | -1.218 | 6.76 | 30 | None | 0 | 0 | 0 | CeO2 | -3.755 | 6.99 | 70 | None | 0 | 0 | CP | 4 | 3 | 450 | 4 | 450 | 1 | 2 | 60 | 200 | 1 | 2 | 25 | 4 | 2.944 | 97.28 | 2.864 | [5]
NiO | -1.218 | 6.76 | 30 | None | 0 | 0 | 0 | CeO2 | -3.755 | 6.99 | 70 | None | 0 | 0 | CP | 4 | 3 | 450 | 4 | 450 | 1 | 2 | 60 | 250 | 1 | 2 | 25 | 4 | 18.961 | 98.4 | 18.658 | [5]
NiO | -1.218 | 6.76 | 30 | None | 0 | 0 | 0 | CeO2 | -3.755 | 6.99 | 70 | None | 0 | 0 | CP | 4 | 3 | 450 | 4 | 450 | 1 | 2 | 60 | 300 | 1 | 2 | 25 | 4 | 57.922 | 99.04 | 57.366 | [5]
NiO | -1.218 | 6.76 | 30 | None | 0 | 0 | 0 | CeO2 | -3.755 | 6.99 | 70 | None | 0 | 0 | CP | 4 | 3 | 450 | 4 | 450 | 1 | 2 | 60 | 350 | 1 | 2 | 25 | 4 | 68.744 | 98.72 | 67.864 | [5]
NiO | -1.218 | 6.76 | 30 | None | 0 | 0 | 0 | CeO2 | -3.755 | 6.99 | 70 | None | 0 | 0 | CP | 4 | 3 | 450 | 4 | 450 | 1 | 2 | 60 | 400 | 1 | 2 | 25 | 4 | 68.744 | 97.6 | 67.094 | [5]
NiO | -1.218 | 6.76 | 30 | Y2O3 | -3.905 | 5.03 | 30 | CeO2 | -3.755 | 6.99 | 40 | None | 0 | 0 | CP | 4 | 3 | 450 | 4 | 450 | 1 | 2 | 60 | 200 | 1 | 2 | 25 | 4 | 3.81 | 98.72 | 3.761 | [5]
NiO | -1.218 | 6.76 | 30 | Y2O3 | -3.905 | 5.03 | 30 | CeO2 | -3.755 | 6.99 | 40 | None | 0 | 0 | CP | 4 | 3 | 450 | 4 | 450 | 1 | 2 | 60 | 250 | 1 | 2 | 25 | 4 | 41.039 | 99.46 | 40.817 | [5]
NiO | -1.218 | 6.76 | 30 | Y2O3 | -3.905 | 5.03 | 30 | CeO2 | -3.755 | 6.99 | 40 | None | 0 | 0 | CP | 4 | 3 | 450 | 4 | 450 | 1 | 2 | 60 | 300 | 1 | 2 | 25 | 4 | 70.476 | 99.36 | 70.025 | [5]
NiO | -1.218 | 6.76 | 30 | Y2O3 | -3.905 | 5.03 | 30 | CeO2 | -3.755 | 6.99 | 40 | None | 0 | 0 | CP | 4 | 3 | 450 | 4 | 450 | 1 | 2 | 60 | 350 | 1 | 2 | 25 | 4 | 77.402 | 99.332 | 76.885 | [5]
NiO | -1.218 | 6.76 | 30 | Y2O3 | -3.905 | 5.03 | 30 | CeO2 | -3.755 | 6.99 | 40 | None | 0 | 0 | CP | 4 | 3 | 450 | 4 | 450 | 1 | 2 | 60 | 400 | 1 | 2 | 25 | 4 | 75.238 | 98.677 | 74.243 | [5]
NiO | -1.218 | 6.76 | 30 | None | 0 | 0 | 0 | Y2O3 | -3.905 | 5.03 | 70 | None | 0 | 0 | CP | 4 | 3 | 450 | 4 | 450 | 1 | 2 | 60 | 200 | 1 | 2 | 25 | 4 | 1.645 | 94.252 | 1.55 | [5]
NiO | -1.218 | 6.76 | 30 | None | 0 | 0 | 0 | Y2O3 | -3.905 | 5.03 | 70 | None | 0 | 0 | CP | 4 | 3 | 450 | 4 | 450 | 1 | 2 | 60 | 250 | 1 | 2 | 25 | 4 | 12.9 | 96.71 | 12.476 | [5]
NiO | -1.218 | 6.76 | 30 | None | 0 | 0 | 0 | Y2O3 | -3.905 | 5.03 | 70 | None | 0 | 0 | CP | 4 | 3 | 450 | 4 | 450 | 1 | 2 | 60 | 300 | 1 | 2 | 25 | 4 | 51 | 98.267 | 50.116 | [5]
NiO | -1.218 | 6.76 | 30 | None | 0 | 0 | 0 | Y2O3 | -3.905 | 5.03 | 70 | None | 0 | 0 | CP | 4 | 3 | 450 | 4 | 450 | 1 | 2 | 60 | 350 | 1 | 2 | 25 | 4 | 59.654 | 99.004 | 59.06 | [5]
NiO | -1.218 | 6.76 | 30 | None | 0 | 0 | 0 | Y2O3 | -3.905 | 5.03 | 70 | None | 0 | 0 | CP | 4 | 3 | 450 | 4 | 450 | 1 | 2 | 60 | 400 | 1 | 2 | 25 | 4 | 63.117 | 96.956 | 61.196 | [5]
Ni-SiO2 | -2.080852 | 3.2926 | 10 | None | 0 | 0 | 0 | SiO2 | -3.04 | 2.63 | 90 | None | 0 | 0 | SGP | 4 | 3 | 450 | 5 | 450 | 1.6 | 2 | 100 | 250 | 20 | 3 | 0.8 | 4.167 | 23.602 | 99.52 | 23.489 | [6]
Ni-SiO2 | -2.080852 | 3.2926 | 10 | None | 0 | 0 | 0 | SiO2 | -3.04 | 2.63 | 90 | None | 0 | 0 | SGP | 4 | 3 | 450 | 5 | 450 | 1.6 | 2 | 100 | 270 | 20 | 3 | 0.8 | 4.167 | 45.859 | 99.673 | 45.709 | [6]
Ni-SiO2 | -2.080852 | 3.2926 | 10 | None | 0 | 0 | 0 | SiO2 | -3.04 | 2.63 | 90 | None | 0 | 0 | SGP | 4 | 3 | 450 | 5 | 450 | 1.6 | 2 | 100 | 290 | 20 | 3 | 0.8 | 4.167 | 74.327 | 99.696 | 74.101 | [6]
Ni-SiO2 | -2.080852 | 3.2926 | 10 | None | 0 | 0 | 0 | SiO2 | -3.04 | 2.63 | 90 | None | 0 | 0 | SGP | 4 | 3 | 450 | 5 | 450 | 1.6 | 2 | 100 | 310 | 20 | 3 | 0.8 | 4.167 | 89.337 | 99.766 | 89.128 | [6]
Ni-SiO2 | -2.080852 | 3.2926 | 10 | None | 0 | 0 | 0 | SiO2 | -3.04 | 2.63 | 90 | None | 0 | 0 | SGP | 4 | 3 | 450 | 5 | 450 | 1.6 | 2 | 100 | 330 | 20 | 3 | 0.8 | 4.167 | 93.478 | 99.757 | 93.251 | [6]
Ni-SiO2 | -2.080852 | 3.2926 | 10 | None | 0 | 0 | 0 | SiO2 | -3.04 | 2.63 | 90 | None | 0 | 0 | SGP | 4 | 3 | 450 | 5 | 450 | 1.6 | 2 | 100 | 350 | 20 | 3 | 0.8 | 4.167 | 94.772 | 99.787 | 94.57 | [6]
Ni-SiO2 | -2.080852 | 3.2926 | 10 | None | 0 | 0 | 0 | SiO2 | -3.04 | 2.63 | 90 | None | 0 | 0 | SGP | 4 | 3 | 450 | 5 | 450 | 1.6 | 2 | 100 | 370 | 20 | 3 | 0.8 | 4.167 | 95.807 | 99.973 | 95.781 | [6]
Ni-SiO2 | -2.080852 | 3.2926 | 10 | None | 0 | 0 | 0 | SiO2 | -3.04 | 2.63 | 90 | None | 0 | 0 | SGP | 4 | 3 | 450 | 5 | 450 | 1.6 | 2 | 100 | 390 | 20 | 3 | 0.8 | 4.167 | 96.583 | 99.972 | 96.556 | [6]
Ni | 0.046 | 9.22 | 10 | None | 0 | 0 | 0 | CeO2 | -3.755 | 6.99 | 90 | None | 0 | 0 | WI | 5 | 1 | 400 | 6 | 500 | 1 | 1 | 100 | 200 | 1 | 2.4 | 50 | 4 | 0.224 | 99.987 | 0.224 | [7]
Ni | 0.046 | 9.22 | 10 | None | 0 | 0 | 0 | CeO2 | -3.755 | 6.99 | 90 | None | 0 | 0 | WI | 5 | 1 | 400 | 6 | 500 | 1 | 1 | 100 | 250 | 1 | 2.4 | 50 | 4 | 1.121 | 99.841 | 1.119 | [7]
Ni | 0.046 | 9.22 | 10 | None | 0 | 0 | 0 | CeO2 | -3.755 | 6.99 | 90 | None | 0 | 0 | WI | 5 | 1 | 400 | 6 | 500 | 1 | 1 | 100 | 300 | 1 | 2.4 | 50 | 4 | 9.417 | 99.869 | 9.405 | [7]
Ni | 0.046 | 9.22 | 10 | None | 0 | 0 | 0 | CeO2 | -3.755 | 6.99 | 90 | None | 0 | 0 | WI | 5 | 1 | 400 | 6 | 500 | 1 | 1 | 100 | 350 | 1 | 2.4 | 50 | 4 | 39.462 | 99.852 | 39.404 | [7]
Ni | 0.046 | 9.22 | 10 | None | 0 | 0 | 0 | CeO2 | -3.755 | 6.99 | 90 | None | 0 | 0 | WI | 5 | 1 | 400 | 6 | 500 | 1 | 1 | 100 | 400 | 1 | 2.4 | 50 | 4 | 47.309 | 99.976 | 47.298 | [7]
Ni | 0.046 | 9.22 | 10 | None | 0 | 0 | 0 | CeO2 | -3.755 | 6.99 | 90 | None | 0 | 0 | WI | 5 | 1 | 400 | 6 | 500 | 1 | 1 | 100 | 450 | 1 | 2.4 | 50 | 4 | 48.655 | 98.697 | 48.021 | [7]
Ni | 0.046 | 9.22 | 10 | None | 0 | 0 | 0 | CeO2 | -3.755 | 6.99 | 90 | None | 0 | 0 | WI | 5 | 1 | 400 | 6 | 500 | 1 | 1 | 100 | 500 | 1 | 2.4 | 50 | 4 | 48.655 | 93.463 | 45.474 | [7]
Ni | 0.046 | 9.22 | 10 | None | 0 | 0 | 0 | CeO2 | -3.755 | 6.99 | 88 | Sm2O3 | -3.753 | 7.08 | WI | 5 | 1 | 400 | 6 | 500 | 1 | 1 | 100 | 200 | 1 | 2.4 | 50 | 4 | 0.224 | 99.833 | 0.224 | [7]
Ni | 0.046 | 9.22 | 10 | None | 0 | 0 | 0 | CeO2 | -3.755 | 6.99 | 88 | Sm2O3 | -3.753 | 7.08 | WI | 5 | 1 | 400 | 6 | 500 | 1 | 1 | 100 | 250 | 1 | 2.4 | 50 | 4 | 2.242 | 99.801 | 2.238 | [7]
Ni | 0.046 | 9.22 | 10 | None | 0 | 0 | 0 | CeO2 | -3.755 | 6.99 | 88 | Sm2O3 | -3.753 | 7.08 | WI | 5 | 1 | 400 | 6 | 500 | 1 | 1 | 100 | 300 | 1 | 2.4 | 50 | 4 | 18.61 | 99.993 | 18.609 | [7]
Ni | 0.046 | 9.22 | 10 | None | 0 | 0 | 0 | CeO2 | -3.755 | 6.99 | 88 | Sm2O3 | -3.753 | 7.08 | WI | 5 | 1 | 400 | 6 | 500 | 1 | 1 | 100 | 350 | 1 | 2.4 | 50 | 4 | 45.067 | 99.952 | 45.045 | [7]
Ni | 0.046 | 9.22 | 10 | None | 0 | 0 | 0 | CeO2 | -3.755 | 6.99 | 88 | Sm2O3 | -3.753 | 7.08 | WI | 5 | 1 | 400 | 6 | 500 | 1 | 1 | 100 | 400 | 1 | 2.4 | 50 | 4 | 52.466 | 99.938 | 52.433 | [7]
Ni | 0.046 | 9.22 | 10 | None | 0 | 0 | 0 | CeO2 | -3.755 | 6.99 | 88 | Sm2O3 | -3.753 | 7.08 | WI | 5 | 1 | 400 | 6 | 500 | 1 | 1 | 100 | 450 | 1 | 2.4 | 50 | 4 | 52.69 | 99.312 | 52.327 | [7]
Ni | 0.046 | 9.22 | 10 | None | 0 | 0 | 0 | CeO2 | -3.755 | 6.99 | 88 | Sm2O3 | -3.753 | 7.08 | WI | 5 | 1 | 400 | 6 | 500 | 1 | 1 | 100 | 500 | 1 | 2.4 | 50 | 4 | 50.224 | 94.016 | 47.219 | [7]
Ni | 0.046 | 9.22 | 10 | None | 0 | 0 | 0 | CeO2 | -3.755 | 6.99 | 87 | Pr2O3 | -3.603 | 6.9 | WI | 5 | 1 | 400 | 6 | 500 | 1 | 1 | 100 | 200 | 1 | 2.4 | 50 | 4 | 0.224 | 99.895 | 0.224 | [7]
Ni | 0.046 | 9.22 | 10 | None | 0 | 0 | 0 | CeO2 | -3.755 | 6.99 | 87 | Pr2O3 | -3.603 | 6.9 | WI | 5 | 1 | 400 | 6 | 500 | 1 | 1 | 100 | 250 | 1 | 2.4 | 50 | 4 | 0.672 | 99.889 | 0.671 | [7]
Ni | 0.046 | 9.22 | 10 | None | 0 | 0 | 0 | CeO2 | -3.755 | 6.99 | 87 | Pr2O3 | -3.603 | 6.9 | WI | 5 | 1 | 400 | 6 | 500 | 1 | 1 | 100 | 300 | 1 | 2.4 | 50 | 4 | 24.215 | 99.879 | 24.186 | [7]
Ni | 0.046 | 9.22 | 10 | None | 0 | 0 | 0 | CeO2 | -3.755 | 6.99 | 87 | Pr2O3 | -3.603 | 6.9 | WI | 5 | 1 | 400 | 6 | 500 | 1 | 1 | 100 | 350 | 1 | 2.4 | 50 | 4 | 54.484 | 99.897 | 54.428 | [7]
Ni | 0.046 | 9.22 | 10 | None | 0 | 0 | 0 | CeO2 | -3.755 | 6.99 | 87 | Pr2O3 | -3.603 | 6.9 | WI | 5 | 1 | 400 | 6 | 500 | 1 | 1 | 100 | 400 | 1 | 2.4 | 50 | 4 | 58.52 | 99.859 | 58.437 | [7]
Ni | 0.046 | 9.22 | 10 | None | 0 | 0 | 0 | CeO2 | -3.755 | 6.99 | 87 | Pr2O3 | -3.603 | 6.9 | WI | 5 | 1 | 400 | 6 | 500 | 1 | 1 | 100 | 450 | 1 | 2.4 | 50 | 4 | 56.951 | 99.902 | 56.895 | [7]
Ni | 0.046 | 9.22 | 10 | None | 0 | 0 | 0 | CeO2 | -3.755 | 6.99 | 87 | Pr2O3 | -3.603 | 6.9 | WI | 5 | 1 | 400 | 6 | 500 | 1 | 1 | 100 | 500 | 1 | 2.4 | 50 | 4 | 52.466 | 97.352 | 51.077 | [7]
Ni | 0.046 | 9.22 | 10 | None | 0 | 0 | 0 | CeO2 | -3.755 | 6.99 | 86 | MgO | -2.995 | 3.63 | WI | 5 | 1 | 400 | 6 | 500 | 1 | 1 | 100 | 200 | 1 | 2.4 | 50 | 4 | 0.224 | 99.815 | 0.224 | [7]
Ni | 0.046 | 9.22 | 10 | None | 0 | 0 | 0 | CeO2 | -3.755 | 6.99 | 86 | MgO | -2.995 | 3.63 | WI | 5 | 1 | 400 | 6 | 500 | 1 | 1 | 100 | 250 | 1 | 2.4 | 50 | 4 | 0.448 | 99.854 | 0.447 | [7]
Ni | 0.046 | 9.22 | 10 | None | 0 | 0 | 0 | CeO2 | -3.755 | 6.99 | 86 | MgO | -2.995 | 3.63 | WI | 5 | 1 | 400 | 6 | 500 | 1 | 1 | 100 | 300 | 1 | 2.4 | 50 | 4 | 15.247 | 99.899 | 15.232 | [7]
Ni | 0.046 | 9.22 | 10 | None | 0 | 0 | 0 | CeO2 | -3.755 | 6.99 | 86 | MgO | -2.995 | 3.63 | WI | 5 | 1 | 400 | 6 | 500 | 1 | 1 | 100 | 350 | 1 | 2.4 | 50 | 4 | 43.273 | 99.868 | 43.216 | [7]
Ni | 0.046 | 9.22 | 10 | None | 0 | 0 | 0 | CeO2 | -3.755 | 6.99 | 86 | MgO | -2.995 | 3.63 | WI | 5 | 1 | 400 | 6 | 500 | 1 | 1 | 100 | 400 | 1 | 2.4 | 50 | 4 | 51.793 | 99.877 | 51.729 | [7]
Ni | 0.046 | 9.22 | 10 | None | 0 | 0 | 0 | CeO2 | -3.755 | 6.99 | 86 | MgO | -2.995 | 3.63 | WI | 5 | 1 | 400 | 6 | 500 | 1 | 1 | 100 | 450 | 1 | 2.4 | 50 | 4 | 51.793 | 99.881 | 51.731 | [7]
Ni | 0.046 | 9.22 | 10 | None | 0 | 0 | 0 | CeO2 | -3.755 | 6.99 | 86 | MgO | -2.995 | 3.63 | WI | 5 | 1 | 400 | 6 | 500 | 1 | 1 | 100 | 500 | 1 | 2.4 | 50 | 4 | 49.551 | 94.899 | 47.023 | [7]
Ni | 0.046 | 9.22 | 5 | None | 0 | 0 | 0 | CeO2 | -3.755 | 6.99 | 95 | None | 0 | 0 | WI | 5 | 1 | 500 | 4 | 500 | 1 | 1 | 100 | 200 | 1 | 1.667 | 0 | 4 | 2.295 | 93.134 | 2.137 | [8]
Ni | 0.046 | 9.22 | 5 | None | 0 | 0 | 0 | CeO2 | -3.755 | 6.99 | 95 | None | 0 | 0 | WI | 5 | 1 | 500 | 4 | 500 | 1 | 1 | 100 | 212 | 1 | 1.667 | 0 | 4 | 4.59 | 93.319 | 4.283 | [8]
Ni | 0.046 | 9.22 | 5 | None | 0 | 0 | 0 | CeO2 | -3.755 | 6.99 | 95 | None | 0 | 0 | WI | 5 | 1 | 500 | 4 | 500 | 1 | 1 | 100 | 225 | 1 | 1.667 | 0 | 4 | 8.197 | 93.324 | 7.65 | [8]
Ni | 0.046 | 9.22 | 5 | None | 0 | 0 | 0 | CeO2 | -3.755 | 6.99 | 95 | None | 0 | 0 | WI | 5 | 1 | 500 | 4 | 500 | 1 | 1 | 100 | 238 | 1 | 1.667 | 0 | 4 | 15.082 | 93.237 | 14.062 | [8]
Ni | 0.046 | 9.22 | 5 | None | 0 | 0 | 0 | CeO2 | -3.755 | 6.99 | 95 | None | 0 | 0 | WI | 5 | 1 | 500 | 4 | 500 | 1 | 1 | 100 | 250 | 1 | 1.667 | 0 | 4 | 35.41 | 92.977 | 32.923 | [8]
Ni | 0.046 | 9.22 | 5 | None | 0 | 0 | 0 | CeO2 | -3.755 | 6.99 | 95 | None | 0 | 0 | WI | 5 | 1 | 500 | 4 | 500 | 1 | 1 | 100 | 275 | 1 | 1.667 | 0 | 4 | 66.885 | 92.044 | 61.564 | [8]
Ni | 0.046 | 9.22 | 5 | None | 0 | 0 | 0 | CeO2 | -3.755 | 6.99 | 95 | None | 0 | 0 | WI | 5 | 1 | 500 | 4 | 500 | 1 | 1 | 100 | 300 | 1 | 1.667 | 0 | 4 | 70.82 | 91.826 | 65.031 | [8]
Ni | 0.046 | 9.22 | 5 | None | 0 | 0 | 0 | TiO2 | -3.316 | 3.86 | 95 | None | 0 | 0 | WI | 5 | 1 | 500 | 4 | 500 | 1 | 1 | 100 | 200 | 1 | 1.667 | 0 | 4 | 1.01 | 93.839 | 0.948 | [8]
Ni | 0.046 | 9.22 | 5 | None | 0 | 0 | 0 | TiO2 | -3.316 | 3.86 | 95 | None | 0 | 0 | WI | 5 | 1 | 500 | 4 | 500 | 1 | 1 | 100 | 250 | 1 | 1.667 | 0 | 4 | 3.367 | 93.802 | 3.158 | [8]
Ni | 0.046 | 9.22 | 5 | None | 0 | 0 | 0 | TiO2 | -3.316 | 3.86 | 95 | None | 0 | 0 | WI | 5 | 1 | 500 | 4 | 500 | 1 | 1 | 100 | 275 | 1 | 1.667 | 0 | 4 | 7.07 | 93.82 | 6.633 | [8]
Ni | 0.046 | 9.22 | 5 | None | 0 | 0 | 0 | TiO2 | -3.316 | 3.86 | 95 | None | 0 | 0 | WI | 5 | 1 | 500 | 4 | 500 | 1 | 1 | 100 | 300 | 1 | 1.667 | 0 | 4 | 14.815 | 92.884 | 13.761 | [8]
Ni | 0.046 | 9.22 | 5 | None | 0 | 0 | 0 | TiO2 | -3.316 | 3.86 | 95 | None | 0 | 0 | WI | 5 | 1 | 500 | 4 | 500 | 1 | 1 | 100 | 350 | 1 | 1.667 | 0 | 4 | 44.444 | 90.895 | 40.397 | [8]
Ni | 0.046 | 9.22 | 5 | None | 0 | 0 | 0 | TiO2 | -3.316 | 3.86 | 95 | None | 0 | 0 | WI | 5 | 1 | 500 | 4 | 500 | 1 | 1 | 100 | 400 | 1 | 1.667 | 0 | 4 | 57.912 | 87.882 | 50.894 | [8]
Ni | 0.046 | 9.22 | 5 | None | 0 | 0 | 0 | ZrO2 | -3.755 | 6.04 | 95 | None | 0 | 0 | WI | 5 | 1 | 500 | 4 | 500 | 1 | 1 | 100 | 200 | 1 | 1.667 | 0 | 4 | 1.195 | 92.37 | 1.104 | [8]
Ni | 0.046 | 9.22 | 5 | None | 0 | 0 | 0 | ZrO2 | -3.755 | 6.04 | 95 | None | 0 | 0 | WI | 5 | 1 | 500 | 4 | 500 | 1 | 1 | 100 | 250 | 1 | 1.667 | 0 | 4 | 2.39 | 93.658 | 2.238 | [8]
Ni | 0.046 | 9.22 | 5 | None | 0 | 0 | 0 | ZrO2 | -3.755 | 6.04 | 95 | None | 0 | 0 | WI | 5 | 1 | 500 | 4 | 500 | 1 | 1 | 100 | 275 | 1 | 1.667 | 0 | 4 | 3.984 | 93.696 | 3.733 | [8]
Ni | 0.046 | 9.22 | 5 | None | 0 | 0 | 0 | ZrO2 | -3.755 | 6.04 | 95 | None | 0 | 0 | WI | 5 | 1 | 500 | 4 | 500 | 1 | 1 | 100 | 300 | 1 | 1.667 | 0 | 4 | 7.171 | 91.329 | 6.549 | [8]
Ni | 0.046 | 9.22 | 5 | None | 0 | 0 | 0 | ZrO2 | -3.755 | 6.04 | 95 | None | 0 | 0 | WI | 5 | 1 | 500 | 4 | 500 | 1 | 1 | 100 | 350 | 1 | 1.667 | 0 | 4 | 14.741 | 89.595 | 13.207 | [8]
Ni | 0.046 | 9.22 | 5 | None | 0 | 0 | 0 | ZrO2 | -3.755 | 6.04 | 95 | None | 0 | 0 | WI | 5 | 1 | 500 | 4 | 500 | 1 | 1 | 100 | 400 | 1 | 1.667 | 0 | 4 | 23.108 | 88.076 | 20.353 | [8]
Ni | 0.046 | 9.22 | 10 | None | 0 | 0 | 0 | SBA-15 | -3.02 | 1.97 | 90 | None | 0 | 0 | WI | 5 | 1 | 500 | 6 | 800 | 1 | 1 | 100 | 200 | 1 | 2 | 0 | 4 | 0.317 | 100 | 0.317 | [9]
Ni | 0.046 | 9.22 | 10 | None | 0 | 0 | 0 | SBA-15 | -3.02 | 1.97 | 90 | None | 0 | 0 | WI | 5 | 1 | 500 | 6 | 800 | 1 | 1 | 100 | 225 | 1 | 2 | 0 | 4 | 0.635 | 99.657 | 0.633 | [9]
Ni | 0.046 | 9.22 | 10 | None | 0 | 0 | 0 | SBA-15 | -3.02 | 1.97 | 90 | None | 0 | 0 | WI | 5 | 1 | 500 | 6 | 800 | 1 | 1 | 100 | 250 | 1 | 2 | 0 | 4 | 1.905 | 91.76 | 1.748 | [9]
Ni | 0.046 | 9.22 | 10 | None | 0 | 0 | 0 | SBA-15 | -3.02 | 1.97 | 90 | None | 0 | 0 | WI | 5 | 1 | 500 | 6 | 800 | 1 | 1 | 100 | 275 | 1 | 2 | 0 | 4 | 5.079 | 91.073 | 4.626 | [9]
Ni | 0.046 | 9.22 | 10 | None | 0 | 0 | 0 | SBA-15 | -3.02 | 1.97 | 90 | None | 0 | 0 | WI | 5 | 1 | 500 | 6 | 800 | 1 | 1 | 100 | 300 | 1 | 2 | 0 | 4 | 12.063 | 88.841 | 10.717 | [9]
Ni | 0.046 | 9.22 | 10 | None | 0 | 0 | 0 | SBA-15 | -3.02 | 1.97 | 90 | None | 0 | 0 | WI | 5 | 1 | 500 | 6 | 800 | 1 | 1 | 100 | 325 | 1 | 2 | 0 | 4 | 22.54 | 87.401 | 19.7 | [9]
Ni | 0.046 | 9.22 | 10 | None | 0 | 0 | 0 | SBA-15 | -3.02 | 1.97 | 90 | None | 0 | 0 | WI | 5 | 1 | 500 | 6 | 800 | 1 | 1 | 100 | 350 | 1 | 2 | 0 | 4 | 36.19 | 86.438 | 31.282 | [9]
Ni | 0.046 | 9.22 | 10 | None | 0 | 0 | 0 | SBA-15 | -3.02 | 1.97 | 90 | None | 0 | 0 | WI | 5 | 1 | 500 | 6 | 800 | 1 | 1 | 100 | 400 | 1 | 2 | 0 | 4 | 55.238 | 88.155 | 48.695 | [9]
Ni | 0.046 | 9.22 | 10 | None | 0 | 0 | 0 | SBA-15 | -3.02 | 1.97 | 90 | None | 0 | 0 | AE | 3 | 2 | 500 | 6 | 800 | 1 | 1 | 100 | 200 | 1 | 2 | 0 | 4 | 0.635 | 100 | 0.635 | [9]
Ni | 0.046 | 9.22 | 10 | None | 0 | 0 | 0 | SBA-15 | -3.02 | 1.97 | 90 | None | 0 | 0 | AE | 3 | 2 | 500 | 6 | 800 | 1 | 1 | 100 | 225 | 1 | 2 | 0 | 4 | 3.175 | 99.828 | 3.169 | [9]
Ni | 0.046 | 9.22 | 10 | None | 0 | 0 | 0 | SBA-15 | -3.02 | 1.97 | 90 | None | 0 | 0 | AE | 3 | 2 | 500 | 6 | 800 | 1 | 1 | 100 | 250 | 1 | 2 | 0 | 4 | 8.254 | 98.627 | 8.141 | [9]
Ni | 0.046 | 9.22 | 10 | None | 0 | 0 | 0 | SBA-15 | -3.02 | 1.97 | 90 | None | 0 | 0 | AE | 3 | 2 | 500 | 6 | 800 | 1 | 1 | 100 | 275 | 1 | 2 | 0 | 4 | 18.73 | 96.738 | 18.119 | [9]
Ni | 0.046 | 9.22 | 10 | None | 0 | 0 | 0 | SBA-15 | -3.02 | 1.97 | 90 | None | 0 | 0 | AE | 3 | 2 | 500 | 6 | 800 | 1 | 1 | 100 | 300 | 1 | 2 | 0 | 4 | 38.413 | 95.88 | 36.83 | [9]
Ni | 0.046 | 9.22 | 10 | None | 0 | 0 | 0 | SBA-15 | -3.02 | 1.97 | 90 | None | 0 | 0 | AE | 3 | 2 | 500 | 6 | 800 | 1 | 1 | 100 | 325 | 1 | 2 | 0 | 4 | 57.778 | 96.567 | 55.794 | [9]
Ni | 0.046 | 9.22 | 10 | None | 0 | 0 | 0 | SBA-15 | -3.02 | 1.97 | 90 | None | 0 | 0 | AE | 3 | 2 | 500 | 6 | 800 | 1 | 1 | 100 | 350 | 1 | 2 | 0 | 4 | 69.206 | 97.768 | 67.661 | [9]
Ni | 0.046 | 9.22 | 10 | None | 0 | 0 | 0 | SBA-15 | -3.02 | 1.97 | 90 | None | 0 | 0 | AE | 3 | 2 | 500 | 6 | 800 | 1 | 1 | 100 | 400 | 1 | 2 | 0 | 4 | 73.651 | 97.94 | 72.134 | [9]
Ni | 0.046 | 9.22 | 10 | Mg | 0.04 | 1.81 | 3 | SBA-15 | -3.02 | 1.97 | 87 | None | 0 | 0 | AE | 3 | 2 | 500 | 6 | 800 | 1 | 1 | 100 | 200 | 1 | 2 | 0 | 4 | 1.27 | 100 | 1.27 | [9]
Ni | 0.046 | 9.22 | 10 | Mg | 0.04 | 1.81 | 3 | SBA-15 | -3.02 | 1.97 | 87 | None | 0 | 0 | AE | 3 | 2 | 500 | 6 | 800 | 1 | 1 | 100 | 225 | 1 | 2 | 0 | 4 | 5.079 | 99.657 | 5.062 | [9]
Ni | 0.046 | 9.22 | 10 | Mg | 0.04 | 1.81 | 3 | SBA-15 | -3.02 | 1.97 | 87 | None | 0 | 0 | AE | 3 | 2 | 500 | 6 | 800 | 1 | 1 | 100 | 250 | 1 | 2 | 0 | 4 | 11.429 | 98.321 | 11.237 | [9]
Ni | 0.046 | 9.22 | 10 | Mg | 0.04 | 1.81 | 3 | SBA-15 | -3.02 | 1.97 | 87 | None | 0 | 0 | AE | 3 | 2 | 500 | 6 | 800 | 1 | 1 | 100 | 275 | 1 | 2 | 0 | 4 | 23.492 | 97.253 | 22.847 | [9]
Ni | 0.046 | 9.22 | 10 | Mg | 0.04 | 1.81 | 3 | SBA-15 | -3.02 | 1.97 | 87 | None | 0 | 0 | AE | 3 | 2 | 500 | 6 | 800 | 1 | 1 | 100 | 300 | 1 | 2 | 0 | 4 | 40.952 | 96.223 | 39.405 | [9]
Ni | 0.046 | 9.22 | 10 | Mg | 0.04 | 1.81 | 3 | SBA-15 | -3.02 | 1.97 | 87 | None | 0 | 0 | AE | 3 | 2 | 500 | 6 | 800 | 1 | 1 | 100 | 325 | 1 | 2 | 0 | 4 | 56.19 | 96.395 | 54.164 | [9]
Ni | 0.046 | 9.22 | 10 | Mg | 0.04 | 1.81 | 3 | SBA-15 | -3.02 | 1.97 | 87 | None | 0 | 0 | AE | 3 | 2 | 500 | 6 | 800 | 1 | 1 | 100 | 350 | 1 | 2 | 0 | 4 | 66.032 | 97.253 | 64.218 | [9]
Ni | 0.046 | 9.22 | 10 | Mg | 0.04 | 1.81 | 3 | SBA-15 | -3.02 | 1.97 | 87 | None | 0 | 0 | AE | 3 | 2 | 500 | 6 | 800 | 1 | 1 | 100 | 400 | 1 | 2 | 0 | 4 | 71.746 | 97.082 | 69.652 | [9]
Ni | 0.046 | 9.22 | 10 | Mg | 0.04 | 1.81 | 5 | SBA-15 | -3.02 | 1.97 | 85 | None | 0 | 0 | AE | 3 | 2 | 500 | 6 | 800 | 1 | 1 | 100 | 200 | 1 | 2 | 0 | 4 | 2.54 | 100 | 2.54 | [9]
Ni | 0.046 | 9.22 | 10 | Mg | 0.04 | 1.81 | 5 | SBA-15 | -3.02 | 1.97 | 85 | None | 0 | 0 | AE | 3 | 2 | 500 | 6 | 800 | 1 | 1 | 100 | 225 | 1 | 2 | 0 | 4 | 6.984 | 100 | 6.984 | [9]
Ni | 0.046 | 9.22 | 10 | Mg | 0.04 | 1.81 | 5 | SBA-15 | -3.02 | 1.97 | 85 | None | 0 | 0 | AE | 3 | 2 | 500 | 6 | 800 | 1 | 1 | 100 | 250 | 1 | 2 | 0 | 4 | 17.143 | 99.142 | 16.996 | [9]
Ni | 0.046 | 9.22 | 10 | Mg | 0.04 | 1.81 | 5 | SBA-15 | -3.02 | 1.97 | 85 | None | 0 | 0 | AE | 3 | 2 | 500 | 6 | 800 | 1 | 1 | 100 | 275 | 1 | 2 | 0 | 4 | 33.016 | 97.425 | 32.166 | [9]
Ni | 0.046 | 9.22 | 10 | Mg | 0.04 | 1.81 | 5 | SBA-15 | -3.02 | 1.97 | 85 | None | 0 | 0 | AE | 3 | 2 | 500 | 6 | 800 | 1 | 1 | 100 | 300 | 1 | 2 | 0 | 4 | 51.746 | 97.082 | 50.236 | [9]
Ni | 0.046 | 9.22 | 10 | Mg | 0.04 | 1.81 | 5 | SBA-15 | -3.02 | 1.97 | 85 | None | 0 | 0 | AE | 3 | 2 | 500 | 6 | 800 | 1 | 1 | 100 | 325 | 1 | 2 | 0 | 4 | 64.762 | 97.768 | 63.317 | [9]
Ni | 0.046 | 9.22 | 10 | Mg | 0.04 | 1.81 | 5 | SBA-15 | -3.02 | 1.97 | 85 | None | 0 | 0 | AE | 3 | 2 | 500 | 6 | 800 | 1 | 1 | 100 | 350 | 1 | 2 | 0 | 4 | 73.016 | 97.94 | 71.512 | [9]
Ni | 0.046 | 9.22 | 10 | Mg | 0.04 | 1.81 | 5 | SBA-15 | -3.02 | 1.97 | 85 | None | 0 | 0 | AE | 3 | 2 | 500 | 6 | 800 | 1 | 1 | 100 | 400 | 1 | 2 | 0 | 4 | 74.921 | 97.524 | 73.066 | [9]
Ni | 0.046 | 9.22 | 10 | Mg | 0.04 | 1.81 | 7 | SBA-15 | -3.02 | 1.97 | 83 | None | 0 | 0 | AE | 3 | 2 | 500 | 6 | 800 | 1 | 1 | 100 | 200 | 1 | 2 | 0 | 4 | 0.635 | 100 | 0.635 | [9]
Ni | 0.046 | 9.22 | 10 | Mg | 0.04 | 1.81 | 7 | SBA-15 | -3.02 | 1.97 | 83 | None | 0 | 0 | AE | 3 | 2 | 500 | 6 | 800 | 1 | 1 | 100 | 225 | 1 | 2 | 0 | 4 | 4.127 | 100 | 4.127 | [9]
Ni | 0.046 | 9.22 | 10 | Mg | 0.04 | 1.81 | 7 | SBA-15 | -3.02 | 1.97 | 83 | None | 0 | 0 | AE | 3 | 2 | 500 | 6 | 800 | 1 | 1 | 100 | 250 | 1 | 2 | 0 | 4 | 8.254 | 95.708 | 7.9 | [9]
Ni | 0.046 | 9.22 | 10 | Mg | 0.04 | 1.81 | 7 | SBA-15 | -3.02 | 1.97 | 83 | None | 0 | 0 | AE | 3 | 2 | 500 | 6 | 800 | 1 | 1 | 100 | 275 | 1 | 2 | 0 | 4 | 16.508 | 92.79 | 15.318 | [9]
Ni | 0.046 | 9.22 | 10 | Mg | 0.04 | 1.81 | 7 | SBA-15 | -3.02 | 1.97 | 83 | None | 0 | 0 | AE | 3 | 2 | 500 | 6 | 800 | 1 | 1 | 100 | 300 | 1 | 2 | 0 | 4 | 32.381 | 92.618 | 29.991 | [9]
Ni | 0.046 | 9.22 | 10 | Mg | 0.04 | 1.81 | 7 | SBA-15 | -3.02 | 1.97 | 83 | None | 0 | 0 | AE | 3 | 2 | 500 | 6 | 800 | 1 | 1 | 100 | 325 | 1 | 2 | 0 | 4 | 50.794 | 94.163 | 47.829 | [9]
Ni | 0.046 | 9.22 | 10 | Mg | 0.04 | 1.81 | 7 | SBA-15 | -3.02 | 1.97 | 83 | None | 0 | 0 | AE | 3 | 2 | 500 | 6 | 800 | 1 | 1 | 100 | 350 | 1 | 2 | 0 | 4 | 63.175 | 93.476 | 59.053 | [9]
Ni | 0.046 | 9.22 | 10 | Mg | 0.04 | 1.81 | 7 | SBA-15 | -3.02 | 1.97 | 83 | None | 0 | 0 | AE | 3 | 2 | 500 | 6 | 800 | 1 | 1 | 100 | 400 | 1 | 2 | 0 | 4 | 73.016 | 94.335 | 68.88 | [9]
Ni | 0.046 | 9.22 | 20 | None | 0 | 0 | 0 | CeO2 | -3.755 | 6.99 | 80 | None | 0 | 0 | WI | 5 | 1 | 450 | 4 | 500 | 10 | 2 | 100 | 330 | 1 | 6 | 0 | 4 | 22.939 | 21.233 | 4.871 | [10]
Ni | 0.046 | 9.22 | 20 | None | 0 | 0 | 0 | CeO2 | -3.755 | 6.99 | 80 | None | 0 | 0 | WI | 5 | 1 | 450 | 4 | 500 | 10 | 2 | 100 | 350 | 1 | 6 | 0 | 4 | 30.466 | 44 | 13.405 | [10]
Ni | 0.046 | 9.22 | 20 | None | 0 | 0 | 0 | CeO2 | -3.755 | 6.99 | 80 | None | 0 | 0 | WI | 5 | 1 | 450 | 4 | 500 | 10 | 2 | 100 | 370 | 1 | 6 | 0 | 4 | 42.652 | 60.259 | 25.702 | [10]
Ni | 0.046 | 9.22 | 20 | None | 0 | 0 | 0 | CeO2 | -3.755 | 6.99 | 80 | None | 0 | 0 | WI | 5 | 1 | 450 | 4 | 500 | 10 | 2 | 100 | 390 | 1 | 6 | 0 | 4 | 58.781 | 84 | 49.376 | [10]
Ni | 0.046 | 9.22 | 20 | None | 0 | 0 | 0 | CeO2 | -3.755 | 6.99 | 80 | None | 0 | 0 | WI | 5 | 1 | 450 | 4 | 500 | 10 | 2 | 100 | 410 | 1 | 6 | 0 | 4 | 65.591 | 85.2 | 55.884 | [10]
Ni | 0.046 | 9.22 | 20 | None | 0 | 0 | 0 | CeO2 | -3.755 | 6.99 | 80 | None | 0 | 0 | WI | 5 | 1 | 450 | 4 | 500 | 10 | 2 | 100 | 430 | 1 | 6 | 0 | 4 | 68.1 | 86.667 | 59.02 | [10]
Ni | 0.046 | 9.22 | 20 | None | 0 | 0 | 0 | CeO2 | -3.755 | 6.99 | 80 | None | 0 | 0 | WI | 5 | 1 | 450 | 4 | 500 | 10 | 2 | 100 | 450 | 1 | 6 | 0 | 4 | 70.251 | 84.667 | 59.479 | [10]
Ni | 0.046 | 9.22 | 20 | None | 0 | 0 | 0 | CeO2 | -3.755 | 6.99 | 80 | None | 0 | 0 | SGP | 4 | 3 | 450 | 4 | 500 | 10 | 2 | 100 | 230 | 1 | 6 | 0 | 4 | 32.258 | 67.867 | 21.893 | [10]
Ni | 0.046 | 9.22 | 20 | None | 0 | 0 | 0 | CeO2 | -3.755 | 6.99 | 80 | None | 0 | 0 | SGP | 4 | 3 | 450 | 4 | 500 | 10 | 2 | 100 | 240 | 1 | 6 | 0 | 4 | 58.065 | 73.514 | 42.686 | [10]
Ni | 0.046 | 9.22 | 20 | None | 0 | 0 | 0 | CeO2 | -3.755 | 6.99 | 80 | None | 0 | 0 | SGP | 4 | 3 | 450 | 4 | 500 | 10 | 2 | 100 | 250 | 1 | 6 | 0 | 4 | 82.437 | 94.533 | 77.93 | [10]
Ni | 0.046 | 9.22 | 20 | None | 0 | 0 | 0 | CeO2 | -3.755 | 6.99 | 80 | None | 0 | 0 | SGP | 4 | 3 | 450 | 4 | 500 | 10 | 2 | 100 | 270 | 1 | 6 | 0 | 4 | 83.871 | 93.467 | 78.392 | [10]
Ni | 0.046 | 9.22 | 20 | None | 0 | 0 | 0 | CeO2 | -3.755 | 6.99 | 80 | None | 0 | 0 | SGP | 4 | 3 | 450 | 4 | 500 | 10 | 2 | 100 | 290 | 1 | 6 | 0 | 4 | 85.663 | 92.933 | 79.609 | [10]
Ni | 0.046 | 9.22 | 20 | None | 0 | 0 | 0 | CeO2 | -3.755 | 6.99 | 80 | None | 0 | 0 | SGP | 4 | 3 | 450 | 4 | 500 | 10 | 2 | 100 | 310 | 1 | 6 | 0 | 4 | 87.814 | 89.733 | 78.798 | [10]
Ni | 0.046 | 9.22 | 20 | None | 0 | 0 | 0 | CeO2 | -3.755 | 6.99 | 80 | None | 0 | 0 | SGP | 4 | 3 | 450 | 4 | 500 | 10 | 2 | 100 | 330 | 1 | 6 | 0 | 4 | 89.606 | 90 | 80.645 | [10]
Ni | 0.046 | 9.22 | 20 | None | 0 | 0 | 0 | CeO2 | -3.755 | 6.99 | 80 | None | 0 | 0 | SGP | 4 | 3 | 450 | 4 | 500 | 10 | 2 | 100 | 350 | 1 | 6 | 0 | 4 | 89.606 | 87.467 | 78.376 | [10]
Ni | 0.046 | 9.22 | 20 | None | 0 | 0 | 0 | CeO2 | -3.755 | 6.99 | 80 | None | 0 | 0 | SGP | 4 | 3 | 450 | 4 | 500 | 10 | 2 | 100 | 370 | 1 | 6 | 0 | 4 | 88.53 | 87.333 | 77.316 | [10]
Ni | 0.046 | 9.22 | 20 | None | 0 | 0 | 0 | CeO2 | -3.755 | 6.99 | 80 | None | 0 | 0 | SGP | 4 | 3 | 450 | 4 | 500 | 10 | 2 | 100 | 390 | 1 | 6 | 0 | 4 | 87.455 | 86.4 | 75.561 | [10]
Ni | 0.046 | 9.22 | 20 | None | 0 | 0 | 0 | CeO2 | -3.755 | 6.99 | 80 | None | 0 | 0 | SGP | 4 | 3 | 450 | 4 | 500 | 10 | 2 | 100 | 410 | 1 | 6 | 0 | 4 | 84.588 | 86.4 | 73.084 | [10]
Ni | 0.046 | 9.22 | 20 | None | 0 | 0 | 0 | CeO2 | -3.755 | 6.99 | 80 | None | 0 | 0 | SGP | 4 | 3 | 450 | 4 | 500 | 10 | 2 | 100 | 430 | 1 | 6 | 0 | 4 | 82.437 | 87.2 | 71.885 | [10]
Ni | 0.046 | 9.22 | 20 | None | 0 | 0 | 0 | CeO2 | -3.755 | 6.99 | 80 | None | 0 | 0 | SGP | 4 | 3 | 450 | 4 | 500 | 10 | 2 | 100 | 450 | 1 | 6 | 0 | 4 | 79.57 | 86.667 | 68.961 | [10]
Ni | 0.046 | 9.22 | 20 | None | 0 | 0 | 0 | MgO | -2.995 | 3.63 | 80 | None | 0 | 0 | SGP | 4 | 3 | 450 | 4 | 500 | 10 | 2 | 100 | 290 | 1 | 6 | 0 | 4 | 41.577 | 66 | 27.441 | [10]
Ni | 0.046 | 9.22 | 20 | None | 0 | 0 | 0 | MgO | -2.995 | 3.63 | 80 | None | 0 | 0 | SGP | 4 | 3 | 450 | 4 | 500 | 10 | 2 | 100 | 310 | 1 | 6 | 0 | 4 | 60.215 | 77.428 | 46.623 | [10]
Ni | 0.046 | 9.22 | 20 | None | 0 | 0 | 0 | MgO | -2.995 | 3.63 | 80 | None | 0 | 0 | SGP | 4 | 3 | 450 | 4 | 500 | 10 | 2 | 100 | 330 | 1 | 6 | 0 | 4 | 77.419 | 86.533 | 66.993 | [10]
Ni | 0.046 | 9.22 | 20 | None | 0 | 0 | 0 | MgO | -2.995 | 3.63 | 80 | None | 0 | 0 | SGP | 4 | 3 | 450 | 4 | 500 | 10 | 2 | 100 | 350 | 1 | 6 | 0 | 4 | 82.437 | 86.033 | 70.923 | [10]
Ni | 0.046 | 9.22 | 20 | None | 0 | 0 | 0 | MgO | -2.995 | 3.63 | 80 | None | 0 | 0 | SGP | 4 | 3 | 450 | 4 | 500 | 10 | 2 | 100 | 370 | 1 | 6 | 0 | 4 | 85.663 | 84.4 | 72.3 | [10]
Ni | 0.046 | 9.22 | 20 | None | 0 | 0 | 0 | MgO | -2.995 | 3.63 | 80 | None | 0 | 0 | SGP | 4 | 3 | 450 | 4 | 500 | 10 | 2 | 100 | 390 | 1 | 6 | 0 | 4 | 83.154 | 89.733 | 74.617 | [10]
Ni | 0.046 | 9.22 | 20 | None | 0 | 0 | 0 | MgO | -2.995 | 3.63 | 80 | None | 0 | 0 | SGP | 4 | 3 | 450 | 4 | 500 | 10 | 2 | 100 | 410 | 1 | 6 | 0 | 4 | 81.004 | 89.6 | 72.58 | [10]
Ni | 0.046 | 9.22 | 20 | None | 0 | 0 | 0 | MgO | -2.995 | 3.63 | 80 | None | 0 | 0 | SGP | 4 | 3 | 450 | 4 | 500 | 10 | 2 | 100 | 430 | 1 | 6 | 0 | 4 | 81.72 | 84.267 | 68.863 | [10]
Ni | 0.046 | 9.22 | 20 | None | 0 | 0 | 0 | MgO | -2.995 | 3.63 | 80 | None | 0 | 0 | SGP | 4 | 3 | 450 | 4 | 500 | 10 | 2 | 100 | 450 | 1 | 6 | 0 | 4 | 79.57 | 84.933 | 67.581 | [10]
Ni | 0.046 | 9.22 | 20 | None | 0 | 0 | 0 | Al2O3 | -3.352 | 3.87 | 80 | None | 0 | 0 | SGP | 4 | 3 | 450 | 4 | 500 | 10 | 2 | 100 | 310 | 1 | 6 | 0 | 4 | 34.767 | 70.667 | 24.569 | [10]
Ni | 0.046 | 9.22 | 20 | None | 0 | 0 | 0 | Al2O3 | -3.352 | 3.87 | 80 | None | 0 | 0 | SGP | 4 | 3 | 450 | 4 | 500 | 10 | 2 | 100 | 330 | 1 | 6 | 0 | 4 | 51.613 | 80.667 | 41.635 | [10]
Ni | 0.046 | 9.22 | 20 | None | 0 | 0 | 0 | Al2O3 | -3.352 | 3.87 | 80 | None | 0 | 0 | SGP | 4 | 3 | 450 | 4 | 500 | 10 | 2 | 100 | 350 | 1 | 6 | 0 | 4 | 65.233 | 87.333 | 56.97 | [10]
Ni | 0.046 | 9.22 | 20 | None | 0 | 0 | 0 | Al2O3 | -3.352 | 3.87 | 80 | None | 0 | 0 | SGP | 4 | 3 | 450 | 4 | 500 | 10 | 2 | 100 | 370 | 1 | 6 | 0 | 4 | 73.835 | 87.2 | 64.384 | [10]
Ni | 0.046 | 9.22 | 20 | None | 0 | 0 | 0 | Al2O3 | -3.352 | 3.87 | 80 | None | 0 | 0 | SGP | 4 | 3 | 450 | 4 | 500 | 10 | 2 | 100 | 390 | 1 | 6 | 0 | 4 | 78.136 | 89.571 | 69.987 | [10]
Ni | 0.046 | 9.22 | 20 | None | 0 | 0 | 0 | Al2O3 | -3.352 | 3.87 | 80 | None | 0 | 0 | SGP | 4 | 3 | 450 | 4 | 500 | 10 | 2 | 100 | 410 | 1 | 6 | 0 | 4 | 79.928 | 88.153 | 70.459 | [10]
Ni | 0.046 | 9.22 | 20 | None | 0 | 0 | 0 | Al2O3 | -3.352 | 3.87 | 80 | None | 0 | 0 | SGP | 4 | 3 | 450 | 4 | 500 | 10 | 2 | 100 | 430 | 1 | 6 | 0 | 4 | 79.928 | 87.067 | 69.591 | [10]
Ni | 0.046 | 9.22 | 20 | None | 0 | 0 | 0 | Al2O3 | -3.352 | 3.87 | 80 | None | 0 | 0 | SGP | 4 | 3 | 450 | 4 | 500 | 10 | 2 | 100 | 450 | 1 | 6 | 0 | 4 | 77.778 | 86.667 | 67.408 | [10]
Ni | 0.046 | 9.22 | 20 | None | 0 | 0 | 0 | ZrO2 | -3.755 | 6.04 | 80 | None | 0 | 0 | SGP | 4 | 3 | 450 | 4 | 500 | 10 | 2 | 100 | 250 | 1 | 6 | 0 | 4 | 26.165 | 67.467 | 17.653 | [10]
Ni | 0.046 | 9.22 | 20 | None | 0 | 0 | 0 | ZrO2 | -3.755 | 6.04 | 80 | None | 0 | 0 | SGP | 4 | 3 | 450 | 4 | 500 | 10 | 2 | 100 | 270 | 1 | 6 | 0 | 4 | 50.179 | 79.333 | 39.809 | [10]
Ni | 0.046 | 9.22 | 20 | None | 0 | 0 | 0 | ZrO2 | -3.755 | 6.04 | 80 | None | 0 | 0 | SGP | 4 | 3 | 450 | 4 | 500 | 10 | 2 | 100 | 290 | 1 | 6 | 0 | 4 | 73.835 | 88.133 | 65.073 | [10]
Ni | 0.046 | 9.22 | 20 | None | 0 | 0 | 0 | ZrO2 | -3.755 | 6.04 | 80 | None | 0 | 0 | SGP | 4 | 3 | 450 | 4 | 500 | 10 | 2 | 100 | 310 | 1 | 6 | 0 | 4 | 83.154 | 86.533 | 71.956 | [10]
Ni | 0.046 | 9.22 | 20 | None | 0 | 0 | 0 | ZrO2 | -3.755 | 6.04 | 80 | None | 0 | 0 | SGP | 4 | 3 | 450 | 4 | 500 | 10 | 2 | 100 | 330 | 1 | 6 | 0 | 4 | 86.022 | 88.667 | 76.273 | [10]
Ni | 0.046 | 9.22 | 20 | None | 0 | 0 | 0 | ZrO2 | -3.755 | 6.04 | 80 | None | 0 | 0 | SGP | 4 | 3 | 450 | 4 | 500 | 10 | 2 | 100 | 350 | 1 | 6 | 0 | 4 | 86.738 | 88.8 | 77.023 | [10]
Ni | 0.046 | 9.22 | 20 | None | 0 | 0 | 0 | ZrO2 | -3.755 | 6.04 | 80 | None | 0 | 0 | SGP | 4 | 3 | 450 | 4 | 500 | 10 | 2 | 100 | 370 | 1 | 6 | 0 | 4 | 87.097 | 86.667 | 75.484 | [10]
Ni | 0.046 | 9.22 | 20 | None | 0 | 0 | 0 | ZrO2 | -3.755 | 6.04 | 80 | None | 0 | 0 | SGP | 4 | 3 | 450 | 4 | 500 | 10 | 2 | 100 | 390 | 1 | 6 | 0 | 4 | 85.663 | 86.4 | 74.013 | [10]
Ni | 0.046 | 9.22 | 20 | None | 0 | 0 | 0 | ZrO2 | -3.755 | 6.04 | 80 | None | 0 | 0 | SGP | 4 | 3 | 450 | 4 | 500 | 10 | 2 | 100 | 410 | 1 | 6 | 0 | 4 | 83.513 | 86.4 | 72.155 | [10]
Ni | 0.046 | 9.22 | 20 | None | 0 | 0 | 0 | ZrO2 | -3.755 | 6.04 | 80 | None | 0 | 0 | SGP | 4 | 3 | 450 | 4 | 500 | 10 | 2 | 100 | 430 | 1 | 6 | 0 | 4 | 81.004 | 87.467 | 70.852 | [10]
Ni | 0.046 | 9.22 | 20 | None | 0 | 0 | 0 | ZrO2 | -3.755 | 6.04 | 80 | None | 0 | 0 | SGP | 4 | 3 | 450 | 4 | 500 | 10 | 2 | 100 | 450 | 1 | 6 | 0 | 4 | 78.136 | 88.933 | 69.489 | [10]
Ni | 0.046 | 9.22 | 15 | None | 0 | 0 | 0 | Al2O3 | -3.352 | 3.87 | 85 | None | 0 | 0 | SCT | 4 | 2 | 600 | 2 | 600 | 1 | 1 | 50 | 250 | 1 | 2 | 50 | 6.4 | 0 | 4.649 | 0 | [11]
Ni | 0.046 | 9.22 | 15 | None | 0 | 0 | 0 | Al2O3 | -3.352 | 3.87 | 85 | None | 0 | 0 | SCT | 4 | 2 | 600 | 2 | 600 | 1 | 1 | 50 | 300 | 1 | 2 | 50 | 6.4 | 0 | 30.42 | 0 | [11]
Ni | 0.046 | 9.22 | 15 | None | 0 | 0 | 0 | Al2O3 | -3.352 | 3.87 | 85 | None | 0 | 0 | SCT | 4 | 2 | 600 | 2 | 600 | 1 | 1 | 50 | 350 | 1 | 2 | 50 | 6.4 | 29.185 | 59.923 | 17.489 | [11]
Ni | 0.046 | 9.22 | 15 | None | 0 | 0 | 0 | Al2O3 | -3.352 | 3.87 | 85 | None | 0 | 0 | SCT | 4 | 2 | 600 | 2 | 600 | 1 | 1 | 50 | 400 | 1 | 2 | 50 | 6.4 | 57.511 | 75.246 | 43.275 | [11]
Ni | 0.046 | 9.22 | 15 | None | 0 | 0 | 0 | Al2O3 | -3.352 | 3.87 | 85 | None | 0 | 0 | SCT | 4 | 2 | 600 | 2 | 600 | 1 | 1 | 50 | 500 | 1 | 2 | 50 | 6.4 | 47.21 | 65.445 | 30.897 | [11]
Ni | 0.046 | 9.22 | 7 | None | 0 | 0 | 0 | Y2O3 | -3.905 | 5.03 | 93 | None | 0 | 0 | SCT | 4 | 2 | 600 | 2 | 600 | 1 | 1 | 50 | 250 | 1 | 2 | 50 | 6.4 | 0.183 | 9.091 | 0.017 | [11]
Ni | 0.046 | 9.22 | 7 | None | 0 | 0 | 0 | Y2O3 | -3.905 | 5.03 | 93 | None | 0 | 0 | SCT | 4 | 2 | 600 | 2 | 600 | 1 | 1 | 50 | 300 | 1 | 2 | 50 | 6.4 | 35.78 | 61.364 | 21.956 | [11]
Ni | 0.046 | 9.22 | 7 | None | 0 | 0 | 0 | Y2O3 | -3.905 | 5.03 | 93 | None | 0 | 0 | SCT | 4 | 2 | 600 | 2 | 600 | 1 | 1 | 50 | 350 | 1 | 2 | 50 | 6.4 | 54.128 | 74.773 | 40.473 | [11]
Ni | 0.046 | 9.22 | 7 | None | 0 | 0 | 0 | Y2O3 | -3.905 | 5.03 | 93 | None | 0 | 0 | SCT | 4 | 2 | 600 | 2 | 600 | 1 | 1 | 50 | 400 | 1 | 2 | 50 | 6.4 | 57.798 | 75.455 | 43.611 | [11]
Ni | 0.046 | 9.22 | 7 | None | 0 | 0 | 0 | Y2O3 | -3.905 | 5.03 | 93 | None | 0 | 0 | SCT | 4 | 2 | 600 | 2 | 600 | 1 | 1 | 50 | 500 | 1 | 2 | 50 | 6.4 | 47.156 | 63.636 | 30.008 | [11]
Ni | 0.046 | 9.22 | 15 | None | 0 | 0 | 0 | Y2O3 | -3.905 | 5.03 | 85 | None | 0 | 0 | SCT | 4 | 2 | 600 | 2 | 600 | 1 | 1 | 50 | 250 | 1 | 2 | 50 | 6.4 | 0.183 | 8.409 | 0.015 | [11]
Ni | 0.046 | 9.22 | 15 | None | 0 | 0 | 0 | Y2O3 | -3.905 | 5.03 | 85 | None | 0 | 0 | SCT | 4 | 2 | 600 | 2 | 600 | 1 | 1 | 50 | 300 | 1 | 2 | 50 | 6.4 | 53.394 | 71.818 | 38.347 | [11]
Ni | 0.046 | 9.22 | 15 | None | 0 | 0 | 0 | Y2O3 | -3.905 | 5.03 | 85 | None | 0 | 0 | SCT | 4 | 2 | 600 | 2 | 600 | 1 | 1 | 50 | 350 | 1 | 2 | 50 | 6.4 | 71.376 | 83.182 | 59.372 | [11]
Ni | 0.046 | 9.22 | 15 | None | 0 | 0 | 0 | Y2O3 | -3.905 | 5.03 | 85 | None | 0 | 0 | SCT | 4 | 2 | 600 | 2 | 600 | 1 | 1 | 50 | 400 | 1 | 2 | 50 | 6.4 | 69.174 | 82.273 | 56.912 | [11]
Ni | 0.046 | 9.22 | 15 | None | 0 | 0 | 0 | Y2O3 | -3.905 | 5.03 | 85 | None | 0 | 0 | SCT | 4 | 2 | 600 | 2 | 600 | 1 | 1 | 50 | 500 | 1 | 2 | 50 | 6.4 | 47.89 | 64.318 | 30.802 | [11]
Ni | 0.046 | 9.22 | 25 | None | 0 | 0 | 0 | Y2O3 | -3.905 | 5.03 | 75 | None | 0 | 0 | SCT | 4 | 2 | 600 | 2 | 600 | 1 | 1 | 50 | 250 | 1 | 2 | 50 | 6.4 | 0.183 | 15.682 | 0.029 | [11]
Ni | 0.046 | 9.22 | 25 | None | 0 | 0 | 0 | Y2O3 | -3.905 | 5.03 | 75 | None | 0 | 0 | SCT | 4 | 2 | 600 | 2 | 600 | 1 | 1 | 50 | 300 | 1 | 2 | 50 | 6.4 | 69.908 | 82.045 | 57.356 | [11]
Ni | 0.046 | 9.22 | 25 | None | 0 | 0 | 0 | Y2O3 | -3.905 | 5.03 | 75 | None | 0 | 0 | SCT | 4 | 2 | 600 | 2 | 600 | 1 | 1 | 50 | 350 | 1 | 2 | 50 | 6.4 | 80.917 | 89.773 | 72.642 | [11]
Ni | 0.046 | 9.22 | 25 | None | 0 | 0 | 0 | Y2O3 | -3.905 | 5.03 | 75 | None | 0 | 0 | SCT | 4 | 2 | 600 | 2 | 600 | 1 | 1 | 50 | 400 | 1 | 2 | 50 | 6.4 | 73.945 | 85.682 | 63.358 | [11]
Ni | 0.046 | 9.22 | 25 | None | 0 | 0 | 0 | Y2O3 | -3.905 | 5.03 | 75 | None | 0 | 0 | SCT | 4 | 2 | 600 | 2 | 600 | 1 | 1 | 50 | 500 | 1 | 2 | 50 | 6.4 | 49.358 | 66.364 | 32.756 | [11]
Ni | 0.046 | 9.22 | 35 | None | 0 | 0 | 0 | Y2O3 | -3.905 | 5.03 | 65 | None | 0 | 0 | SCT | 4 | 2 | 600 | 2 | 600 | 1 | 1 | 50 | 250 | 1 | 2 | 50 | 6.4 | 0.183 | 21.136 | 0.039 | [11]
Ni | 0.046 | 9.22 | 35 | None | 0 | 0 | 0 | Y2O3 | -3.905 | 5.03 | 65 | None | 0 | 0 | SCT | 4 | 2 | 600 | 2 | 600 | 1 | 1 | 50 | 300 | 1 | 2 | 50 | 6.4 | 75.78 | 85.455 | 64.758 | [11]
Ni | 0.046 | 9.22 | 35 | None | 0 | 0 | 0 | Y2O3 | -3.905 | 5.03 | 65 | None | 0 | 0 | SCT | 4 | 2 | 600 | 2 | 600 | 1 | 1 | 50 | 350 | 1 | 2 | 50 | 6.4 | 83.486 | 90.227 | 75.327 | [11]
Ni | 0.046 | 9.22 | 35 | None | 0 | 0 | 0 | Y2O3 | -3.905 | 5.03 | 65 | None | 0 | 0 | SCT | 4 | 2 | 600 | 2 | 600 | 1 | 1 | 50 | 400 | 1 | 2 | 50 | 6.4 | 72.11 | 84.545 | 60.965 | [11]
Ni | 0.046 | 9.22 | 35 | None | 0 | 0 | 0 | Y2O3 | -3.905 | 5.03 | 65 | None | 0 | 0 | SCT | 4 | 2 | 600 | 2 | 600 | 1 | 1 | 50 | 500 | 1 | 2 | 50 | 6.4 | 47.89 | 65.909 | 31.564 | [11]
Ni | 0.046 | 9.22 | 8.5 | None | 0 | 0 | 0 | CeO2 | -3.755 | 6.99 | 91.5 | None | 0 | 0 | IWI | 5 | 1 | 600 | 6 | 500 | 1 | 1 | 20 | 300 | 1 | 2 | 20 | 4 | 60.815 | 98.907 | 60.15 | [12]
Ni | 0.046 | 9.22 | 8.5 | None | 0 | 0 | 0 | CeO2 | -3.755 | 6.99 | 91.5 | None | 0 | 0 | IWI | 5 | 1 | 600 | 6 | 500 | 1 | 1 | 20 | 325 | 1 | 2 | 20 | 4 | 73.455 | 99.863 | 73.354 | [12]
Ni | 0.046 | 9.22 | 8.5 | None | 0 | 0 | 0 | CeO2 | -3.755 | 6.99 | 91.5 | None | 0 | 0 | IWI | 5 | 1 | 600 | 6 | 500 | 1 | 1 | 20 | 350 | 1 | 2 | 20 | 4 | 79.073 | 99.727 | 78.857 | [12]
Ni | 0.046 | 9.22 | 8.5 | None | 0 | 0 | 0 | CeO2 | -3.755 | 6.99 | 91.5 | None | 0 | 0 | IWI | 5 | 1 | 600 | 6 | 500 | 1 | 1 | 20 | 375 | 1 | 2 | 20 | 4 | 81.882 | 100 | 81.882 | [12]
Ni | 0.046 | 9.22 | 8.5 | None | 0 | 0 | 0 | CeO2 | -3.755 | 6.99 | 91.5 | None | 0 | 0 | IWI | 5 | 1 | 600 | 6 | 500 | 1 | 1 | 20 | 400 | 1 | 2 | 20 | 4 | 82.233 | 100 | 82.233 | [12]
Ni | 0.046 | 9.22 | 8.5 | None | 0 | 0 | 0 | CeO2 | -3.755 | 6.99 | 91.5 | None | 0 | 0 | IWI | 5 | 1 | 600 | 6 | 500 | 1 | 1 | 20 | 425 | 1 | 2 | 20 | 4 | 81.531 | 99.727 | 81.308 | [12]
Ni | 0.046 | 9.22 | 8.5 | None | 0 | 0 | 0 | CeO2 | -3.755 | 6.99 | 91.5 | None | 0 | 0 | IWI | 5 | 1 | 600 | 6 | 500 | 1 | 1 | 20 | 450 | 1 | 2 | 20 | 4 | 79.424 | 99.044 | 78.665 | [12]
Ni | 0.046 | 9.22 | 8.5 | None | 0 | 0 | 0 | CeO2 | -3.755 | 6.99 | 91.5 | None | 0 | 0 | IWI | 5 | 1 | 600 | 6 | 500 | 1 | 1 | 20 | 475 | 1 | 2 | 20 | 4 | 76.966 | 98.087 | 75.494 | [12]
Ni | 0.046 | 9.22 | 8.5 | None | 0 | 0 | 0 | CeO2 | -3.755 | 6.99 | 91.5 | None | 0 | 0 | IWI | 5 | 1 | 600 | 6 | 500 | 1 | 1 | 20 | 500 | 1 | 2 | 20 | 4 | 74.157 | 96.858 | 71.827 | [12]
Ni | 0.046 | 9.22 | 8.5 | None | 0 | 0 | 0 | Al2O3 | -3.352 | 3.87 | 91.5 | None | 0 | 0 | IWI | 5 | 1 | 600 | 6 | 500 | 1 | 1 | 20 | 300 | 1 | 2 | 20 | 4 | 3.23 | 65.164 | 2.105 | [12]
Ni | 0.046 | 9.22 | 8.5 | None | 0 | 0 | 0 | Al2O3 | -3.352 | 3.87 | 91.5 | None | 0 | 0 | IWI | 5 | 1 | 600 | 6 | 500 | 1 | 1 | 20 | 325 | 1 | 2 | 20 | 4 | 6.039 | 69.399 | 4.191 | [12]
Ni | 0.046 | 9.22 | 8.5 | None | 0 | 0 | 0 | Al2O3 | -3.352 | 3.87 | 91.5 | None | 0 | 0 | IWI | 5 | 1 | 600 | 6 | 500 | 1 | 1 | 20 | 350 | 1 | 2 | 20 | 4 | 9.902 | 81.284 | 8.049 | [12]
Ni | 0.046 | 9.22 | 8.5 | None | 0 | 0 | 0 | Al2O3 | -3.352 | 3.87 | 91.5 | None | 0 | 0 | IWI | 5 | 1 | 600 | 6 | 500 | 1 | 1 | 20 | 375 | 1 | 2 | 20 | 4 | 16.222 | 81.831 | 13.275 | [12]
Ni | 0.046 | 9.22 | 8.5 | None | 0 | 0 | 0 | Al2O3 | -3.352 | 3.87 | 91.5 | None | 0 | 0 | IWI | 5 | 1 | 600 | 6 | 500 | 1 | 1 | 20 | 400 | 1 | 2 | 20 | 4 | 25.702 | 81.694 | 20.997 | [12]
Ni | 0.046 | 9.22 | 8.5 | None | 0 | 0 | 0 | Al2O3 | -3.352 | 3.87 | 91.5 | None | 0 | 0 | IWI | 5 | 1 | 600 | 6 | 500 | 1 | 1 | 20 | 425 | 1 | 2 | 20 | 4 | 35.534 | 83.197 | 29.563 | [12]
Ni | 0.046 | 9.22 | 8.5 | None | 0 | 0 | 0 | Al2O3 | -3.352 | 3.87 | 91.5 | None | 0 | 0 | IWI | 5 | 1 | 600 | 6 | 500 | 1 | 1 | 20 | 450 | 1 | 2 | 20 | 4 | 47.823 | 84.426 | 40.375 | [12]
Ni | 0.046 | 9.22 | 8.5 | None | 0 | 0 | 0 | Al2O3 | -3.352 | 3.87 | 91.5 | None | 0 | 0 | IWI | 5 | 1 | 600 | 6 | 500 | 1 | 1 | 20 | 475 | 1 | 2 | 20 | 4 | 55.899 | 89.344 | 49.942 | [12]
Ni | 0.046 | 9.22 | 8.5 | None | 0 | 0 | 0 | Al2O3 | -3.352 | 3.87 | 91.5 | None | 0 | 0 | IWI | 5 | 1 | 600 | 6 | 500 | 1 | 1 | 20 | 500 | 1 | 2 | 20 | 4 | 60.815 | 91.53 | 55.664 | [12]
None | 0 | 0 | 0 | None | 0 | 0 | 0 | Al2O3 | -3.352 | 3.87 | 100 | None | 0 | 0 | WI | 5 | 1 | 600 | 4 | 600 | 1 | 1 | 50 | 250 | 1 | 5.26 | 21 | 4 | 0 | 0 | 0 | [13]
None | 0 | 0 | 0 | None | 0 | 0 | 0 | Al2O3 | -3.352 | 3.87 | 100 | None | 0 | 0 | WI | 5 | 1 | 600 | 4 | 600 | 1 | 1 | 50 | 300 | 1 | 5.26 | 21 | 4 | 0 | 0 | 0 | [13]
None | 0 | 0 | 0 | None | 0 | 0 | 0 | Al2O3 | -3.352 | 3.87 | 100 | None | 0 | 0 | WI | 5 | 1 | 600 | 4 | 600 | 1 | 1 | 50 | 350 | 1 | 5.26 | 21 | 4 | 0.631 | 16.957 | 0.107 | [13]
None | 0 | 0 | 0 | None | 0 | 0 | 0 | Al2O3 | -3.352 | 3.87 | 100 | None | 0 | 0 | WI | 5 | 1 | 600 | 4 | 600 | 1 | 1 | 50 | 400 | 1 | 5.26 | 21 | 4 | 1.893 | 5.6 | 0.106 | [13]
None | 0 | 0 | 0 | None | 0 | 0 | 0 | Al2O3 | -3.352 | 3.87 | 100 | None | 0 | 0 | WI | 5 | 1 | 600 | 4 | 600 | 1 | 1 | 50 | 450 | 1 | 5.26 | 21 | 4 | 7.256 | 0 | 0 | [13]
None | 0 | 0 | 0 | None | 0 | 0 | 0 | Al2O3 | -3.352 | 3.87 | 100 | None | 0 | 0 | WI | 5 | 1 | 600 | 4 | 600 | 1 | 1 | 50 | 500 | 1 | 5.26 | 21 | 4 | 19.874 | 0 | 0 | [13]
None | 0 | 0 | 0 | None | 0 | 0 | 0 | Al2O3 | -3.352 | 3.87 | 100 | None | 0 | 0 | WI | 5 | 1 | 600 | 4 | 600 | 1 | 1 | 50 | 600 | 1 | 5.26 | 21 | 4 | 47.319 | 0 | 0 | [13]
Ni | 0.046 | 9.22 | 2.5 | None | 0 | 0 | 0 | Al2O3 | -3.352 | 3.87 | 97.5 | None | 0 | 0 | WI | 5 | 1 | 600 | 4 | 600 | 1 | 1 | 50 | 250 | 1 | 5.26 | 21 | 4 | 0.189 | 0 | 0 | [13]
Ni | 0.046 | 9.22 | 2.5 | None | 0 | 0 | 0 | Al2O3 | -3.352 | 3.87 | 97.5 | None | 0 | 0 | WI | 5 | 1 | 600 | 4 | 600 | 1 | 1 | 50 | 300 | 1 | 5.26 | 21 | 4 | 0.189 | 0 | 0 | [13]
Ni | 0.046 | 9.22 | 2.5 | None | 0 | 0 | 0 | Al2O3 | -3.352 | 3.87 | 97.5 | None | 0 | 0 | WI | 5 | 1 | 600 | 4 | 600 | 1 | 1 | 50 | 350 | 1 | 5.26 | 21 | 4 | 6.473 | 1.653 | 0.107 | [13]
Ni | 0.046 | 9.22 | 2.5 | None | 0 | 0 | 0 | Al2O3 | -3.352 | 3.87 | 97.5 | None | 0 | 0 | WI | 5 | 1 | 600 | 4 | 600 | 1 | 1 | 50 | 400 | 1 | 5.26 | 21 | 4 | 21.556 | 2.482 | 0.535 | [13]
Ni | 0.046 | 9.22 | 2.5 | None | 0 | 0 | 0 | Al2O3 | -3.352 | 3.87 | 97.5 | None | 0 | 0 | WI | 5 | 1 | 600 | 4 | 600 | 1 | 1 | 50 | 450 | 1 | 5.26 | 21 | 4 | 41.352 | 2.845 | 1.1765 | [13]
Ni | 0.046 | 9.22 | 2.5 | None | 0 | 0 | 0 | Al2O3 | -3.352 | 3.87 | 97.5 | None | 0 | 0 | WI | 5 | 1 | 600 | 4 | 600 | 1 | 1 | 50 | 500 | 1 | 5.26 | 21 | 4 | 51.722 | 3.102 | 1.6043 | [13]
Ni | 0.046 | 9.22 | 2.5 | None | 0 | 0 | 0 | Al2O3 | -3.352 | 3.87 | 97.5 | None | 0 | 0 | WI | 5 | 1 | 600 | 4 | 600 | 1 | 1 | 50 | 600 | 1 | 5.26 | 21 | 4 | 63.034 | 2.884 | 1.818 | [13]
Ni | 0.046 | 9.22 | 5 | None | 0 | 0 | 0 | Al2O3 | -3.352 | 3.87 | 95 | None | 0 | 0 | WI | 5 | 1 | 600 | 4 | 600 | 1 | 1 | 50 | 250 | 1 | 5.26 | 21 | 4 | 0 | 0 | 0 | [13]
Ni | 0.046 | 9.22 | 5 | None | 0 | 0 | 0 | Al2O3 | -3.352 | 3.87 | 95 | None | 0 | 0 | WI | 5 | 1 | 600 | 4 | 600 | 1 | 1 | 50 | 300 | 1 | 5.26 | 21 | 4 | 3.03 | 3.531 | 0.107 | [13]
Ni | 0.046 | 9.22 | 5 | None | 0 | 0 | 0 | Al2O3 | -3.352 | 3.87 | 95 | None | 0 | 0 | WI | 5 | 1 | 600 | 4 | 600 | 1 | 1 | 50 | 350 | 1 | 5.26 | 21 | 4 | 16.667 | 7.062 | 1.177 | [13]
Ni | 0.046 | 9.22 | 5 | None | 0 | 0 | 0 | Al2O3 | -3.352 | 3.87 | 95 | None | 0 | 0 | WI | 5 | 1 | 600 | 4 | 600 | 1 | 1 | 50 | 400 | 1 | 5.26 | 21 | 4 | 35.227 | 8.806 | 3.102 | [13]
Ni | 0.046 | 9.22 | 5 | None | 0 | 0 | 0 | Al2O3 | -3.352 | 3.87 | 95 | None | 0 | 0 | WI | 5 | 1 | 600 | 4 | 600 | 1 | 1 | 50 | 450 | 1 | 5.26 | 21 | 4 | 46.97 | 12.523 | 5.882 | [13]
Ni | 0.046 | 9.22 | 5 | None | 0 | 0 | 0 | Al2O3 | -3.352 | 3.87 | 95 | None | 0 | 0 | WI | 5 | 1 | 600 | 4 | 600 | 1 | 1 | 50 | 500 | 1 | 5.26 | 21 | 4 | 53.409 | 15.018 | 8.021 | [13]
Ni | 0.046 | 9.22 | 5 | None | 0 | 0 | 0 | Al2O3 | -3.352 | 3.87 | 95 | None | 0 | 0 | WI | 5 | 1 | 600 | 4 | 600 | 1 | 1 | 50 | 600 | 1 | 5.26 | 21 | 4 | 63.258 | 16.4 | 10.374 | [13]
Ni | 0.046 | 9.22 | 7.5 | None | 0 | 0 | 0 | Al2O3 | -3.352 | 3.87 | 92.5 | None | 0 | 0 | WI | 5 | 1 | 600 | 4 | 600 | 1 | 1 | 50 | 250 | 1 | 5.26 | 21 | 4 | 0.313 | 0 | 0 | [13]
Ni | 0.046 | 9.22 | 7.5 | None | 0 | 0 | 0 | Al2O3 | -3.352 | 3.87 | 92.5 | None | 0 | 0 | WI | 5 | 1 | 600 | 4 | 600 | 1 | 1 | 50 | 300 | 1 | 5.26 | 21 | 4 | 5.956 | 5.39 | 0.321 | [13]
Ni | 0.046 | 9.22 | 7.5 | None | 0 | 0 | 0 | Al2O3 | -3.352 | 3.87 | 92.5 | None | 0 | 0 | WI | 5 | 1 | 600 | 4 | 600 | 1 | 1 | 50 | 350 | 1 | 5.26 | 21 | 4 | 22.884 | 12.62 | 2.888 | [13]
Ni | 0.046 | 9.22 | 7.5 | None | 0 | 0 | 0 | Al2O3 | -3.352 | 3.87 | 92.5 | None | 0 | 0 | WI | 5 | 1 | 600 | 4 | 600 | 1 | 1 | 50 | 400 | 1 | 5.26 | 21 | 4 | 40.439 | 21.952 | 8.877 | [13]
Ni | 0.046 | 9.22 | 7.5 | None | 0 | 0 | 0 | Al2O3 | -3.352 | 3.87 | 92.5 | None | 0 | 0 | WI | 5 | 1 | 600 | 4 | 600 | 1 | 1 | 50 | 450 | 1 | 5.26 | 21 | 4 | 48.589 | 31.476 | 15.294 | [13]
Ni | 0.046 | 9.22 | 7.5 | None | 0 | 0 | 0 | Al2O3 | -3.352 | 3.87 | 92.5 | None | 0 | 0 | WI | 5 | 1 | 600 | 4 | 600 | 1 | 1 | 50 | 500 | 1 | 5.26 | 21 | 4 | 53.605 | 31.723 | 17.005 | [13]
Ni | 0.046 | 9.22 | 7.5 | None | 0 | 0 | 0 | Al2O3 | -3.352 | 3.87 | 92.5 | None | 0 | 0 | WI | 5 | 1 | 600 | 4 | 600 | 1 | 1 | 50 | 600 | 1 | 5.26 | 21 | 4 | 62.696 | 23.37 | 14.652 | [13]
Ni | 0.046 | 9.22 | 10 | None | 0 | 0 | 0 | Al2O3 | -3.352 | 3.87 | 90 | None | 0 | 0 | WI | 5 | 1 | 600 | 4 | 600 | 1 | 1 | 50 | 250 | 1 | 5.26 | 21 | 4 | 0.631 | 0 | 0 | [13]
Ni | 0.046 | 9.22 | 10 | None | 0 | 0 | 0 | Al2O3 | -3.352 | 3.87 | 90 | None | 0 | 0 | WI | 5 | 1 | 600 | 4 | 600 | 1 | 1 | 50 | 300 | 1 | 5.26 | 21 | 4 | 9.464 | 7.914 | 0.749 | [13]
Ni | 0.046 | 9.22 | 10 | None | 0 | 0 | 0 | Al2O3 | -3.352 | 3.87 | 90 | None | 0 | 0 | WI | 5 | 1 | 600 | 4 | 600 | 1 | 1 | 50 | 350 | 1 | 5.26 | 21 | 4 | 25.552 | 17.999 | 4.599 | [13]
Ni | 0.046 | 9.22 | 10 | None | 0 | 0 | 0 | Al2O3 | -3.352 | 3.87 | 90 | None | 0 | 0 | WI | 5 | 1 | 600 | 4 | 600 | 1 | 1 | 50 | 400 | 1 | 5.26 | 21 | 4 | 37.224 | 33.615 | 12.513 | [13]
Ni | 0.046 | 9.22 | 10 | None | 0 | 0 | 0 | Al2O3 | -3.352 | 3.87 | 90 | None | 0 | 0 | WI | 5 | 1 | 600 | 4 | 600 | 1 | 1 | 50 | 450 | 1 | 5.26 | 21 | 4 | 43.218 | 41.823 | 18.075 | [13]
Ni | 0.046 | 9.22 | 10 | None | 0 | 0 | 0 | Al2O3 | -3.352 | 3.87 | 90 | None | 0 | 0 | WI | 5 | 1 | 600 | 4 | 600 | 1 | 1 | 50 | 500 | 1 | 5.26 | 21 | 4 | 49.527 | 39.086 | 19.358 | [13]
Ni | 0.046 | 9.22 | 10 | None | 0 | 0 | 0 | Al2O3 | -3.352 | 3.87 | 90 | None | 0 | 0 | WI | 5 | 1 | 600 | 4 | 600 | 1 | 1 | 50 | 600 | 1 | 5.26 | 21 | 4 | 63.091 | 25.937 | 16.364 | [13]
Ni | 0.046 | 9.22 | 12.5 | None | 0 | 0 | 0 | Al2O3 | -3.352 | 3.87 | 87.5 | None | 0 | 0 | WI | 5 | 1 | 600 | 4 | 600 | 1 | 1 | 50 | 250 | 1 | 5.26 | 21 | 4 | 1.893 | 28.262 | 0.535 | [13]
Ni | 0.046 | 9.22 | 12.5 | None | 0 | 0 | 0 | Al2O3 | -3.352 | 3.87 | 87.5 | None | 0 | 0 | WI | 5 | 1 | 600 | 4 | 600 | 1 | 1 | 50 | 300 | 1 | 5.26 | 21 | 4 | 12.618 | 14.408 | 1.818 | [13]
Ni | 0.046 | 9.22 | 12.5 | None | 0 | 0 | 0 | Al2O3 | -3.352 | 3.87 | 87.5 | None | 0 | 0 | WI | 5 | 1 | 600 | 4 | 600 | 1 | 1 | 50 | 350 | 1 | 5.26 | 21 | 4 | 29.653 | 32.101 | 9.519 | [13]
Ni | 0.046 | 9.22 | 12.5 | None | 0 | 0 | 0 | Al2O3 | -3.352 | 3.87 | 87.5 | None | 0 | 0 | WI | 5 | 1 | 600 | 4 | 600 | 1 | 1 | 50 | 400 | 1 | 5.26 | 21 | 4 | 41.009 | 52.42 | 21.497 | [13]
Ni | 0.046 | 9.22 | 12.5 | None | 0 | 0 | 0 | Al2O3 | -3.352 | 3.87 | 87.5 | None | 0 | 0 | WI | 5 | 1 | 600 | 4 | 600 | 1 | 1 | 50 | 450 | 1 | 5.26 | 21 | 4 | 45.426 | 49.679 | 22.567 | [13]
Ni | 0.046 | 9.22 | 12.5 | None | 0 | 0 | 0 | Al2O3 | -3.352 | 3.87 | 87.5 | None | 0 | 0 | WI | 5 | 1 | 600 | 4 | 600 | 1 | 1 | 50 | 500 | 1 | 5.26 | 21 | 4 | 49.211 | 41.946 | 20.642 | [13]
Ni | 0.046 | 9.22 | 12.5 | None | 0 | 0 | 0 | Al2O3 | -3.352 | 3.87 | 87.5 | None | 0 | 0 | WI | 5 | 1 | 600 | 4 | 600 | 1 | 1 | 50 | 600 | 1 | 5.26 | 21 | 4 | 60.252 | 25.739 | 15.508 | [13]
Ni | 0.046 | 9.22 | 15 | None | 0 | 0 | 0 | Al2O3 | -3.352 | 3.87 | 85 | None | 0 | 0 | WI | 5 | 1 | 600 | 4 | 600 | 1 | 1 | 50 | 250 | 1 | 5.26 | 21 | 4 | 1.887 | 11.394 | 0.215 | [13]
Ni | 0.046 | 9.22 | 15 | None | 0 | 0 | 0 | Al2O3 | -3.352 | 3.87 | 85 | None | 0 | 0 | WI | 5 | 1 | 600 | 4 | 600 | 1 | 1 | 50 | 300 | 1 | 5.26 | 21 | 4 | 14.151 | 18.239 | 2.581 | [13]
Ni | 0.046 | 9.22 | 15 | None | 0 | 0 | 0 | Al2O3 | -3.352 | 3.87 | 85 | None | 0 | 0 | WI | 5 | 1 | 600 | 4 | 600 | 1 | 1 | 50 | 350 | 1 | 5.26 | 21 | 4 | 30.189 | 38.468 | 11.613 | [13]
Ni | 0.046 | 9.22 | 15 | None | 0 | 0 | 0 | Al2O3 | -3.352 | 3.87 | 85 | None | 0 | 0 | WI | 5 | 1 | 600 | 4 | 600 | 1 | 1 | 50 | 400 | 1 | 5.26 | 21 | 4 | 41.509 | 62.69 | 26.022 | [13]
Ni | 0.046 | 9.22 | 15 | None | 0 | 0 | 0 | Al2O3 | -3.352 | 3.87 | 85 | None | 0 | 0 | WI | 5 | 1 | 600 | 4 | 600 | 1 | 1 | 50 | 450 | 1 | 5.26 | 21 | 4 | 45.597 | 58.484 | 26.667 | [13]
Ni | 0.046 | 9.22 | 15 | None | 0 | 0 | 0 | Al2O3 | -3.352 | 3.87 | 85 | None | 0 | 0 | WI | 5 | 1 | 600 | 4 | 600 | 1 | 1 | 50 | 500 | 1 | 5.26 | 21 | 4 | 50 | 47.742 | 23.871 | [13]
Ni | 0.046 | 9.22 | 15 | None | 0 | 0 | 0 | Al2O3 | -3.352 | 3.87 | 85 | None | 0 | 0 | WI | 5 | 1 | 600 | 4 | 600 | 1 | 1 | 50 | 600 | 1 | 5.26 | 21 | 4 | 62.264 | 25.214 | 15.699 | [13]
Ni | 0.046 | 9.22 | 17.5 | None | 0 | 0 | 0 | Al2O3 | -3.352 | 3.87 | 82.5 | None | 0 | 0 | WI | 5 | 1 | 600 | 4 | 600 | 1 | 1 | 50 | 250 | 1 | 5.26 | 21 | 4 | 3.145 | 13.672 | 0.43 | [13]
Ni | 0.046 | 9.22 | 17.5 | None | 0 | 0 | 0 | Al2O3 | -3.352 | 3.87 | 82.5 | None | 0 | 0 | WI | 5 | 1 | 600 | 4 | 600 | 1 | 1 | 50 | 300 | 1 | 5.26 | 21 | 4 | 18.868 | 17.098 | 3.226 | [13]
Ni | 0.046 | 9.22 | 17.5 | None | 0 | 0 | 0 | Al2O3 | -3.352 | 3.87 | 82.5 | None | 0 | 0 | WI | 5 | 1 | 600 | 4 | 600 | 1 | 1 | 50 | 350 | 1 | 5.26 | 21 | 4 | 31.447 | 45.136 | 14.194 | [13]
Ni | 0.046 | 9.22 | 17.5 | None | 0 | 0 | 0 | Al2O3 | -3.352 | 3.87 | 82.5 | None | 0 | 0 | WI | 5 | 1 | 600 | 4 | 600 | 1 | 1 | 50 | 400 | 1 | 5.26 | 21 | 4 | 43.082 | 66.889 | 28.817 | [13]
Ni | 0.046 | 9.22 | 17.5 | None | 0 | 0 | 0 | Al2O3 | -3.352 | 3.87 | 82.5 | None | 0 | 0 | WI | 5 | 1 | 600 | 4 | 600 | 1 | 1 | 50 | 450 | 1 | 5.26 | 21 | 4 | 47.484 | 63.859 | 30.323 | [13]
Ni | 0.046 | 9.22 | 17.5 | None | 0 | 0 | 0 | Al2O3 | -3.352 | 3.87 | 82.5 | None | 0 | 0 | WI | 5 | 1 | 600 | 4 | 600 | 1 | 1 | 50 | 500 | 1 | 5.26 | 21 | 4 | 50.629 | 54.37 | 27.527 | [13]
Ni | 0.046 | 9.22 | 17.5 | None | 0 | 0 | 0 | Al2O3 | -3.352 | 3.87 | 82.5 | None | 0 | 0 | WI | 5 | 1 | 600 | 4 | 600 | 1 | 1 | 50 | 600 | 1 | 5.26 | 21 | 4 | 63.208 | 26.538 | 16.774 | [13]
Ni | 0.046 | 9.22 | 20 | None | 0 | 0 | 0 | Al2O3 | -3.352 | 3.87 | 80 | None | 0 | 0 | WI | 5 | 1 | 600 | 4 | 600 | 1 | 1 | 50 | 250 | 1 | 5.26 | 21 | 4 | 2.516 | 17.091 | 0.43 | [13]
Ni | 0.046 | 9.22 | 20 | None | 0 | 0 | 0 | Al2O3 | -3.352 | 3.87 | 80 | None | 0 | 0 | WI | 5 | 1 | 600 | 4 | 600 | 1 | 1 | 50 | 300 | 1 | 5.26 | 21 | 4 | 18.553 | 22.023 | 4.086 | [13]
Ni | 0.046 | 9.22 | 20 | None | 0 | 0 | 0 | Al2O3 | -3.352 | 3.87 | 80 | None | 0 | 0 | WI | 5 | 1 | 600 | 4 | 600 | 1 | 1 | 50 | 350 | 1 | 5.26 | 21 | 4 | 34.906 | 49.287 | 17.204 | [13]
Ni | 0.046 | 9.22 | 20 | None | 0 | 0 | 0 | Al2O3 | -3.352 | 3.87 | 80 | None | 0 | 0 | WI | 5 | 1 | 600 | 4 | 600 | 1 | 1 | 50 | 400 | 1 | 5.26 | 21 | 4 | 45.597 | 72.16 | 32.903 | [13]
Ni | 0.046 | 9.22 | 20 | None | 0 | 0 | 0 | Al2O3 | -3.352 | 3.87 | 80 | None | 0 | 0 | WI | 5 | 1 | 600 | 4 | 600 | 1 | 1 | 50 | 450 | 1 | 5.26 | 21 | 4 | 49.371 | 70.566 | 34.839 | [13]
Ni | 0.046 | 9.22 | 20 | None | 0 | 0 | 0 | Al2O3 | -3.352 | 3.87 | 80 | None | 0 | 0 | WI | 5 | 1 | 600 | 4 | 600 | 1 | 1 | 50 | 500 | 1 | 5.26 | 21 | 4 | 50 | 61.076 | 30.538 | [13]
Ni | 0.046 | 9.22 | 20 | None | 0 | 0 | 0 | Al2O3 | -3.352 | 3.87 | 80 | None | 0 | 0 | WI | 5 | 1 | 600 | 4 | 600 | 1 | 1 | 50 | 600 | 1 | 5.26 | 21 | 4 | 52.516 | 29.484 | 15.484 | [13]
Ni | 0.046 | 9.22 | 22.5 | None | 0 | 0 | 0 | Al2O3 | -3.352 | 3.87 | 77.5 | None | 0 | 0 | WI | 5 | 1 | 600 | 4 | 600 | 1 | 1 | 50 | 250 | 1 | 5.26 | 21 | 4 | 3.47 | 24.784 | 0.86 | [13]
Ni | 0.046 | 9.22 | 22.5 | None | 0 | 0 | 0 | Al2O3 | -3.352 | 3.87 | 77.5 | None | 0 | 0 | WI | 5 | 1 | 600 | 4 | 600 | 1 | 1 | 50 | 300 | 1 | 5.26 | 21 | 4 | 18.612 | 36.976 | 6.882 | [13]
Ni | 0.046 | 9.22 | 22.5 | None | 0 | 0 | 0 | Al2O3 | -3.352 | 3.87 | 77.5 | None | 0 | 0 | WI | 5 | 1 | 600 | 4 | 600 | 1 | 1 | 50 | 350 | 1 | 5.26 | 21 | 4 | 37.224 | 65.861 | 24.516 | [13]
Ni | 0.046 | 9.22 | 22.5 | None | 0 | 0 | 0 | Al2O3 | -3.352 | 3.87 | 77.5 | None | 0 | 0 | WI | 5 | 1 | 600 | 4 | 600 | 1 | 1 | 50 | 400 | 1 | 5.26 | 21 | 4 | 47.95 | 82.075 | 39.355 | [13]
Ni | 0.046 | 9.22 | 22.5 | None | 0 | 0 | 0 | Al2O3 | -3.352 | 3.87 | 77.5 | None | 0 | 0 | WI | 5 | 1 | 600 | 4 | 600 | 1 | 1 | 50 | 450 | 1 | 5.26 | 21 | 4 | 52.05 | 79.328 | 41.29 | [13]
Ni | 0.046 | 9.22 | 22.5 | None | 0 | 0 | 0 | Al2O3 | -3.352 | 3.87 | 77.5 | None | 0 | 0 | WI | 5 | 1 | 600 | 4 | 600 | 1 | 1 | 50 | 500 | 1 | 5.26 | 21 | 4 | 52.681 | 63.681 | 33.548 | [13]
Ni | 0.046 | 9.22 | 22.5 | None | 0 | 0 | 0 | Al2O3 | -3.352 | 3.87 | 77.5 | None | 0 | 0 | WI | 5 | 1 | 600 | 4 | 600 | 1 | 1 | 50 | 600 | 1 | 5.26 | 21 | 4 | 58.991 | 27.706 | 16.344 | [13]
Ni | 0.046 | 9.22 | 25 | None | 0 | 0 | 0 | Al2O3 | -3.352 | 3.87 | 75 | None | 0 | 0 | WI | 5 | 1 | 600 | 4 | 600 | 1 | 1 | 50 | 250 | 1 | 5.26 | 21 | 4 | 3.155 | 34.073 | 1.075 | [13]
Ni | 0.046 | 9.22 | 25 | None | 0 | 0 | 0 | Al2O3 | -3.352 | 3.87 | 75 | None | 0 | 0 | WI | 5 | 1 | 600 | 4 | 600 | 1 | 1 | 50 | 300 | 1 | 5.26 | 21 | 4 | 18.612 | 41.597 | 7.742 | [13]
Ni | 0.046 | 9.22 | 25 | None | 0 | 0 | 0 | Al2O3 | -3.352 | 3.87 | 75 | None | 0 | 0 | WI | 5 | 1 | 600 | 4 | 600 | 1 | 1 | 50 | 350 | 1 | 5.26 | 21 | 4 | 37.224 | 68.749 | 25.591 | [13]
Ni | 0.046 | 9.22 | 25 | None | 0 | 0 | 0 | Al2O3 | -3.352 | 3.87 | 75 | None | 0 | 0 | WI | 5 | 1 | 600 | 4 | 600 | 1 | 1 | 50 | 400 | 1 | 5.26 | 21 | 4 | 48.896 | 88.404 | 43.226 | [13]
Ni | 0.046 | 9.22 | 25 | None | 0 | 0 | 0 | Al2O3 | -3.352 | 3.87 | 75 | None | 0 | 0 | WI | 5 | 1 | 600 | 4 | 600 | 1 | 1 | 50 | 450 | 1 | 5.26 | 21 | 4 | 56.467 | 84.168 | 47.527 | [13]
Ni | 0.046 | 9.22 | 25 | None | 0 | 0 | 0 | Al2O3 | -3.352 | 3.87 | 75 | None | 0 | 0 | WI | 5 | 1 | 600 | 4 | 600 | 1 | 1 | 50 | 500 | 1 | 5.26 | 21 | 4 | 53.943 | 68.172 | 36.774 | [13]
Ni | 0.046 | 9.22 | 25 | None | 0 | 0 | 0 | Al2O3 | -3.352 | 3.87 | 75 | None | 0 | 0 | WI | 5 | 1 | 600 | 4 | 600 | 1 | 1 | 50 | 600 | 1 | 5.26 | 21 | 4 | 57.729 | 27.194 | 15.699 | [13]
Ni | 0.046 | 9.22 | 27.5 | None | 0 | 0 | 0 | Al2O3 | -3.352 | 3.87 | 72.5 | None | 0 | 0 | WI | 5 | 1 | 600 | 4 | 600 | 1 | 1 | 50 | 250 | 1 | 5.26 | 21 | 4 | 4.403 | 22.099 | 0.973 | [13]
Ni | 0.046 | 9.22 | 27.5 | None | 0 | 0 | 0 | Al2O3 | -3.352 | 3.87 | 72.5 | None | 0 | 0 | WI | 5 | 1 | 600 | 4 | 600 | 1 | 1 | 50 | 300 | 1 | 5.26 | 21 | 4 | 24.214 | 49.558 | 12 | [13]
Ni | 0.046 | 9.22 | 27.5 | None | 0 | 0 | 0 | Al2O3 | -3.352 | 3.87 | 72.5 | None | 0 | 0 | WI | 5 | 1 | 600 | 4 | 600 | 1 | 1 | 50 | 350 | 1 | 5.26 | 21 | 4 | 47.484 | 85.833 | 40.757 | [13]
Ni | 0.046 | 9.22 | 27.5 | None | 0 | 0 | 0 | Al2O3 | -3.352 | 3.87 | 72.5 | None | 0 | 0 | WI | 5 | 1 | 600 | 4 | 600 | 1 | 1 | 50 | 400 | 1 | 5.26 | 21 | 4 | 59.119 | 92.348 | 54.595 | [13]
Ni | 0.046 | 9.22 | 27.5 | None | 0 | 0 | 0 | Al2O3 | -3.352 | 3.87 | 72.5 | None | 0 | 0 | WI | 5 | 1 | 600 | 4 | 600 | 1 | 1 | 50 | 450 | 1 | 5.26 | 21 | 4 | 60.377 | 87.916 | 53.081 | [13]
Ni | 0.046 | 9.22 | 27.5 | None | 0 | 0 | 0 | Al2O3 | -3.352 | 3.87 | 72.5 | None | 0 | 0 | WI | 5 | 1 | 600 | 4 | 600 | 1 | 1 | 50 | 500 | 1 | 5.26 | 21 | 4 | 60.377 | 75.383 | 45.514 | [13]
Ni | 0.046 | 9.22 | 27.5 | None | 0 | 0 | 0 | Al2O3 | -3.352 | 3.87 | 72.5 | None | 0 | 0 | WI | 5 | 1 | 600 | 4 | 600 | 1 | 1 | 50 | 600 | 1 | 5.26 | 21 | 4 | 61.635 | 36.659 | 22.595 | [13]
Ni | 0.046 | 9.22 | 30 | None | 0 | 0 | 0 | Al2O3 | -3.352 | 3.87 | 70 | None | 0 | 0 | WI | 5 | 1 | 600 | 4 | 600 | 1 | 1 | 50 | 250 | 1 | 5.26 | 21 | 4 | 4.416 | 36.73 | 1.622 | [13]
Ni | 0.046 | 9.22 | 30 | None | 0 | 0 | 0 | Al2O3 | -3.352 | 3.87 | 70 | None | 0 | 0 | WI | 5 | 1 | 600 | 4 | 600 | 1 | 1 | 50 | 300 | 1 | 5.26 | 21 | 4 | 23.659 | 55.29 | 13.081 | [13]
Ni | 0.046 | 9.22 | 30 | None | 0 | 0 | 0 | Al2O3 | -3.352 | 3.87 | 70 | None | 0 | 0 | WI | 5 | 1 | 600 | 4 | 600 | 1 | 1 | 50 | 350 | 1 | 5.26 | 21 | 4 | 48.265 | 89.819 | 43.351 | [13]
Ni | 0.046 | 9.22 | 30 | None | 0 | 0 | 0 | Al2O3 | -3.352 | 3.87 | 70 | None | 0 | 0 | WI | 5 | 1 | 600 | 4 | 600 | 1 | 1 | 50 | 400 | 1 | 5.26 | 21 | 4 | 59.621 | 95.196 | 56.757 | [13]
Ni | 0.046 | 9.22 | 30 | None | 0 | 0 | 0 | Al2O3 | -3.352 | 3.87 | 70 | None | 0 | 0 | WI | 5 | 1 | 600 | 4 | 600 | 1 | 1 | 50 | 450 | 1 | 5.26 | 21 | 4 | 62.145 | 90.633 | 56.324 | [13]
Ni | 0.046 | 9.22 | 30 | None | 0 | 0 | 0 | Al2O3 | -3.352 | 3.87 | 70 | None | 0 | 0 | WI | 5 | 1 | 600 | 4 | 600 | 1 | 1 | 50 | 500 | 1 | 5.26 | 21 | 4 | 62.461 | 77.021 | 48.108 | [13]
Ni | 0.046 | 9.22 | 30 | None | 0 | 0 | 0 | Al2O3 | -3.352 | 3.87 | 70 | None | 0 | 0 | WI | 5 | 1 | 600 | 4 | 600 | 1 | 1 | 50 | 600 | 1 | 5.26 | 21 | 4 | 62.776 | 34.271 | 21.514 | [13]
Ni | 0.046 | 9.22 | 32.5 | None | 0 | 0 | 0 | Al2O3 | -3.352 | 3.87 | 67.5 | None | 0 | 0 | WI | 5 | 1 | 600 | 4 | 600 | 1 | 1 | 50 | 250 | 1 | 5.26 | 21 | 4 | 4.127 | 44.003 | 1.816 | [13]
Ni | 0.046 | 9.22 | 32.5 | None | 0 | 0 | 0 | Al2O3 | -3.352 | 3.87 | 67.5 | None | 0 | 0 | WI | 5 | 1 | 600 | 4 | 600 | 1 | 1 | 50 | 300 | 1 | 5.26 | 21 | 4 | 22.222 | 58.523 | 13.005 | [13]
Ni | 0.046 | 9.22 | 32.5 | None | 0 | 0 | 0 | Al2O3 | -3.352 | 3.87 | 67.5 | None | 0 | 0 | WI | 5 | 1 | 600 | 4 | 600 | 1 | 1 | 50 | 350 | 1 | 5.26 | 21 | 4 | 49.206 | 89.595 | 44.086 | [13]
Ni | 0.046 | 9.22 | 32.5 | None | 0 | 0 | 0 | Al2O3 | -3.352 | 3.87 | 67.5 | None | 0 | 0 | WI | 5 | 1 | 600 | 4 | 600 | 1 | 1 | 50 | 400 | 1 | 5.26 | 21 | 4 | 60.635 | 93.299 | 56.572 | [13]
Ni | 0.046 | 9.22 | 32.5 | None | 0 | 0 | 0 | Al2O3 | -3.352 | 3.87 | 67.5 | None | 0 | 0 | WI | 5 | 1 | 600 | 4 | 600 | 1 | 1 | 50 | 450 | 1 | 5.26 | 21 | 4 | 61.587 | 89.663 | 55.221 | [13]
Ni | 0.046 | 9.22 | 32.5 | None | 0 | 0 | 0 | Al2O3 | -3.352 | 3.87 | 67.5 | None | 0 | 0 | WI | 5 | 1 | 600 | 4 | 600 | 1 | 1 | 50 | 500 | 1 | 5.26 | 21 | 4 | 61.587 | 76.586 | 47.167 | [13]
Ni | 0.046 | 9.22 | 32.5 | None | 0 | 0 | 0 | Al2O3 | -3.352 | 3.87 | 67.5 | None | 0 | 0 | WI | 5 | 1 | 600 | 4 | 600 | 1 | 1 | 50 | 600 | 1 | 5.26 | 21 | 4 | 61.905 | 34.105 | 21.113 | [13]
Ni | 0.046 | 9.22 | 35 | None | 0 | 0 | 0 | Al2O3 | -3.352 | 3.87 | 65 | None | 0 | 0 | WI | 5 | 1 | 600 | 4 | 600 | 1 | 1 | 50 | 250 | 1 | 5.26 | 21 | 4 | 3.785 | 42.853 | 1.622 | [13]
Ni | 0.046 | 9.22 | 35 | None | 0 | 0 | 0 | Al2O3 | -3.352 | 3.87 | 65 | None | 0 | 0 | WI | 5 | 1 | 600 | 4 | 600 | 1 | 1 | 50 | 300 | 1 | 5.26 | 21 | 4 | 25.237 | 56.116 | 14.162 | [13]
Ni | 0.046 | 9.22 | 35 | None | 0 | 0 | 0 | Al2O3 | -3.352 | 3.87 | 65 | None | 0 | 0 | WI | 5 | 1 | 600 | 4 | 600 | 1 | 1 | 50 | 350 | 1 | 5.26 | 21 | 4 | 50.473 | 90.175 | 45.514 | [13]
Ni | 0.046 | 9.22 | 35 | None | 0 | 0 | 0 | Al2O3 | -3.352 | 3.87 | 65 | None | 0 | 0 | WI | 5 | 1 | 600 | 4 | 600 | 1 | 1 | 50 | 400 | 1 | 5.26 | 21 | 4 | 60.883 | 94.287 | 57.405 | [13]
Ni | 0.046 | 9.22 | 35 | None | 0 | 0 | 0 | Al2O3 | -3.352 | 3.87 | 65 | None | 0 | 0 | WI | 5 | 1 | 600 | 4 | 600 | 1 | 1 | 50 | 450 | 1 | 5.26 | 21 | 4 | 60.883 | 92.512 | 56.324 | [13]
Ni | 0.046 | 9.22 | 35 | None | 0 | 0 | 0 | Al2O3 | -3.352 | 3.87 | 65 | None | 0 | 0 | WI | 5 | 1 | 600 | 4 | 600 | 1 | 1 | 50 | 500 | 1 | 5.26 | 21 | 4 | 60.883 | 78.662 | 47.892 | [13]
Ni | 0.046 | 9.22 | 35 | None | 0 | 0 | 0 | Al2O3 | -3.352 | 3.87 | 65 | None | 0 | 0 | WI | 5 | 1 | 600 | 4 | 600 | 1 | 1 | 50 | 600 | 1 | 5.26 | 21 | 4 | 59.621 | 31.37 | 18.703 | [13]
Ni | 0.046 | 9.22 | 37.5 | None | 0 | 0 | 0 | Al2O3 | -3.352 | 3.87 | 62.5 | None | 0 | 0 | WI | 5 | 1 | 600 | 4 | 600 | 1 | 1 | 50 | 250 | 1 | 5.26 | 21 | 4 | 4.416 | 26.925 | 1.189 | [13]
Ni | 0.046 | 9.22 | 37.5 | None | 0 | 0 | 0 | Al2O3 | -3.352 | 3.87 | 62.5 | None | 0 | 0 | WI | 5 | 1 | 600 | 4 | 600 | 1 | 1 | 50 | 300 | 1 | 5.26 | 21 | 4 | 23.975 | 59.971 | 14.378 | [13]
Ni | 0.046 | 9.22 | 37.5 | None | 0 | 0 | 0 | Al2O3 | -3.352 | 3.87 | 62.5 | None | 0 | 0 | WI | 5 | 1 | 600 | 4 | 600 | 1 | 1 | 50 | 350 | 1 | 5.26 | 21 | 4 | 48.58 | 95.467 | 46.378 | [13]
Ni | 0.046 | 9.22 | 37.5 | None | 0 | 0 | 0 | Al2O3 | -3.352 | 3.87 | 62.5 | None | 0 | 0 | WI | 5 | 1 | 600 | 4 | 600 | 1 | 1 | 50 | 400 | 1 | 5.26 | 21 | 4 | 62.776 | 92.822 | 58.27 | [13]
Ni | 0.046 | 9.22 | 37.5 | None | 0 | 0 | 0 | Al2O3 | -3.352 | 3.87 | 62.5 | None | 0 | 0 | WI | 5 | 1 | 600 | 4 | 600 | 1 | 1 | 50 | 450 | 1 | 5.26 | 21 | 4 | 62.461 | 91.56 | 57.189 | [13]
Ni | 0.046 | 9.22 | 37.5 | None | 0 | 0 | 0 | Al2O3 | -3.352 | 3.87 | 62.5 | None | 0 | 0 | WI | 5 | 1 | 600 | 4 | 600 | 1 | 1 | 50 | 500 | 1 | 5.26 | 21 | 4 | 61.199 | 78.962 | 48.324 | [13]
Ni | 0.046 | 9.22 | 37.5 | None | 0 | 0 | 0 | Al2O3 | -3.352 | 3.87 | 62.5 | None | 0 | 0 | WI | 5 | 1 | 600 | 4 | 600 | 1 | 1 | 50 | 600 | 1 | 5.26 | 21 | 4 | 59.306 | 28.984 | 17.189 | [13]
Ni | 0.046 | 9.22 | 40 | None | 0 | 0 | 0 | Al2O3 | -3.352 | 3.87 | 60 | None | 0 | 0 | WI | 5 | 1 | 600 | 4 | 600 | 1 | 1 | 50 | 250 | 1 | 5.26 | 21 | 4 | 7.571 | 29.983 | 2.27 | [13]
Ni | 0.046 | 9.22 | 40 | None | 0 | 0 | 0 | Al2O3 | -3.352 | 3.87 | 60 | None | 0 | 0 | WI | 5 | 1 | 600 | 4 | 600 | 1 | 1 | 50 | 300 | 1 | 5.26 | 21 | 4 | 28.076 | 60.454 | 16.973 | [13]
Ni | 0.046 | 9.22 | 40 | None | 0 | 0 | 0 | Al2O3 | -3.352 | 3.87 | 60 | None | 0 | 0 | WI | 5 | 1 | 600 | 4 | 600 | 1 | 1 | 50 | 350 | 1 | 5.26 | 21 | 4 | 58.675 | 92.677 | 54.378 | [13]
Ni | 0.046 | 9.22 | 40 | None | 0 | 0 | 0 | Al2O3 | -3.352 | 3.87 | 60 | None | 0 | 0 | WI | 5 | 1 | 600 | 4 | 600 | 1 | 1 | 50 | 400 | 1 | 5.26 | 21 | 4 | 66.246 | 96.447 | 63.892 | [13]
Ni | 0.046 | 9.22 | 40 | None | 0 | 0 | 0 | Al2O3 | -3.352 | 3.87 | 60 | None | 0 | 0 | WI | 5 | 1 | 600 | 4 | 600 | 1 | 1 | 50 | 450 | 1 | 5.26 | 21 | 4 | 65.615 | 91.772 | 60.216 | [13]
Ni | 0.046 | 9.22 | 40 | None | 0 | 0 | 0 | Al2O3 | -3.352 | 3.87 | 60 | None | 0 | 0 | WI | 5 | 1 | 600 | 4 | 600 | 1 | 1 | 50 | 500 | 1 | 5.26 | 21 | 4 | 63.407 | 78.6 | 49.838 | [13]
Ni | 0.046 | 9.22 | 40 | None | 0 | 0 | 0 | Al2O3 | -3.352 | 3.87 | 60 | None | 0 | 0 | WI | 5 | 1 | 600 | 4 | 600 | 1 | 1 | 50 | 600 | 1 | 5.26 | 21 | 4 | 63.091 | 35.127 | 22.162 | [13]
Ni | 0.046 | 9.22 | 50 | None | 0 | 0 | 0 | Al2O3 | -3.352 | 3.87 | 50 | None | 0 | 0 | WI | 5 | 1 | 600 | 4 | 600 | 1 | 1 | 50 | 250 | 1 | 5.26 | 21 | 4 | 3.165 | 21.295 | 0.674 | [13]
Ni | 0.046 | 9.22 | 50 | None | 0 | 0 | 0 | Al2O3 | -3.352 | 3.87 | 50 | None | 0 | 0 | WI | 5 | 1 | 600 | 4 | 600 | 1 | 1 | 50 | 300 | 1 | 5.26 | 21 | 4 | 27.532 | 61.863 | 17.032 | [13]
Ni | 0.046 | 9.22 | 50 | None | 0 | 0 | 0 | Al2O3 | -3.352 | 3.87 | 50 | None | 0 | 0 | WI | 5 | 1 | 600 | 4 | 600 | 1 | 1 | 50 | 350 | 1 | 5.26 | 21 | 4 | 58.861 | 93.661 | 55.13 | [13]
Ni | 0.046 | 9.22 | 50 | None | 0 | 0 | 0 | Al2O3 | -3.352 | 3.87 | 50 | None | 0 | 0 | WI | 5 | 1 | 600 | 4 | 600 | 1 | 1 | 50 | 400 | 1 | 5.26 | 21 | 4 | 66.456 | 97.105 | 64.532 | [13]
Ni | 0.046 | 9.22 | 50 | None | 0 | 0 | 0 | Al2O3 | -3.352 | 3.87 | 50 | None | 0 | 0 | WI | 5 | 1 | 600 | 4 | 600 | 1 | 1 | 50 | 450 | 1 | 5.26 | 21 | 4 | 65.19 | 92.405 | 60.239 | [13]
Ni | 0.046 | 9.22 | 50 | None | 0 | 0 | 0 | Al2O3 | -3.352 | 3.87 | 50 | None | 0 | 0 | WI | 5 | 1 | 600 | 4 | 600 | 1 | 1 | 50 | 500 | 1 | 5.26 | 21 | 4 | 63.291 | 78.776 | 49.858 | [13]
Ni | 0.046 | 9.22 | 50 | None | 0 | 0 | 0 | Al2O3 | -3.352 | 3.87 | 50 | None | 0 | 0 | WI | 5 | 1 | 600 | 4 | 600 | 1 | 1 | 50 | 600 | 1 | 5.26 | 21 | 4 | 63.608 | 34.125 | 21.706 | [13]
Ni | 0.046 | 9.22 | 10 | None | 0 | 0 | 0 | Al2O3 | -3.352 | 3.87 | 90 | None | 0 | 0 | SGP | 4 | 3 | 550 | 6 | 500 | 1 | 10 | 100 | 160 | 1 | 10 | 0 | 4 | 1.852 | 100 | 1.852 | [14]
Ni | 0.046 | 9.22 | 10 | None | 0 | 0 | 0 | Al2O3 | -3.352 | 3.87 | 90 | None | 0 | 0 | SGP | 4 | 3 | 550 | 6 | 500 | 1 | 10 | 100 | 180 | 1 | 10 | 0 | 4 | 1.496 | 100 | 1.496 | [14]
Ni | 0.046 | 9.22 | 10 | None | 0 | 0 | 0 | Al2O3 | -3.352 | 3.87 | 90 | None | 0 | 0 | SGP | 4 | 3 | 550 | 6 | 500 | 1 | 10 | 100 | 200 | 1 | 10 | 0 | 4 | 1.14 | 100 | 1.14 | [14]
Ni | 0.046 | 9.22 | 10 | None | 0 | 0 | 0 | Al2O3 | -3.352 | 3.87 | 90 | None | 0 | 0 | SGP | 4 | 3 | 550 | 6 | 500 | 1 | 10 | 100 | 220 | 1 | 10 | 0 | 4 | 4.345 | 100 | 4.345 | [14]
Ni | 0.046 | 9.22 | 10 | None | 0 | 0 | 0 | Al2O3 | -3.352 | 3.87 | 90 | None | 0 | 0 | SGP | 4 | 3 | 550 | 6 | 500 | 1 | 10 | 100 | 240 | 1 | 10 | 0 | 4 | 7.55 | 99.976 | 7.548 | [14]
Ni | 0.046 | 9.22 | 10 | None | 0 | 0 | 0 | Al2O3 | -3.352 | 3.87 | 90 | None | 0 | 0 | SGP | 4 | 3 | 550 | 6 | 500 | 1 | 10 | 100 | 260 | 1 | 10 | 0 | 4 | 13.248 | 99.308 | 13.156 | [14]
Ni | 0.046 | 9.22 | 10 | None | 0 | 0 | 0 | Al2O3 | -3.352 | 3.87 | 90 | None | 0 | 0 | SGP | 4 | 3 | 550 | 6 | 500 | 1 | 10 | 100 | 280 | 1 | 10 | 0 | 4 | 23.932 | 99.141 | 23.726 | [14]
Ni | 0.046 | 9.22 | 10 | None | 0 | 0 | 0 | Al2O3 | -3.352 | 3.87 | 90 | None | 0 | 0 | SGP | 4 | 3 | 550 | 6 | 500 | 1 | 10 | 100 | 300 | 1 | 10 | 0 | 4 | 35.684 | 98.998 | 35.326 | [14]
Ni | 0.046 | 9.22 | 10 | None | 0 | 0 | 0 | Al2O3 | -3.352 | 3.87 | 90 | None | 0 | 0 | SGP | 4 | 3 | 550 | 6 | 500 | 1 | 10 | 100 | 320 | 1 | 10 | 0 | 4 | 50.285 | 98.807 | 49.685 | [14]
Ni | 0.046 | 9.22 | 10 | None | 0 | 0 | 0 | Al2O3 | -3.352 | 3.87 | 90 | None | 0 | 0 | SGP | 4 | 3 | 550 | 6 | 500 | 1 | 10 | 100 | 340 | 1 | 10 | 0 | 4 | 59.188 | 98.711 | 58.425 | [14]
Ni | 0.046 | 9.22 | 10 | None | 0 | 0 | 0 | Al2O3 | -3.352 | 3.87 | 90 | None | 0 | 0 | SGP | 4 | 3 | 550 | 6 | 500 | 1 | 10 | 100 | 360 | 1 | 10 | 0 | 4 | 65.242 | 98.735 | 64.417 | [14]
Ni | 0.046 | 9.22 | 10 | None | 0 | 0 | 0 | Al2O3 | -3.352 | 3.87 | 90 | None | 0 | 0 | SGP | 4 | 3 | 550 | 6 | 500 | 1 | 10 | 100 | 380 | 1 | 10 | 0 | 4 | 68.803 | 98.759 | 67.949 | [14]
Ni | 0.046 | 9.22 | 10 | None | 0 | 0 | 0 | Al2O3 | -3.352 | 3.87 | 90 | None | 0 | 0 | SGP | 4 | 3 | 550 | 6 | 500 | 1 | 10 | 100 | 400 | 1 | 10 | 0 | 4 | 70.228 | 98.687 | 69.306 | [14]
Ni | 0.046 | 9.22 | 10 | None | 0 | 0 | 0 | Al2O3 | -3.352 | 3.87 | 90 | None | 0 | 0 | SGP | 4 | 3 | 550 | 6 | 500 | 1 | 10 | 100 | 420 | 1 | 10 | 0 | 4 | 70.584 | 98.425 | 69.472 | [14]
Ni | 0.046 | 9.22 | 10 | None | 0 | 0 | 0 | Al2O3 | -3.352 | 3.87 | 90 | None | 0 | 0 | SGP | 4 | 3 | 550 | 6 | 500 | 1 | 10 | 100 | 440 | 1 | 10 | 0 | 4 | 70.228 | 97.876 | 68.736 | [14]
Ni | 0.046 | 9.22 | 10 | None | 0 | 0 | 0 | Al2O3 | -3.352 | 3.87 | 90 | None | 0 | 0 | SGP | 4 | 3 | 550 | 6 | 500 | 1 | 10 | 100 | 460 | 1 | 10 | 0 | 4 | 68.803 | 96.993 | 66.734 | [14]
Ni | 0.046 | 9.22 | 10 | None | 0 | 0 | 0 | Al2O3 | -3.352 | 3.87 | 72.5 | ZrO2 | -3.755 | 6.04 | SGP | 4 | 3 | 550 | 6 | 500 | 1 | 10 | 100 | 160 | 1 | 10 | 0 | 4 | 1.852 | 100 | 1.852 | [14]
Ni | 0.046 | 9.22 | 10 | None | 0 | 0 | 0 | Al2O3 | -3.352 | 3.87 | 72.5 | ZrO2 | -3.755 | 6.04 | SGP | 4 | 3 | 550 | 6 | 500 | 1 | 10 | 100 | 180 | 1 | 10 | 0 | 4 | 3.632 | 100 | 3.632 | [14]
Ni | 0.046 | 9.22 | 10 | None | 0 | 0 | 0 | Al2O3 | -3.352 | 3.87 | 72.5 | ZrO2 | -3.755 | 6.04 | SGP | 4 | 3 | 550 | 6 | 500 | 1 | 10 | 100 | 200 | 1 | 10 | 0 | 4 | 4.345 | 100 | 4.345 | [14]
Ni | 0.046 | 9.22 | 10 | None | 0 | 0 | 0 | Al2O3 | -3.352 | 3.87 | 72.5 | ZrO2 | -3.755 | 6.04 | SGP | 4 | 3 | 550 | 6 | 500 | 1 | 10 | 100 | 220 | 1 | 10 | 0 | 4 | 8.262 | 100 | 8.262 | [14]
Ni | 0.046 | 9.22 | 10 | None | 0 | 0 | 0 | Al2O3 | -3.352 | 3.87 | 72.5 | ZrO2 | -3.755 | 6.04 | SGP | 4 | 3 | 550 | 6 | 500 | 1 | 10 | 100 | 240 | 1 | 10 | 0 | 4 | 12.892 | 99.976 | 12.889 | [14]
Ni | 0.046 | 9.22 | 10 | None | 0 | 0 | 0 | Al2O3 | -3.352 | 3.87 | 72.5 | ZrO2 | -3.755 | 6.04 | SGP | 4 | 3 | 550 | 6 | 500 | 1 | 10 | 100 | 260 | 1 | 10 | 0 | 4 | 26.068 | 99.547 | 25.95 | [14]
Ni | 0.046 | 9.22 | 10 | None | 0 | 0 | 0 | Al2O3 | -3.352 | 3.87 | 72.5 | ZrO2 | -3.755 | 6.04 | SGP | 4 | 3 | 550 | 6 | 500 | 1 | 10 | 100 | 280 | 1 | 10 | 0 | 4 | 44.231 | 99.379 | 43.956 | [14]
Ni | 0.046 | 9.22 | 10 | None | 0 | 0 | 0 | Al2O3 | -3.352 | 3.87 | 72.5 | ZrO2 | -3.755 | 6.04 | SGP | 4 | 3 | 550 | 6 | 500 | 1 | 10 | 100 | 300 | 1 | 10 | 0 | 4 | 56.695 | 99.284 | 56.289 | [14]
Ni | 0.046 | 9.22 | 10 | None | 0 | 0 | 0 | Al2O3 | -3.352 | 3.87 | 72.5 | ZrO2 | -3.755 | 6.04 | SGP | 4 | 3 | 550 | 6 | 500 | 1 | 10 | 100 | 320 | 1 | 10 | 0 | 4 | 65.242 | 99.284 | 64.775 | [14]
Ni | 0.046 | 9.22 | 10 | None | 0 | 0 | 0 | Al2O3 | -3.352 | 3.87 | 72.5 | ZrO2 | -3.755 | 6.04 | SGP | 4 | 3 | 550 | 6 | 500 | 1 | 10 | 100 | 340 | 1 | 10 | 0 | 4 | 69.872 | 99.356 | 69.422 | [14]
Ni | 0.046 | 9.22 | 10 | None | 0 | 0 | 0 | Al2O3 | -3.352 | 3.87 | 72.5 | ZrO2 | -3.755 | 6.04 | SGP | 4 | 3 | 550 | 6 | 500 | 1 | 10 | 100 | 360 | 1 | 10 | 0 | 4 | 71.652 | 99.308 | 71.156 | [14]
Ni | 0.046 | 9.22 | 10 | None | 0 | 0 | 0 | Al2O3 | -3.352 | 3.87 | 72.5 | ZrO2 | -3.755 | 6.04 | SGP | 4 | 3 | 550 | 6 | 500 | 1 | 10 | 100 | 380 | 1 | 10 | 0 | 4 | 72.365 | 99.165 | 71.761 | [14]
Ni | 0.046 | 9.22 | 10 | None | 0 | 0 | 0 | Al2O3 | -3.352 | 3.87 | 72.5 | ZrO2 | -3.755 | 6.04 | SGP | 4 | 3 | 550 | 6 | 500 | 1 | 10 | 100 | 400 | 1 | 10 | 0 | 4 | 72.009 | 98.854 | 71.184 | [14]
Ni | 0.046 | 9.22 | 10 | None | 0 | 0 | 0 | Al2O3 | -3.352 | 3.87 | 72.5 | ZrO2 | -3.755 | 6.04 | SGP | 4 | 3 | 550 | 6 | 500 | 1 | 10 | 100 | 420 | 1 | 10 | 0 | 4 | 70.94 | 98.305 | 69.738 | [14]
Ni | 0.046 | 9.22 | 10 | None | 0 | 0 | 0 | Al2O3 | -3.352 | 3.87 | 72.5 | ZrO2 | -3.755 | 6.04 | SGP | 4 | 3 | 550 | 6 | 500 | 1 | 10 | 100 | 440 | 1 | 10 | 0 | 4 | 69.872 | 97.494 | 68.121 | [14]
Ni | 0.046 | 9.22 | 10 | None | 0 | 0 | 0 | Al2O3 | -3.352 | 3.87 | 72.5 | ZrO2 | -3.755 | 6.04 | SGP | 4 | 3 | 550 | 6 | 500 | 1 | 10 | 100 | 460 | 1 | 10 | 0 | 4 | 67.379 | 96.181 | 64.806 | [14]
Ni | 0.046 | 9.22 | 10 | None | 0 | 0 | 0 | Al2O3 | -3.352 | 3.87 | 60.7 | ZrO2 | -3.755 | 6.04 | SGP | 4 | 3 | 550 | 6 | 500 | 1 | 10 | 100 | 160 | 1 | 10 | 0 | 4 | 0.427 | 100 | 0.427 | [14]
Ni | 0.046 | 9.22 | 10 | None | 0 | 0 | 0 | Al2O3 | -3.352 | 3.87 | 60.7 | ZrO2 | -3.755 | 6.04 | SGP | 4 | 3 | 550 | 6 | 500 | 1 | 10 | 100 | 180 | 1 | 10 | 0 | 4 | 2.564 | 100 | 2.564 | [14]
Ni | 0.046 | 9.22 | 10 | None | 0 | 0 | 0 | Al2O3 | -3.352 | 3.87 | 60.7 | ZrO2 | -3.755 | 6.04 | SGP | 4 | 3 | 550 | 6 | 500 | 1 | 10 | 100 | 200 | 1 | 10 | 0 | 4 | 5.413 | 100 | 5.413 | [14]
Ni | 0.046 | 9.22 | 10 | None | 0 | 0 | 0 | Al2O3 | -3.352 | 3.87 | 60.7 | ZrO2 | -3.755 | 6.04 | SGP | 4 | 3 | 550 | 6 | 500 | 1 | 10 | 100 | 220 | 1 | 10 | 0 | 4 | 11.111 | 100 | 11.111 | [14]
Ni | 0.046 | 9.22 | 10 | None | 0 | 0 | 0 | Al2O3 | -3.352 | 3.87 | 60.7 | ZrO2 | -3.755 | 6.04 | SGP | 4 | 3 | 550 | 6 | 500 | 1 | 10 | 100 | 240 | 1 | 10 | 0 | 4 | 21.083 | 100 | 21.083 | [14]
Ni | 0.046 | 9.22 | 10 | None | 0 | 0 | 0 | Al2O3 | -3.352 | 3.87 | 60.7 | ZrO2 | -3.755 | 6.04 | SGP | 4 | 3 | 550 | 6 | 500 | 1 | 10 | 100 | 260 | 1 | 10 | 0 | 4 | 36.396 | 99.714 | 36.292 | [14]
Ni | 0.046 | 9.22 | 10 | None | 0 | 0 | 0 | Al2O3 | -3.352 | 3.87 | 60.7 | ZrO2 | -3.755 | 6.04 | SGP | 4 | 3 | 550 | 6 | 500 | 1 | 10 | 100 | 280 | 1 | 10 | 0 | 4 | 56.339 | 99.594 | 56.11 | [14]
Ni | 0.046 | 9.22 | 10 | None | 0 | 0 | 0 | Al2O3 | -3.352 | 3.87 | 60.7 | ZrO2 | -3.755 | 6.04 | SGP | 4 | 3 | 550 | 6 | 500 | 1 | 10 | 100 | 300 | 1 | 10 | 0 | 4 | 64.53 | 99.547 | 64.238 | [14]
Ni | 0.046 | 9.22 | 10 | None | 0 | 0 | 0 | Al2O3 | -3.352 | 3.87 | 60.7 | ZrO2 | -3.755 | 6.04 | SGP | 4 | 3 | 550 | 6 | 500 | 1 | 10 | 100 | 320 | 1 | 10 | 0 | 4 | 70.228 | 99.57 | 69.926 | [14]
Ni | 0.046 | 9.22 | 10 | None | 0 | 0 | 0 | Al2O3 | -3.352 | 3.87 | 60.7 | ZrO2 | -3.755 | 6.04 | SGP | 4 | 3 | 550 | 6 | 500 | 1 | 10 | 100 | 340 | 1 | 10 | 0 | 4 | 72.721 | 99.57 | 72.408 | [14]
Ni | 0.046 | 9.22 | 10 | None | 0 | 0 | 0 | Al2O3 | -3.352 | 3.87 | 60.7 | ZrO2 | -3.755 | 6.04 | SGP | 4 | 3 | 550 | 6 | 500 | 1 | 10 | 100 | 360 | 1 | 10 | 0 | 4 | 73.789 | 99.523 | 73.437 | [14]
Ni | 0.046 | 9.22 | 10 | None | 0 | 0 | 0 | Al2O3 | -3.352 | 3.87 | 60.7 | ZrO2 | -3.755 | 6.04 | SGP | 4 | 3 | 550 | 6 | 500 | 1 | 10 | 100 | 380 | 1 | 10 | 0 | 4 | 73.433 | 99.356 | 72.96 | [14]
Ni | 0.046 | 9.22 | 10 | None | 0 | 0 | 0 | Al2O3 | -3.352 | 3.87 | 60.7 | ZrO2 | -3.755 | 6.04 | SGP | 4 | 3 | 550 | 6 | 500 | 1 | 10 | 100 | 400 | 1 | 10 | 0 | 4 | 71.652 | 98.974 | 70.917 | [14]
Ni | 0.046 | 9.22 | 10 | None | 0 | 0 | 0 | Al2O3 | -3.352 | 3.87 | 60.7 | ZrO2 | -3.755 | 6.04 | SGP | 4 | 3 | 550 | 6 | 500 | 1 | 10 | 100 | 420 | 1 | 10 | 0 | 4 | 70.94 | 98.449 | 69.84 | [14]
Ni | 0.046 | 9.22 | 10 | None | 0 | 0 | 0 | Al2O3 | -3.352 | 3.87 | 60.7 | ZrO2 | -3.755 | 6.04 | SGP | 4 | 3 | 550 | 6 | 500 | 1 | 10 | 100 | 440 | 1 | 10 | 0 | 4 | 68.803 | 97.613 | 67.161 | [14]
Ni | 0.046 | 9.22 | 10 | None | 0 | 0 | 0 | Al2O3 | -3.352 | 3.87 | 60.7 | ZrO2 | -3.755 | 6.04 | SGP | 4 | 3 | 550 | 6 | 500 | 1 | 10 | 100 | 460 | 1 | 10 | 0 | 4 | 66.311 | 95.656 | 63.43 | [14]
Ni | 0.046 | 9.22 | 10 | None | 0 | 0 | 0 | ZrO2 | -3.755 | 6.04 | 67.6 | Al2O3 | -3.352 | 3.87 | SGP | 4 | 3 | 550 | 6 | 500 | 1 | 10 | 100 | 160 | 1 | 10 | 0 | 4 | 5.413 | 100 | 5.413 | [14]
Ni | 0.046 | 9.22 | 10 | None | 0 | 0 | 0 | ZrO2 | -3.755 | 6.04 | 67.6 | Al2O3 | -3.352 | 3.87 | SGP | 4 | 3 | 550 | 6 | 500 | 1 | 10 | 100 | 180 | 1 | 10 | 0 | 4 | 5.413 | 100 | 5.413 | [14]
Ni | 0.046 | 9.22 | 10 | None | 0 | 0 | 0 | ZrO2 | -3.755 | 6.04 | 67.6 | Al2O3 | -3.352 | 3.87 | SGP | 4 | 3 | 550 | 6 | 500 | 1 | 10 | 100 | 200 | 1 | 10 | 0 | 4 | 6.125 | 100 | 6.125 | [14]
Ni | 0.046 | 9.22 | 10 | None | 0 | 0 | 0 | ZrO2 | -3.755 | 6.04 | 67.6 | Al2O3 | -3.352 | 3.87 | SGP | 4 | 3 | 550 | 6 | 500 | 1 | 10 | 100 | 220 | 1 | 10 | 0 | 4 | 6.838 | 100 | 6.838 | [14]
Ni | 0.046 | 9.22 | 10 | None | 0 | 0 | 0 | ZrO2 | -3.755 | 6.04 | 67.6 | Al2O3 | -3.352 | 3.87 | SGP | 4 | 3 | 550 | 6 | 500 | 1 | 10 | 100 | 240 | 1 | 10 | 0 | 4 | 9.33 | 100 | 9.33 | [14]
Ni | 0.046 | 9.22 | 10 | None | 0 | 0 | 0 | ZrO2 | -3.755 | 6.04 | 67.6 | Al2O3 | -3.352 | 3.87 | SGP | 4 | 3 | 550 | 6 | 500 | 1 | 10 | 100 | 260 | 1 | 10 | 0 | 4 | 12.179 | 99.976 | 12.176 | [14]
Ni | 0.046 | 9.22 | 10 | None | 0 | 0 | 0 | ZrO2 | -3.755 | 6.04 | 67.6 | Al2O3 | -3.352 | 3.87 | SGP | 4 | 3 | 550 | 6 | 500 | 1 | 10 | 100 | 280 | 1 | 10 | 0 | 4 | 20.37 | 99.332 | 20.234 | [14]
Ni | 0.046 | 9.22 | 10 | None | 0 | 0 | 0 | ZrO2 | -3.755 | 6.04 | 67.6 | Al2O3 | -3.352 | 3.87 | SGP | 4 | 3 | 550 | 6 | 500 | 1 | 10 | 100 | 300 | 1 | 10 | 0 | 4 | 27.493 | 99.069 | 27.237 | [14]
Ni | 0.046 | 9.22 | 10 | None | 0 | 0 | 0 | ZrO2 | -3.755 | 6.04 | 67.6 | Al2O3 | -3.352 | 3.87 | SGP | 4 | 3 | 550 | 6 | 500 | 1 | 10 | 100 | 320 | 1 | 10 | 0 | 4 | 39.957 | 98.783 | 39.471 | [14]
Ni | 0.046 | 9.22 | 10 | None | 0 | 0 | 0 | ZrO2 | -3.755 | 6.04 | 67.6 | Al2O3 | -3.352 | 3.87 | SGP | 4 | 3 | 550 | 6 | 500 | 1 | 10 | 100 | 340 | 1 | 10 | 0 | 4 | 50.641 | 98.473 | 49.868 | [14]
Ni | 0.046 | 9.22 | 10 | None | 0 | 0 | 0 | ZrO2 | -3.755 | 6.04 | 67.6 | Al2O3 | -3.352 | 3.87 | SGP | 4 | 3 | 550 | 6 | 500 | 1 | 10 | 100 | 360 | 1 | 10 | 0 | 4 | 58.12 | 98.162 | 57.052 | [14]
Ni | 0.046 | 9.22 | 10 | None | 0 | 0 | 0 | ZrO2 | -3.755 | 6.04 | 67.6 | Al2O3 | -3.352 | 3.87 | SGP | 4 | 3 | 550 | 6 | 500 | 1 | 10 | 100 | 380 | 1 | 10 | 0 | 4 | 62.393 | 97.852 | 61.053 | [14]
Ni | 0.046 | 9.22 | 10 | None | 0 | 0 | 0 | ZrO2 | -3.755 | 6.04 | 67.6 | Al2O3 | -3.352 | 3.87 | SGP | 4 | 3 | 550 | 6 | 500 | 1 | 10 | 100 | 400 | 1 | 10 | 0 | 4 | 64.886 | 97.446 | 63.229 | [14]
Ni | 0.046 | 9.22 | 10 | None | 0 | 0 | 0 | ZrO2 | -3.755 | 6.04 | 67.6 | Al2O3 | -3.352 | 3.87 | SGP | 4 | 3 | 550 | 6 | 500 | 1 | 10 | 100 | 420 | 1 | 10 | 0 | 4 | 65.954 | 96.969 | 63.955 | [14]
Ni | 0.046 | 9.22 | 10 | None | 0 | 0 | 0 | ZrO2 | -3.755 | 6.04 | 67.6 | Al2O3 | -3.352 | 3.87 | SGP | 4 | 3 | 550 | 6 | 500 | 1 | 10 | 100 | 440 | 1 | 10 | 0 | 4 | 66.311 | 96.348 | 63.889 | [14]
Ni | 0.046 | 9.22 | 10 | None | 0 | 0 | 0 | ZrO2 | -3.755 | 6.04 | 67.6 | Al2O3 | -3.352 | 3.87 | SGP | 4 | 3 | 550 | 6 | 500 | 1 | 10 | 100 | 460 | 1 | 10 | 0 | 4 | 66.667 | 95.322 | 63.548 | [14]
Ni | 0.046 | 9.22 | 10 | None | 0 | 0 | 0 | ZrO2 | -3.755 | 6.04 | 90 | None | 0 | 0 | SGP | 4 | 3 | 550 | 6 | 500 | 1 | 10 | 100 | 160 | 1 | 10 | 0 | 4 | 1.14 | 100 | 1.14 | [14]
Ni | 0.046 | 9.22 | 10 | None | 0 | 0 | 0 | ZrO2 | -3.755 | 6.04 | 90 | None | 0 | 0 | SGP | 4 | 3 | 550 | 6 | 500 | 1 | 10 | 100 | 180 | 1 | 10 | 0 | 4 | 1.496 | 100 | 1.496 | [14]
Ni | 0.046 | 9.22 | 10 | None | 0 | 0 | 0 | ZrO2 | -3.755 | 6.04 | 90 | None | 0 | 0 | SGP | 4 | 3 | 550 | 6 | 500 | 1 | 10 | 100 | 200 | 1 | 10 | 0 | 4 | 1.852 | 100 | 1.852 | [14]
Ni | 0.046 | 9.22 | 10 | None | 0 | 0 | 0 | ZrO2 | -3.755 | 6.04 | 90 | None | 0 | 0 | SGP | 4 | 3 | 550 | 6 | 500 | 1 | 10 | 100 | 220 | 1 | 10 | 0 | 4 | 2.208 | 100 | 2.208 | [14]
Ni | 0.046 | 9.22 | 10 | None | 0 | 0 | 0 | ZrO2 | -3.755 | 6.04 | 90 | None | 0 | 0 | SGP | 4 | 3 | 550 | 6 | 500 | 1 | 10 | 100 | 240 | 1 | 10 | 0 | 4 | 2.564 | 100 | 2.564 | [14]
Ni | 0.046 | 9.22 | 10 | None | 0 | 0 | 0 | ZrO2 | -3.755 | 6.04 | 90 | None | 0 | 0 | SGP | 4 | 3 | 550 | 6 | 500 | 1 | 10 | 100 | 260 | 1 | 10 | 0 | 4 | 3.632 | 99.928 | 3.629 | [14]
Ni | 0.046 | 9.22 | 10 | None | 0 | 0 | 0 | ZrO2 | -3.755 | 6.04 | 90 | None | 0 | 0 | SGP | 4 | 3 | 550 | 6 | 500 | 1 | 10 | 100 | 280 | 1 | 10 | 0 | 4 | 5.057 | 97.208 | 4.916 | [14]
Ni | 0.046 | 9.22 | 10 | None | 0 | 0 | 0 | ZrO2 | -3.755 | 6.04 | 90 | None | 0 | 0 | SGP | 4 | 3 | 550 | 6 | 500 | 1 | 10 | 100 | 300 | 1 | 10 | 0 | 4 | 6.838 | 95.871 | 6.556 | [14]
Ni | 0.046 | 9.22 | 10 | None | 0 | 0 | 0 | ZrO2 | -3.755 | 6.04 | 90 | None | 0 | 0 | SGP | 4 | 3 | 550 | 6 | 500 | 1 | 10 | 100 | 320 | 1 | 10 | 0 | 4 | 9.33 | 95.776 | 8.936 | [14]
Ni | 0.046 | 9.22 | 10 | None | 0 | 0 | 0 | ZrO2 | -3.755 | 6.04 | 90 | None | 0 | 0 | SGP | 4 | 3 | 550 | 6 | 500 | 1 | 10 | 100 | 340 | 1 | 10 | 0 | 4 | 12.536 | 95.752 | 12.003 | [14]
Ni | 0.046 | 9.22 | 10 | None | 0 | 0 | 0 | ZrO2 | -3.755 | 6.04 | 90 | None | 0 | 0 | SGP | 4 | 3 | 550 | 6 | 500 | 1 | 10 | 100 | 360 | 1 | 10 | 0 | 4 | 17.521 | 95.489 | 16.731 | [14]
Ni | 0.046 | 9.22 | 10 | None | 0 | 0 | 0 | ZrO2 | -3.755 | 6.04 | 90 | None | 0 | 0 | SGP | 4 | 3 | 550 | 6 | 500 | 1 | 10 | 100 | 380 | 1 | 10 | 0 | 4 | 25.356 | 95.036 | 24.097 | [14]
Ni | 0.046 | 9.22 | 10 | None | 0 | 0 | 0 | ZrO2 | -3.755 | 6.04 | 90 | None | 0 | 0 | SGP | 4 | 3 | 550 | 6 | 500 | 1 | 10 | 100 | 400 | 1 | 10 | 0 | 4 | 37.821 | 94.893 | 35.889 | [14]
Ni | 0.046 | 9.22 | 10 | None | 0 | 0 | 0 | ZrO2 | -3.755 | 6.04 | 90 | None | 0 | 0 | SGP | 4 | 3 | 550 | 6 | 500 | 1 | 10 | 100 | 420 | 1 | 10 | 0 | 4 | 53.49 | 94.964 | 50.796 | [14]
Ni | 0.046 | 9.22 | 10 | None | 0 | 0 | 0 | ZrO2 | -3.755 | 6.04 | 90 | None | 0 | 0 | SGP | 4 | 3 | 550 | 6 | 500 | 1 | 10 | 100 | 440 | 1 | 10 | 0 | 4 | 60.969 | 95.251 | 58.074 | [14]
Ni | 0.046 | 9.22 | 10 | None | 0 | 0 | 0 | ZrO2 | -3.755 | 6.04 | 90 | None | 0 | 0 | SGP | 4 | 3 | 550 | 6 | 500 | 1 | 10 | 100 | 460 | 1 | 10 | 0 | 4 | 65.242 | 95.585 | 62.362 | [14]
Ni | 0.046 | 9.22 | 1 | None | 0 | 0 | 0 | ZrO2 | -3.755 | 6.04 | 54.2 | Al2O3 | -3.352 | 3.87 | SGP | 4 | 3 | 550 | 6 | 500 | 1 | 10 | 100 | 260 | 1 | 10 | 0 | 4 | 1.548 | 89.292 | 1.382 | [14]
Ni | 0.046 | 9.22 | 1 | None | 0 | 0 | 0 | ZrO2 | -3.755 | 6.04 | 54.2 | Al2O3 | -3.352 | 3.87 | SGP | 4 | 3 | 550 | 6 | 500 | 1 | 10 | 100 | 280 | 1 | 10 | 0 | 4 | 3.355 | 91.015 | 3.054 | [14]
Ni | 0.046 | 9.22 | 1 | None | 0 | 0 | 0 | ZrO2 | -3.755 | 6.04 | 54.2 | Al2O3 | -3.352 | 3.87 | SGP | 4 | 3 | 550 | 6 | 500 | 1 | 10 | 100 | 300 | 1 | 10 | 0 | 4 | 6.71 | 92.091 | 6.179 | [14]
Ni | 0.046 | 9.22 | 1 | None | 0 | 0 | 0 | ZrO2 | -3.755 | 6.04 | 54.2 | Al2O3 | -3.352 | 3.87 | SGP | 4 | 3 | 550 | 6 | 500 | 1 | 10 | 100 | 320 | 1 | 10 | 0 | 4 | 10.065 | 92.483 | 9.308 | [14]
Ni | 0.046 | 9.22 | 1 | None | 0 | 0 | 0 | ZrO2 | -3.755 | 6.04 | 54.2 | Al2O3 | -3.352 | 3.87 | SGP | 4 | 3 | 550 | 6 | 500 | 1 | 10 | 100 | 340 | 1 | 10 | 0 | 4 | 13.419 | 92.3 | 12.386 | [14]
Ni | 0.046 | 9.22 | 1 | None | 0 | 0 | 0 | ZrO2 | -3.755 | 6.04 | 54.2 | Al2O3 | -3.352 | 3.87 | SGP | 4 | 3 | 550 | 6 | 500 | 1 | 10 | 100 | 360 | 1 | 10 | 0 | 4 | 17.806 | 91.756 | 16.338 | [14]
Ni | 0.046 | 9.22 | 1 | None | 0 | 0 | 0 | ZrO2 | -3.755 | 6.04 | 54.2 | Al2O3 | -3.352 | 3.87 | SGP | 4 | 3 | 550 | 6 | 500 | 1 | 10 | 100 | 380 | 1 | 10 | 0 | 4 | 24.516 | 91.141 | 22.344 | [14]
Ni | 0.046 | 9.22 | 1 | None | 0 | 0 | 0 | ZrO2 | -3.755 | 6.04 | 54.2 | Al2O3 | -3.352 | 3.87 | SGP | 4 | 3 | 550 | 6 | 500 | 1 | 10 | 100 | 400 | 1 | 10 | 0 | 4 | 31.484 | 90.202 | 28.399 | [14]
Ni | 0.046 | 9.22 | 1 | None | 0 | 0 | 0 | ZrO2 | -3.755 | 6.04 | 54.2 | Al2O3 | -3.352 | 3.87 | SGP | 4 | 3 | 550 | 6 | 500 | 1 | 10 | 100 | 420 | 1 | 10 | 0 | 4 | 37.935 | 88.832 | 33.698 | [14]
Ni | 0.046 | 9.22 | 1 | None | 0 | 0 | 0 | ZrO2 | -3.755 | 6.04 | 54.2 | Al2O3 | -3.352 | 3.87 | SGP | 4 | 3 | 550 | 6 | 500 | 1 | 10 | 100 | 440 | 1 | 10 | 0 | 4 | 42.581 | 87.066 | 37.074 | [14]
Ni | 0.046 | 9.22 | 1 | None | 0 | 0 | 0 | ZrO2 | -3.755 | 6.04 | 54.2 | Al2O3 | -3.352 | 3.87 | SGP | 4 | 3 | 550 | 6 | 500 | 1 | 10 | 100 | 460 | 1 | 10 | 0 | 4 | 45.161 | 85.623 | 38.668 | [14]
Ni | 0.046 | 9.22 | 10 | None | 0 | 0 | 0 | ZrO2 | -3.755 | 6.04 | 49.2 | Al2O3 | -3.352 | 3.87 | SGP | 4 | 3 | 550 | 6 | 500 | 1 | 10 | 100 | 160 | 1 | 10 | 0 | 4 | 0.516 | 99.994 | 0.516 | [14]
Ni | 0.046 | 9.22 | 10 | None | 0 | 0 | 0 | ZrO2 | -3.755 | 6.04 | 49.2 | Al2O3 | -3.352 | 3.87 | SGP | 4 | 3 | 550 | 6 | 500 | 1 | 10 | 100 | 180 | 1 | 10 | 0 | 4 | 4.129 | 99.99 | 4.129 | [14]
Ni | 0.046 | 9.22 | 10 | None | 0 | 0 | 0 | ZrO2 | -3.755 | 6.04 | 49.2 | Al2O3 | -3.352 | 3.87 | SGP | 4 | 3 | 550 | 6 | 500 | 1 | 10 | 100 | 200 | 1 | 10 | 0 | 4 | 7.742 | 99.986 | 7.741 | [14]
Ni | 0.046 | 9.22 | 10 | None | 0 | 0 | 0 | ZrO2 | -3.755 | 6.04 | 49.2 | Al2O3 | -3.352 | 3.87 | SGP | 4 | 3 | 550 | 6 | 500 | 1 | 10 | 100 | 220 | 1 | 10 | 0 | 4 | 14.452 | 99.983 | 14.45 | [14]
Ni | 0.046 | 9.22 | 10 | None | 0 | 0 | 0 | ZrO2 | -3.755 | 6.04 | 49.2 | Al2O3 | -3.352 | 3.87 | SGP | 4 | 3 | 550 | 6 | 500 | 1 | 10 | 100 | 240 | 1 | 10 | 0 | 4 | 27.871 | 99.979 | 27.865 | [14]
Ni | 0.046 | 9.22 | 10 | None | 0 | 0 | 0 | ZrO2 | -3.755 | 6.04 | 49.2 | Al2O3 | -3.352 | 3.87 | SGP | 4 | 3 | 550 | 6 | 500 | 1 | 10 | 100 | 260 | 1 | 10 | 0 | 4 | 46.452 | 99.868 | 46.391 | [14]
Ni | 0.046 | 9.22 | 10 | None | 0 | 0 | 0 | ZrO2 | -3.755 | 6.04 | 49.2 | Al2O3 | -3.352 | 3.87 | SGP | 4 | 3 | 550 | 6 | 500 | 1 | 10 | 100 | 280 | 1 | 10 | 0 | 4 | 66.065 | 99.753 | 65.902 | [14]
Ni | 0.046 | 9.22 | 10 | None | 0 | 0 | 0 | ZrO2 | -3.755 | 6.04 | 49.2 | Al2O3 | -3.352 | 3.87 | SGP | 4 | 3 | 550 | 6 | 500 | 1 | 10 | 100 | 300 | 1 | 10 | 0 | 4 | 71.742 | 99.753 | 71.565 | [14]
Ni | 0.046 | 9.22 | 10 | None | 0 | 0 | 0 | ZrO2 | -3.755 | 6.04 | 49.2 | Al2O3 | -3.352 | 3.87 | SGP | 4 | 3 | 550 | 6 | 500 | 1 | 10 | 100 | 320 | 1 | 10 | 0 | 4 | 75.871 | 99.713 | 75.653 | [14]
Ni | 0.046 | 9.22 | 10 | None | 0 | 0 | 0 | ZrO2 | -3.755 | 6.04 | 49.2 | Al2O3 | -3.352 | 3.87 | SGP | 4 | 3 | 550 | 6 | 500 | 1 | 10 | 100 | 340 | 1 | 10 | 0 | 4 | 76.129 | 99.602 | 75.826 | [14]
Ni | 0.046 | 9.22 | 10 | None | 0 | 0 | 0 | ZrO2 | -3.755 | 6.04 | 49.2 | Al2O3 | -3.352 | 3.87 | SGP | 4 | 3 | 550 | 6 | 500 | 1 | 10 | 100 | 360 | 1 | 10 | 0 | 4 | 76.387 | 99.49 | 75.997 | [14]
Ni | 0.046 | 9.22 | 10 | None | 0 | 0 | 0 | ZrO2 | -3.755 | 6.04 | 49.2 | Al2O3 | -3.352 | 3.87 | SGP | 4 | 3 | 550 | 6 | 500 | 1 | 10 | 100 | 380 | 1 | 10 | 0 | 4 | 75.613 | 99.343 | 75.116 | [14]
Ni | 0.046 | 9.22 | 10 | None | 0 | 0 | 0 | ZrO2 | -3.755 | 6.04 | 49.2 | Al2O3 | -3.352 | 3.87 | SGP | 4 | 3 | 550 | 6 | 500 | 1 | 10 | 100 | 400 | 1 | 10 | 0 | 4 | 74.839 | 99.123 | 74.183 | [14]
Ni | 0.046 | 9.22 | 10 | None | 0 | 0 | 0 | ZrO2 | -3.755 | 6.04 | 49.2 | Al2O3 | -3.352 | 3.87 | SGP | 4 | 3 | 550 | 6 | 500 | 1 | 10 | 100 | 420 | 1 | 10 | 0 | 4 | 73.032 | 98.616 | 72.021 | [14]
Ni | 0.046 | 9.22 | 10 | None | 0 | 0 | 0 | ZrO2 | -3.755 | 6.04 | 49.2 | Al2O3 | -3.352 | 3.87 | SGP | 4 | 3 | 550 | 6 | 500 | 1 | 10 | 100 | 440 | 1 | 10 | 0 | 4 | 71.484 | 97.929 | 70.004 | [14]
Ni | 0.046 | 9.22 | 10 | None | 0 | 0 | 0 | ZrO2 | -3.755 | 6.04 | 49.2 | Al2O3 | -3.352 | 3.87 | SGP | 4 | 3 | 550 | 6 | 500 | 1 | 10 | 100 | 460 | 1 | 10 | 0 | 4 | 69.935 | 96.918 | 67.78 | [14]
Ni | 0.046 | 9.22 | 20 | None | 0 | 0 | 0 | ZrO2 | -3.755 | 6.04 | 43.8 | Al2O3 | -3.352 | 3.87 | SGP | 4 | 3 | 550 | 6 | 500 | 1 | 10 | 100 | 160 | 1 | 10 | 0 | 4 | 5.419 | 99.994 | 5.419 | [14]
Ni | 0.046 | 9.22 | 20 | None | 0 | 0 | 0 | ZrO2 | -3.755 | 6.04 | 43.8 | Al2O3 | -3.352 | 3.87 | SGP | 4 | 3 | 550 | 6 | 500 | 1 | 10 | 100 | 180 | 1 | 10 | 0 | 4 | 9.806 | 99.99 | 9.805 | [14]
Ni | 0.046 | 9.22 | 20 | None | 0 | 0 | 0 | ZrO2 | -3.755 | 6.04 | 43.8 | Al2O3 | -3.352 | 3.87 | SGP | 4 | 3 | 550 | 6 | 500 | 1 | 10 | 100 | 200 | 1 | 10 | 0 | 4 | 16.774 | 99.986 | 16.772 | [14]
Ni | 0.046 | 9.22 | 20 | None | 0 | 0 | 0 | ZrO2 | -3.755 | 6.04 | 43.8 | Al2O3 | -3.352 | 3.87 | SGP | 4 | 3 | 550 | 6 | 500 | 1 | 10 | 100 | 220 | 1 | 10 | 0 | 4 | 30.968 | 99.983 | 30.963 | [14]
Ni | 0.046 | 9.22 | 20 | None | 0 | 0 | 0 | ZrO2 | -3.755 | 6.04 | 43.8 | Al2O3 | -3.352 | 3.87 | SGP | 4 | 3 | 550 | 6 | 500 | 1 | 10 | 100 | 240 | 1 | 10 | 0 | 4 | 49.806 | 99.979 | 49.796 | [14]
Ni | 0.046 | 9.22 | 20 | None | 0 | 0 | 0 | ZrO2 | -3.755 | 6.04 | 43.8 | Al2O3 | -3.352 | 3.87 | SGP | 4 | 3 | 550 | 6 | 500 | 1 | 10 | 100 | 260 | 1 | 10 | 0 | 4 | 67.871 | 99.832 | 67.757 | [14]
Ni | 0.046 | 9.22 | 20 | None | 0 | 0 | 0 | ZrO2 | -3.755 | 6.04 | 43.8 | Al2O3 | -3.352 | 3.87 | SGP | 4 | 3 | 550 | 6 | 500 | 1 | 10 | 100 | 280 | 1 | 10 | 0 | 4 | 73.806 | 99.864 | 73.706 | [14]
Ni | 0.046 | 9.22 | 20 | None | 0 | 0 | 0 | ZrO2 | -3.755 | 6.04 | 43.8 | Al2O3 | -3.352 | 3.87 | SGP | 4 | 3 | 550 | 6 | 500 | 1 | 10 | 100 | 300 | 1 | 10 | 0 | 4 | 77.419 | 99.861 | 77.311 | [14]
Ni | 0.046 | 9.22 | 20 | None | 0 | 0 | 0 | ZrO2 | -3.755 | 6.04 | 43.8 | Al2O3 | -3.352 | 3.87 | SGP | 4 | 3 | 550 | 6 | 500 | 1 | 10 | 100 | 320 | 1 | 10 | 0 | 4 | 78.452 | 99.821 | 78.312 | [14]
Ni | 0.046 | 9.22 | 20 | None | 0 | 0 | 0 | ZrO2 | -3.755 | 6.04 | 43.8 | Al2O3 | -3.352 | 3.87 | SGP | 4 | 3 | 550 | 6 | 500 | 1 | 10 | 100 | 340 | 1 | 10 | 0 | 4 | 78.452 | 99.745 | 78.252 | [14]
Ni | 0.046 | 9.22 | 20 | None | 0 | 0 | 0 | ZrO2 | -3.755 | 6.04 | 43.8 | Al2O3 | -3.352 | 3.87 | SGP | 4 | 3 | 550 | 6 | 500 | 1 | 10 | 100 | 360 | 1 | 10 | 0 | 4 | 77.419 | 99.598 | 77.108 | [14]
Ni | 0.046 | 9.22 | 20 | None | 0 | 0 | 0 | ZrO2 | -3.755 | 6.04 | 43.8 | Al2O3 | -3.352 | 3.87 | SGP | 4 | 3 | 550 | 6 | 500 | 1 | 10 | 100 | 380 | 1 | 10 | 0 | 4 | 75.871 | 99.415 | 75.427 | [14]
Ni | 0.046 | 9.22 | 20 | None | 0 | 0 | 0 | ZrO2 | -3.755 | 6.04 | 43.8 | Al2O3 | -3.352 | 3.87 | SGP | 4 | 3 | 550 | 6 | 500 | 1 | 10 | 100 | 400 | 1 | 10 | 0 | 4 | 74.839 | 99.123 | 74.183 | [14]
Ni | 0.046 | 9.22 | 20 | None | 0 | 0 | 0 | ZrO2 | -3.755 | 6.04 | 43.8 | Al2O3 | -3.352 | 3.87 | SGP | 4 | 3 | 550 | 6 | 500 | 1 | 10 | 100 | 420 | 1 | 10 | 0 | 4 | 73.29 | 98.616 | 72.276 | [14]
Ni | 0.046 | 9.22 | 20 | None | 0 | 0 | 0 | ZrO2 | -3.755 | 6.04 | 43.8 | Al2O3 | -3.352 | 3.87 | SGP | 4 | 3 | 550 | 6 | 500 | 1 | 10 | 100 | 440 | 1 | 10 | 0 | 4 | 71.226 | 97.929 | 69.751 | [14]
Ni | 0.046 | 9.22 | 20 | None | 0 | 0 | 0 | ZrO2 | -3.755 | 6.04 | 43.8 | Al2O3 | -3.352 | 3.87 | SGP | 4 | 3 | 550 | 6 | 500 | 1 | 10 | 100 | 460 | 1 | 10 | 0 | 4 | 69.935 | 96.954 | 67.805 | [14]
Ni | 0.046 | 9.22 | 30 | None | 0 | 0 | 0 | ZrO2 | -3.755 | 6.04 | 38.3 | Al2O3 | -3.352 | 3.87 | SGP | 4 | 3 | 550 | 6 | 500 | 1 | 10 | 100 | 160 | 1 | 10 | 0 | 4 | 0 | 99.994 | 0 | [14]
Ni | 0.046 | 9.22 | 30 | None | 0 | 0 | 0 | ZrO2 | -3.755 | 6.04 | 38.3 | Al2O3 | -3.352 | 3.87 | SGP | 4 | 3 | 550 | 6 | 500 | 1 | 10 | 100 | 180 | 1 | 10 | 0 | 4 | 2.581 | 99.99 | 2.581 | [14]
Ni | 0.046 | 9.22 | 30 | None | 0 | 0 | 0 | ZrO2 | -3.755 | 6.04 | 38.3 | Al2O3 | -3.352 | 3.87 | SGP | 4 | 3 | 550 | 6 | 500 | 1 | 10 | 100 | 200 | 1 | 10 | 0 | 4 | 13.677 | 99.986 | 13.675 | [14]
Ni | 0.046 | 9.22 | 30 | None | 0 | 0 | 0 | ZrO2 | -3.755 | 6.04 | 38.3 | Al2O3 | -3.352 | 3.87 | SGP | 4 | 3 | 550 | 6 | 500 | 1 | 10 | 100 | 220 | 1 | 10 | 0 | 4 | 32.516 | 99.983 | 32.51 | [14]
Ni | 0.046 | 9.22 | 30 | None | 0 | 0 | 0 | ZrO2 | -3.755 | 6.04 | 38.3 | Al2O3 | -3.352 | 3.87 | SGP | 4 | 3 | 550 | 6 | 500 | 1 | 10 | 100 | 240 | 1 | 10 | 0 | 4 | 60.387 | 99.979 | 60.374 | [14]
Ni | 0.046 | 9.22 | 30 | None | 0 | 0 | 0 | ZrO2 | -3.755 | 6.04 | 38.3 | Al2O3 | -3.352 | 3.87 | SGP | 4 | 3 | 550 | 6 | 500 | 1 | 10 | 100 | 260 | 1 | 10 | 0 | 4 | 70.71 | 99.904 | 70.642 | [14]
Ni | 0.046 | 9.22 | 30 | None | 0 | 0 | 0 | ZrO2 | -3.755 | 6.04 | 38.3 | Al2O3 | -3.352 | 3.87 | SGP | 4 | 3 | 550 | 6 | 500 | 1 | 10 | 100 | 280 | 1 | 10 | 0 | 4 | 75.097 | 99.9 | 75.022 | [14]
Ni | 0.046 | 9.22 | 30 | None | 0 | 0 | 0 | ZrO2 | -3.755 | 6.04 | 38.3 | Al2O3 | -3.352 | 3.87 | SGP | 4 | 3 | 550 | 6 | 500 | 1 | 10 | 100 | 300 | 1 | 10 | 0 | 4 | 77.419 | 99.897 | 77.339 | [14]
Ni | 0.046 | 9.22 | 30 | None | 0 | 0 | 0 | ZrO2 | -3.755 | 6.04 | 38.3 | Al2O3 | -3.352 | 3.87 | SGP | 4 | 3 | 550 | 6 | 500 | 1 | 10 | 100 | 320 | 1 | 10 | 0 | 4 | 77.161 | 99.857 | 77.051 | [14]
Ni | 0.046 | 9.22 | 30 | None | 0 | 0 | 0 | ZrO2 | -3.755 | 6.04 | 38.3 | Al2O3 | -3.352 | 3.87 | SGP | 4 | 3 | 550 | 6 | 500 | 1 | 10 | 100 | 340 | 1 | 10 | 0 | 4 | 76.645 | 99.781 | 76.477 | [14]
Ni | 0.046 | 9.22 | 30 | None | 0 | 0 | 0 | ZrO2 | -3.755 | 6.04 | 38.3 | Al2O3 | -3.352 | 3.87 | SGP | 4 | 3 | 550 | 6 | 500 | 1 | 10 | 100 | 360 | 1 | 10 | 0 | 4 | 75.097 | 99.634 | 74.822 | [14]
Ni | 0.046 | 9.22 | 30 | None | 0 | 0 | 0 | ZrO2 | -3.755 | 6.04 | 38.3 | Al2O3 | -3.352 | 3.87 | SGP | 4 | 3 | 550 | 6 | 500 | 1 | 10 | 100 | 380 | 1 | 10 | 0 | 4 | 73.806 | 99.486 | 73.427 | [14]
Ni | 0.046 | 9.22 | 30 | None | 0 | 0 | 0 | ZrO2 | -3.755 | 6.04 | 38.3 | Al2O3 | -3.352 | 3.87 | SGP | 4 | 3 | 550 | 6 | 500 | 1 | 10 | 100 | 400 | 1 | 10 | 0 | 4 | 72.258 | 99.159 | 71.65 | [14]
Ni | 0.046 | 9.22 | 30 | None | 0 | 0 | 0 | ZrO2 | -3.755 | 6.04 | 38.3 | Al2O3 | -3.352 | 3.87 | SGP | 4 | 3 | 550 | 6 | 500 | 1 | 10 | 100 | 420 | 1 | 10 | 0 | 4 | 70.452 | 98.652 | 69.502 | [14]
Ni | 0.046 | 9.22 | 30 | None | 0 | 0 | 0 | ZrO2 | -3.755 | 6.04 | 38.3 | Al2O3 | -3.352 | 3.87 | SGP | 4 | 3 | 550 | 6 | 500 | 1 | 10 | 100 | 440 | 1 | 10 | 0 | 4 | 68.387 | 97.929 | 66.971 | [14]
Ni | 0.046 | 9.22 | 30 | None | 0 | 0 | 0 | ZrO2 | -3.755 | 6.04 | 38.3 | Al2O3 | -3.352 | 3.87 | SGP | 4 | 3 | 550 | 6 | 500 | 1 | 10 | 100 | 460 | 1 | 10 | 0 | 4 | 66.581 | 96.774 | 64.433 | [14]
Ni | 0.046 | 9.22 | 10 | None | 0 | 0 | 0 | ZrO2 | -3.755 | 6.04 | 90 | None | 0 | 0 | IWI | 5 | 1 | 500 | 3 | 500 | 1 | 1 | 100 | 200 | 1 | 1 | 20 | 4 | 1.205 | 100 | 1.205 | [15]
Ni | 0.046 | 9.22 | 10 | None | 0 | 0 | 0 | ZrO2 | -3.755 | 6.04 | 90 | None | 0 | 0 | IWI | 5 | 1 | 500 | 3 | 500 | 1 | 1 | 100 | 225 | 1 | 1 | 20 | 4 | 2.32 | 100 | 2.32 | [15]
Ni | 0.046 | 9.22 | 10 | None | 0 | 0 | 0 | ZrO2 | -3.755 | 6.04 | 90 | None | 0 | 0 | IWI | 5 | 1 | 500 | 3 | 500 | 1 | 1 | 100 | 235 | 1 | 1 | 20 | 4 | 3.715 | 100 | 3.715 | [15]
Ni | 0.046 | 9.22 | 10 | None | 0 | 0 | 0 | ZrO2 | -3.755 | 6.04 | 90 | None | 0 | 0 | IWI | 5 | 1 | 500 | 3 | 500 | 1 | 1 | 100 | 250 | 1 | 1 | 20 | 4 | 6.225 | 100 | 6.225 | [15]
Ni | 0.046 | 9.22 | 10 | None | 0 | 0 | 0 | ZrO2 | -3.755 | 6.04 | 90 | None | 0 | 0 | IWI | 5 | 1 | 500 | 3 | 500 | 1 | 1 | 100 | 275 | 1 | 1 | 20 | 4 | 15.428 | 99.88 | 15.409 | [15]
Ni | 0.046 | 9.22 | 10 | None | 0 | 0 | 0 | ZrO2 | -3.755 | 6.04 | 90 | None | 0 | 0 | IWI | 5 | 1 | 500 | 3 | 500 | 1 | 1 | 100 | 300 | 1 | 1 | 20 | 4 | 32.999 | 95.904 | 31.647 | [15]
Ni | 0.046 | 9.22 | 10 | None | 0 | 0 | 0 | ZrO2 | -3.755 | 6.04 | 90 | None | 0 | 0 | IWI | 5 | 1 | 500 | 3 | 500 | 1 | 1 | 100 | 350 | 1 | 1 | 20 | 4 | 67.86 | 95.783 | 64.998 | [15]
Ni | 0.046 | 9.22 | 10 | None | 0 | 0 | 0 | ZrO2 | -3.755 | 6.04 | 90 | None | 0 | 0 | IWI | 5 | 1 | 500 | 3 | 500 | 1 | 1 | 100 | 400 | 1 | 1 | 20 | 4 | 75.112 | 95.181 | 71.492 | [15]
Ni | 0.046 | 9.22 | 10 | None | 0 | 0 | 0 | ZrO2 | -3.755 | 6.04 | 90 | None | 0 | 0 | IWI-DBD | 3 | 5 | 500 | 3 | 500 | 1 | 1 | 100 | 200 | 1 | 1 | 20 | 4 | 1.763 | 100 | 1.763 | [15]
Ni | 0.046 | 9.22 | 10 | None | 0 | 0 | 0 | ZrO2 | -3.755 | 6.04 | 90 | None | 0 | 0 | IWI-DBD | 3 | 5 | 500 | 3 | 500 | 1 | 1 | 100 | 225 | 1 | 1 | 20 | 4 | 5.109 | 100 | 5.109 | [15]
Ni | 0.046 | 9.22 | 10 | None | 0 | 0 | 0 | ZrO2 | -3.755 | 6.04 | 90 | None | 0 | 0 | IWI-DBD | 3 | 5 | 500 | 3 | 500 | 1 | 1 | 100 | 235 | 1 | 1 | 20 | 4 | 7.898 | 100 | 7.898 | [15]
Ni | 0.046 | 9.22 | 10 | None | 0 | 0 | 0 | ZrO2 | -3.755 | 6.04 | 90 | None | 0 | 0 | IWI-DBD | 3 | 5 | 500 | 3 | 500 | 1 | 1 | 100 | 250 | 1 | 1 | 20 | 4 | 15.707 | 100 | 15.707 | [15]
Ni | 0.046 | 9.22 | 10 | None | 0 | 0 | 0 | ZrO2 | -3.755 | 6.04 | 90 | None | 0 | 0 | IWI-DBD | 3 | 5 | 500 | 3 | 500 | 1 | 1 | 100 | 275 | 1 | 1 | 20 | 4 | 50.848 | 99.88 | 50.787 | [15]
Ni | 0.046 | 9.22 | 10 | None | 0 | 0 | 0 | ZrO2 | -3.755 | 6.04 | 90 | None | 0 | 0 | IWI-DBD | 3 | 5 | 500 | 3 | 500 | 1 | 1 | 100 | 300 | 1 | 1 | 20 | 4 | 72.044 | 96.747 | 69.7 | [15]
Ni | 0.046 | 9.22 | 10 | None | 0 | 0 | 0 | ZrO2 | -3.755 | 6.04 | 90 | None | 0 | 0 | IWI-DBD | 3 | 5 | 500 | 3 | 500 | 1 | 1 | 100 | 350 | 1 | 1 | 20 | 4 | 79.574 | 96.988 | 77.177 | [15]
Ni | 0.046 | 9.22 | 10 | None | 0 | 0 | 0 | ZrO2 | -3.755 | 6.04 | 90 | None | 0 | 0 | IWI-DBD | 3 | 5 | 500 | 3 | 500 | 1 | 1 | 100 | 400 | 1 | 1 | 20 | 4 | 77.622 | 96.386 | 74.817 | [15]
Co | 0.025 | 9.2 | 10 | None | 0 | 0 | 0 | ZrO2 | -3.755 | 6.04 | 90 | None | 0 | 0 | WI | 5 | 1 | 500 | 4 | 400 | 1 | 24 | 100 | 400 | 30 | 16.7 | 0 | 4 | 92.5 | 99.9 | 92.408 | [16]
Co | 0.025 | 9.2 | 10 | None | 0 | 0 | 0 | SiO2 | -3.04 | 2.63 | 90 | None | 0 | 0 | WI | 5 | 1 | 500 | 4 | 400 | 1 | 24 | 100 | 400 | 30 | 16.7 | 0 | 4 | 80.1 | 97.8 | 78.338 | [16]
Co | 0.025 | 9.2 | 10 | None | 0 | 0 | 0 | Al2O3 | -3.352 | 3.87 | 90 | None | 0 | 0 | WI | 5 | 1 | 500 | 4 | 400 | 1 | 24 | 100 | 400 | 30 | 16.7 | 0 | 4 | 77.8 | 96.5 | 75.077 | [16]
Co | 0.025 | 9.2 | 10 | None | 0 | 0 | 0 | SiC | -0.204 | 3.23 | 90 | None | 0 | 0 | WI | 5 | 1 | 500 | 4 | 400 | 1 | 24 | 100 | 400 | 30 | 16.7 | 0 | 4 | 77.5 | 96.4 | 74.71 | [16]
Co | 0.025 | 9.2 | 10 | None | 0 | 0 | 0 | TiO2 | -3.316 | 3.86 | 90 | None | 0 | 0 | WI | 5 | 1 | 500 | 4 | 400 | 1 | 24 | 100 | 400 | 30 | 16.7 | 0 | 4 | 30.9 | 4.2 | 1.298 | [16]
Co | 0.025 | 9.2 | 10 | None | 0 | 0 | 0 | AC | 0.009 | 0.9 | 90 | None | 0 | 0 | WI | 5 | 1 | 500 | 4 | 400 | 1 | 24 | 100 | 400 | 30 | 16.7 | 0 | 4 | 40.5 | 90.8 | 36.774 | [16]
Ru | 0.131 | 12.32 | 0.89 | None | 0 | 0 | 0 | CeO2 | -3.755 | 6.99 | 99.11 | None | 0 | 0 | WI | 5 | 1 | 25 | 0 | 350 | 1 | 2 | 100 | 155 | 1 | 1.25 | 75 | 4 | 0.328 | 100 | 0.328 | [17]
Ru | 0.131 | 12.32 | 0.89 | None | 0 | 0 | 0 | CeO2 | -3.755 | 6.99 | 99.11 | None | 0 | 0 | WI | 5 | 1 | 25 | 0 | 350 | 1 | 2 | 100 | 175 | 1 | 1.25 | 75 | 4 | 0.656 | 99.717 | 0.654 | [17]
Ru | 0.131 | 12.32 | 0.89 | None | 0 | 0 | 0 | CeO2 | -3.755 | 6.99 | 99.11 | None | 0 | 0 | WI | 5 | 1 | 25 | 0 | 350 | 1 | 2 | 100 | 200 | 1 | 1.25 | 75 | 4 | 1.639 | 98.233 | 1.61 | [17]
Ru | 0.131 | 12.32 | 0.89 | None | 0 | 0 | 0 | CeO2 | -3.755 | 6.99 | 99.11 | None | 0 | 0 | WI | 5 | 1 | 25 | 0 | 350 | 1 | 2 | 100 | 225 | 1 | 1.25 | 75 | 4 | 6.23 | 98.551 | 6.14 | [17]
Ru | 0.131 | 12.32 | 0.89 | None | 0 | 0 | 0 | CeO2 | -3.755 | 6.99 | 99.11 | None | 0 | 0 | WI | 5 | 1 | 25 | 0 | 350 | 1 | 2 | 100 | 250 | 1 | 1.25 | 75 | 4 | 17.377 | 98.869 | 17.18 | [17]
Ru | 0.131 | 12.32 | 0.89 | None | 0 | 0 | 0 | CeO2 | -3.755 | 6.99 | 99.11 | None | 0 | 0 | WI | 5 | 1 | 25 | 0 | 350 | 1 | 2 | 100 | 275 | 1 | 1.25 | 75 | 4 | 40.328 | 99.187 | 40 | [17]
Ru | 0.131 | 12.32 | 0.89 | None | 0 | 0 | 0 | CeO2 | -3.755 | 6.99 | 99.11 | None | 0 | 0 | WI | 5 | 1 | 25 | 0 | 350 | 1 | 2 | 100 | 300 | 1 | 1.25 | 75 | 4 | 67.213 | 99.717 | 67.023 | [17]
Ru | 0.131 | 12.32 | 0.89 | None | 0 | 0 | 0 | CeO2 | -3.755 | 6.99 | 99.11 | None | 0 | 0 | WI | 5 | 1 | 25 | 0 | 350 | 1 | 2 | 100 | 325 | 1 | 1.25 | 75 | 4 | 81.639 | 99.611 | 81.321 | [17]
Ru | 0.131 | 12.32 | 0.89 | None | 0 | 0 | 0 | CeO2 | -3.755 | 6.99 | 99.11 | None | 0 | 0 | WI | 5 | 1 | 25 | 0 | 350 | 1 | 2 | 100 | 350 | 1 | 1.25 | 75 | 4 | 84.262 | 99.823 | 84.113 | [17]
Ru | 0.131 | 12.32 | 2.56 | None | 0 | 0 | 0 | CeO2 | -3.755 | 6.99 | 97.44 | None | 0 | 0 | WI | 5 | 1 | 25 | 0 | 350 | 1 | 2 | 100 | 155 | 1 | 1.25 | 75 | 4 | 0.328 | 100 | 0.328 | [17]
Ru | 0.131 | 12.32 | 2.56 | None | 0 | 0 | 0 | CeO2 | -3.755 | 6.99 | 97.44 | None | 0 | 0 | WI | 5 | 1 | 25 | 0 | 350 | 1 | 2 | 100 | 175 | 1 | 1.25 | 75 | 4 | 1.639 | 99.823 | 1.636 | [17]
Ru | 0.131 | 12.32 | 2.56 | None | 0 | 0 | 0 | CeO2 | -3.755 | 6.99 | 97.44 | None | 0 | 0 | WI | 5 | 1 | 25 | 0 | 350 | 1 | 2 | 100 | 200 | 1 | 1.25 | 75 | 4 | 4.262 | 99.399 | 4.236 | [17]
Ru | 0.131 | 12.32 | 2.56 | None | 0 | 0 | 0 | CeO2 | -3.755 | 6.99 | 97.44 | None | 0 | 0 | WI | 5 | 1 | 25 | 0 | 350 | 1 | 2 | 100 | 225 | 1 | 1.25 | 75 | 4 | 13.115 | 99.399 | 13.036 | [17]
Ru | 0.131 | 12.32 | 2.56 | None | 0 | 0 | 0 | CeO2 | -3.755 | 6.99 | 97.44 | None | 0 | 0 | WI | 5 | 1 | 25 | 0 | 350 | 1 | 2 | 100 | 250 | 1 | 1.25 | 75 | 4 | 36.393 | 99.505 | 36.213 | [17]
Ru | 0.131 | 12.32 | 2.56 | None | 0 | 0 | 0 | CeO2 | -3.755 | 6.99 | 97.44 | None | 0 | 0 | WI | 5 | 1 | 25 | 0 | 350 | 1 | 2 | 100 | 275 | 1 | 1.25 | 75 | 4 | 68.852 | 99.505 | 68.511 | [17]
Ru | 0.131 | 12.32 | 2.56 | None | 0 | 0 | 0 | CeO2 | -3.755 | 6.99 | 97.44 | None | 0 | 0 | WI | 5 | 1 | 25 | 0 | 350 | 1 | 2 | 100 | 300 | 1 | 1.25 | 75 | 4 | 85.902 | 100 | 85.902 | [17]
Ru | 0.131 | 12.32 | 2.56 | None | 0 | 0 | 0 | CeO2 | -3.755 | 6.99 | 97.44 | None | 0 | 0 | WI | 5 | 1 | 25 | 0 | 350 | 1 | 2 | 100 | 325 | 1 | 1.25 | 75 | 4 | 88.525 | 99.929 | 88.462 | [17]
Ru | 0.131 | 12.32 | 2.56 | None | 0 | 0 | 0 | CeO2 | -3.755 | 6.99 | 97.44 | None | 0 | 0 | WI | 5 | 1 | 25 | 0 | 350 | 1 | 2 | 100 | 350 | 1 | 1.25 | 75 | 4 | 88.525 | 99.929 | 88.462 | [17]
Ru | 0.131 | 12.32 | 3.7 | None | 0 | 0 | 0 | CeO2 | -3.755 | 6.99 | 96.3 | None | 0 | 0 | WI | 5 | 1 | 25 | 0 | 350 | 1 | 2 | 100 | 155 | 1 | 1.25 | 75 | 4 | 0.328 | 100 | 0.328 | [17]
Ru | 0.131 | 12.32 | 3.7 | None | 0 | 0 | 0 | CeO2 | -3.755 | 6.99 | 96.3 | None | 0 | 0 | WI | 5 | 1 | 25 | 0 | 350 | 1 | 2 | 100 | 175 | 1 | 1.25 | 75 | 4 | 0.656 | 99.823 | 0.655 | [17]
Ru | 0.131 | 12.32 | 3.7 | None | 0 | 0 | 0 | CeO2 | -3.755 | 6.99 | 96.3 | None | 0 | 0 | WI | 5 | 1 | 25 | 0 | 350 | 1 | 2 | 100 | 200 | 1 | 1.25 | 75 | 4 | 1.639 | 98.233 | 1.61 | [17]
Ru | 0.131 | 12.32 | 3.7 | None | 0 | 0 | 0 | CeO2 | -3.755 | 6.99 | 96.3 | None | 0 | 0 | WI | 5 | 1 | 25 | 0 | 350 | 1 | 2 | 100 | 225 | 1 | 1.25 | 75 | 4 | 5.246 | 98.763 | 5.181 | [17]
Ru | 0.131 | 12.32 | 3.7 | None | 0 | 0 | 0 | CeO2 | -3.755 | 6.99 | 96.3 | None | 0 | 0 | WI | 5 | 1 | 25 | 0 | 350 | 1 | 2 | 100 | 250 | 1 | 1.25 | 75 | 4 | 14.098 | 98.869 | 13.939 | [17]
Ru | 0.131 | 12.32 | 3.7 | None | 0 | 0 | 0 | CeO2 | -3.755 | 6.99 | 96.3 | None | 0 | 0 | WI | 5 | 1 | 25 | 0 | 350 | 1 | 2 | 100 | 275 | 1 | 1.25 | 75 | 4 | 33.115 | 99.187 | 32.846 | [17]
Ru | 0.131 | 12.32 | 3.7 | None | 0 | 0 | 0 | CeO2 | -3.755 | 6.99 | 96.3 | None | 0 | 0 | WI | 5 | 1 | 25 | 0 | 350 | 1 | 2 | 100 | 300 | 1 | 1.25 | 75 | 4 | 61.311 | 99.611 | 61.073 | [17]
Ru | 0.131 | 12.32 | 3.7 | None | 0 | 0 | 0 | CeO2 | -3.755 | 6.99 | 96.3 | None | 0 | 0 | WI | 5 | 1 | 25 | 0 | 350 | 1 | 2 | 100 | 325 | 1 | 1.25 | 75 | 4 | 80.984 | 99.611 | 80.669 | [17]
Ru | 0.131 | 12.32 | 3.7 | None | 0 | 0 | 0 | CeO2 | -3.755 | 6.99 | 96.3 | None | 0 | 0 | WI | 5 | 1 | 25 | 0 | 350 | 1 | 2 | 100 | 350 | 1 | 1.25 | 75 | 4 | 84.262 | 99.929 | 84.202 | [17]
Ni | 0.046 | 9.22 | 10 | None | 0 | 0 | 0 | CeO2 | -3.755 | 6.99 | 51.7 | ZrO2 | -3.755 | 6.04 | WI | 5 | 1 | 500 | 4 | 450 | 1 | 1 | 100 | 200 | 1 | 3 | 60 | 4 | 8.667 | 99.007 | 8.581 | [18]
Ni | 0.046 | 9.22 | 10 | None | 0 | 0 | 0 | CeO2 | -3.755 | 6.99 | 51.7 | ZrO2 | -3.755 | 6.04 | WI | 5 | 1 | 500 | 4 | 450 | 1 | 1 | 100 | 225 | 1 | 3 | 60 | 4 | 20 | 99.701 | 19.94 | [18]
Ni | 0.046 | 9.22 | 10 | None | 0 | 0 | 0 | CeO2 | -3.755 | 6.99 | 51.7 | ZrO2 | -3.755 | 6.04 | WI | 5 | 1 | 500 | 4 | 450 | 1 | 1 | 100 | 250 | 1 | 3 | 60 | 4 | 28.833 | 99.639 | 28.729 | [18]
Ni | 0.046 | 9.22 | 10 | None | 0 | 0 | 0 | CeO2 | -3.755 | 6.99 | 51.7 | ZrO2 | -3.755 | 6.04 | WI | 5 | 1 | 500 | 4 | 450 | 1 | 1 | 100 | 275 | 1 | 3 | 60 | 4 | 42.833 | 99.531 | 42.632 | [18]
Ni | 0.046 | 9.22 | 10 | None | 0 | 0 | 0 | CeO2 | -3.755 | 6.99 | 51.7 | ZrO2 | -3.755 | 6.04 | WI | 5 | 1 | 500 | 4 | 450 | 1 | 1 | 100 | 300 | 1 | 3 | 60 | 4 | 49.833 | 99.361 | 49.515 | [18]
Ni | 0.046 | 9.22 | 10 | None | 0 | 0 | 0 | CeO2 | -3.755 | 6.99 | 51.7 | ZrO2 | -3.755 | 6.04 | WI | 5 | 1 | 500 | 4 | 450 | 1 | 1 | 100 | 325 | 1 | 3 | 60 | 4 | 51.667 | 99.204 | 51.256 | [18]
Ni | 0.046 | 9.22 | 10 | None | 0 | 0 | 0 | CeO2 | -3.755 | 6.99 | 51.7 | ZrO2 | -3.755 | 6.04 | WI | 5 | 1 | 500 | 4 | 450 | 1 | 1 | 100 | 350 | 1 | 3 | 60 | 4 | 51.667 | 98.65 | 50.969 | [18]
Ni | 0.046 | 9.22 | 10 | None | 0 | 0 | 0 | CeO2 | -3.755 | 6.99 | 51.7 | ZrO2 | -3.755 | 6.04 | AE | 3 | 2 | 500 | 4 | 450 | 1 | 1 | 100 | 200 | 1 | 3 | 60 | 4 | 12.667 | 99.66 | 12.624 | [18]
Ni | 0.046 | 9.22 | 10 | None | 0 | 0 | 0 | CeO2 | -3.755 | 6.99 | 51.7 | ZrO2 | -3.755 | 6.04 | AE | 3 | 2 | 500 | 4 | 450 | 1 | 1 | 100 | 225 | 1 | 3 | 60 | 4 | 24.833 | 99.762 | 24.774 | [18]
Ni | 0.046 | 9.22 | 10 | None | 0 | 0 | 0 | CeO2 | -3.755 | 6.99 | 51.7 | ZrO2 | -3.755 | 6.04 | AE | 3 | 2 | 500 | 4 | 450 | 1 | 1 | 100 | 250 | 1 | 3 | 60 | 4 | 45.5 | 99.701 | 45.364 | [18]
Ni | 0.046 | 9.22 | 10 | None | 0 | 0 | 0 | CeO2 | -3.755 | 6.99 | 51.7 | ZrO2 | -3.755 | 6.04 | AE | 3 | 2 | 500 | 4 | 450 | 1 | 1 | 100 | 275 | 1 | 3 | 60 | 4 | 55.5 | 99.741 | 55.356 | [18]
Ni | 0.046 | 9.22 | 10 | None | 0 | 0 | 0 | CeO2 | -3.755 | 6.99 | 51.7 | ZrO2 | -3.755 | 6.04 | AE | 3 | 2 | 500 | 4 | 450 | 1 | 1 | 100 | 300 | 1 | 3 | 60 | 4 | 56.333 | 99.673 | 56.149 | [18]
Ni | 0.046 | 9.22 | 10 | None | 0 | 0 | 0 | CeO2 | -3.755 | 6.99 | 51.7 | ZrO2 | -3.755 | 6.04 | AE | 3 | 2 | 500 | 4 | 450 | 1 | 1 | 100 | 325 | 1 | 3 | 60 | 4 | 54.5 | 99.51 | 54.233 | [18]
Ni | 0.046 | 9.22 | 10 | None | 0 | 0 | 0 | CeO2 | -3.755 | 6.99 | 51.7 | ZrO2 | -3.755 | 6.04 | AE | 3 | 2 | 500 | 4 | 450 | 1 | 1 | 100 | 350 | 1 | 3 | 60 | 4 | 54.167 | 99.49 | 53.891 | [18]
Ni | 0.046 | 9.22 | 10 | None | 0 | 0 | 0 | CeO2 | -3.755 | 6.99 | 51.7 | ZrO2 | -3.755 | 6.04 | DPA | 3 | 3 | 500 | 4 | 450 | 1 | 1 | 100 | 200 | 1 | 3 | 60 | 4 | 3.833 | 97.612 | 3.741 | [18]
Ni | 0.046 | 9.22 | 10 | None | 0 | 0 | 0 | CeO2 | -3.755 | 6.99 | 51.7 | ZrO2 | -3.755 | 6.04 | DPA | 3 | 3 | 500 | 4 | 450 | 1 | 1 | 100 | 225 | 1 | 3 | 60 | 4 | 6.333 | 98.864 | 6.261 | [18]
Ni | 0.046 | 9.22 | 10 | None | 0 | 0 | 0 | CeO2 | -3.755 | 6.99 | 51.7 | ZrO2 | -3.755 | 6.04 | DPA | 3 | 3 | 500 | 4 | 450 | 1 | 1 | 100 | 250 | 1 | 3 | 60 | 4 | 12.167 | 99.15 | 12.064 | [18]
Ni | 0.046 | 9.22 | 10 | None | 0 | 0 | 0 | CeO2 | -3.755 | 6.99 | 51.7 | ZrO2 | -3.755 | 6.04 | DPA | 3 | 3 | 500 | 4 | 450 | 1 | 1 | 100 | 275 | 1 | 3 | 60 | 4 | 22.833 | 99.109 | 22.63 | [18]
Ni | 0.046 | 9.22 | 10 | None | 0 | 0 | 0 | CeO2 | -3.755 | 6.99 | 51.7 | ZrO2 | -3.755 | 6.04 | DPA | 3 | 3 | 500 | 4 | 450 | 1 | 1 | 100 | 300 | 1 | 3 | 60 | 4 | 35.833 | 98.864 | 35.426 | [18]
Ni | 0.046 | 9.22 | 10 | None | 0 | 0 | 0 | CeO2 | -3.755 | 6.99 | 51.7 | ZrO2 | -3.755 | 6.04 | DPA | 3 | 3 | 500 | 4 | 450 | 1 | 1 | 100 | 325 | 1 | 3 | 60 | 4 | 41.333 | 98.755 | 40.818 | [18]
Ni | 0.046 | 9.22 | 10 | None | 0 | 0 | 0 | CeO2 | -3.755 | 6.99 | 51.7 | ZrO2 | -3.755 | 6.04 | DPA | 3 | 3 | 500 | 4 | 450 | 1 | 1 | 100 | 350 | 1 | 3 | 60 | 4 | 44.833 | 98.544 | 44.18 | [18]
Ni | 0.046 | 9.22 | 10 | None | 0 | 0 | 0 | CeO2 | -3.755 | 6.99 | 51.7 | ZrO2 | -3.755 | 6.04 | DPU | 4 | 3 | 500 | 4 | 450 | 1 | 1 | 100 | 200 | 1 | 3 | 60 | 4 | 4.833 | 99.286 | 4.798 | [18]
Ni | 0.046 | 9.22 | 10 | None | 0 | 0 | 0 | CeO2 | -3.755 | 6.99 | 51.7 | ZrO2 | -3.755 | 6.04 | DPU | 4 | 3 | 500 | 4 | 450 | 1 | 1 | 100 | 225 | 1 | 3 | 60 | 4 | 9 | 99.571 | 8.961 | [18]
Ni | 0.046 | 9.22 | 10 | None | 0 | 0 | 0 | CeO2 | -3.755 | 6.99 | 51.7 | ZrO2 | -3.755 | 6.04 | DPU | 4 | 3 | 500 | 4 | 450 | 1 | 1 | 100 | 250 | 1 | 3 | 60 | 4 | 32.167 | 99.605 | 32.04 | [18]
Ni | 0.046 | 9.22 | 10 | None | 0 | 0 | 0 | CeO2 | -3.755 | 6.99 | 51.7 | ZrO2 | -3.755 | 6.04 | DPU | 4 | 3 | 500 | 4 | 450 | 1 | 1 | 100 | 275 | 1 | 3 | 60 | 4 | 41.333 | 99.531 | 41.139 | [18]
Ni | 0.046 | 9.22 | 10 | None | 0 | 0 | 0 | CeO2 | -3.755 | 6.99 | 51.7 | ZrO2 | -3.755 | 6.04 | DPU | 4 | 3 | 500 | 4 | 450 | 1 | 1 | 100 | 300 | 1 | 3 | 60 | 4 | 50.833 | 99.361 | 50.508 | [18]
Ni | 0.046 | 9.22 | 10 | None | 0 | 0 | 0 | CeO2 | -3.755 | 6.99 | 51.7 | ZrO2 | -3.755 | 6.04 | DPU | 4 | 3 | 500 | 4 | 450 | 1 | 1 | 100 | 325 | 1 | 3 | 60 | 4 | 48.833 | 99.204 | 48.444 | [18]
Ni | 0.046 | 9.22 | 10 | None | 0 | 0 | 0 | CeO2 | -3.755 | 6.99 | 51.7 | ZrO2 | -3.755 | 6.04 | DPU | 4 | 3 | 500 | 4 | 450 | 1 | 1 | 100 | 350 | 1 | 3 | 60 | 4 | 48.667 | 99.109 | 48.233 | [18]
Ni | 0.046 | 9.22 | 13.8 | None | 0 | 0 | 0 | Al2O3 | -3.352 | 3.87 | 86.2 | None | 0 | 0 | WI | 5 | 1 | 700 | 5 | 25 | 1 | 0 | 0 | 300 | 1 | 1.1 | 0 | 5 | 0.1 | 59 | 0.059 | [19]
Ni | 0.046 | 9.22 | 13.8 | None | 0 | 0 | 0 | Al2O3 | -3.352 | 3.87 | 86.2 | None | 0 | 0 | WI | 5 | 1 | 700 | 5 | 25 | 1 | 0 | 0 | 400 | 1 | 1.1 | 0 | 5 | 2 | 57 | 1.14 | [19]
Ni | 0.046 | 9.22 | 13.8 | None | 0 | 0 | 0 | Al2O3 | -3.352 | 3.87 | 86.2 | None | 0 | 0 | WI | 5 | 1 | 700 | 5 | 25 | 1 | 0 | 0 | 500 | 1 | 1.1 | 0 | 5 | 7 | 47 | 3.29 | [19]
Ni | 0.046 | 9.22 | 28 | None | 0 | 0 | 0 | Al2O3 | -3.352 | 3.87 | 72 | None | 0 | 0 | WI | 5 | 1 | 700 | 5 | 25 | 1 | 0 | 0 | 300 | 1 | 1.1 | 0 | 5 | 0.5 | 53 | 0.265 | [19]
Ni | 0.046 | 9.22 | 28 | None | 0 | 0 | 0 | Al2O3 | -3.352 | 3.87 | 72 | None | 0 | 0 | WI | 5 | 1 | 700 | 5 | 25 | 1 | 0 | 0 | 400 | 1 | 1.1 | 0 | 5 | 4 | 67 | 2.68 | [19]
Ni | 0.046 | 9.22 | 28 | None | 0 | 0 | 0 | Al2O3 | -3.352 | 3.87 | 72 | None | 0 | 0 | WI | 5 | 1 | 700 | 5 | 25 | 1 | 0 | 0 | 500 | 1 | 1.1 | 0 | 5 | 51 | 68 | 34.68 | [19]
Ni | 0.046 | 9.22 | 55.6 | None | 0 | 0 | 0 | Al2O3 | -3.352 | 3.87 | 44.4 | None | 0 | 0 | WI | 5 | 1 | 700 | 5 | 25 | 1 | 0 | 0 | 300 | 1 | 1.1 | 0 | 5 | 7 | 82 | 5.74 | [19]
Ni | 0.046 | 9.22 | 55.6 | None | 0 | 0 | 0 | Al2O3 | -3.352 | 3.87 | 44.4 | None | 0 | 0 | WI | 5 | 1 | 700 | 5 | 25 | 1 | 0 | 0 | 400 | 1 | 1.1 | 0 | 5 | 42 | 81 | 34.02 | [19]
Ni | 0.046 | 9.22 | 55.6 | None | 0 | 0 | 0 | Al2O3 | -3.352 | 3.87 | 44.4 | None | 0 | 0 | WI | 5 | 1 | 700 | 5 | 25 | 1 | 0 | 0 | 500 | 1 | 1.1 | 0 | 5 | 71 | 86 | 61.06 | [19]
Ni | 0.046 | 9.22 | 100 | None | 0 | 0 | 0 | None | 0 | 0 | 0 | None | 0 | 0 | commercial | 5 | 1 | 700 | 5 | 25 | 1 | 0 | 0 | 300 | 1 | 1.1 | 0 | 5 | 8 | 29 | 2.32 | [19]
Ni | 0.046 | 9.22 | 100 | None | 0 | 0 | 0 | None | 0 | 0 | 0 | None | 0 | 0 | commercial | 5 | 1 | 700 | 5 | 25 | 1 | 0 | 0 | 400 | 1 | 1.1 | 0 | 5 | 44 | 58 | 25.52 | [19]
Ni | 0.046 | 9.22 | 100 | None | 0 | 0 | 0 | None | 0 | 0 | 0 | None | 0 | 0 | commercial | 5 | 1 | 700 | 5 | 25 | 1 | 0 | 0 | 500 | 1 | 1.1 | 0 | 5 | 51 | 33 | 16.83 | [19]
Ni | 0.046 | 9.22 | 13.8 | None | 0 | 0 | 0 | Al2O3 | -3.352 | 3.87 | 86.2 | None | 0 | 0 | WI | 5 | 1 | 700 | 5 | 700 | 1 | 1 | 20 | 250 | 1 | 1.1 | 0 | 5 | 1 | 100 | 1 | [19]
Ni | 0.046 | 9.22 | 13.8 | None | 0 | 0 | 0 | Al2O3 | -3.352 | 3.87 | 86.2 | None | 0 | 0 | WI | 5 | 1 | 700 | 5 | 700 | 1 | 1 | 20 | 300 | 1 | 1.1 | 0 | 5 | 6 | 100 | 6 | [19]
Ni | 0.046 | 9.22 | 13.8 | None | 0 | 0 | 0 | Al2O3 | -3.352 | 3.87 | 86.2 | None | 0 | 0 | WI | 5 | 1 | 700 | 5 | 700 | 1 | 1 | 20 | 400 | 1 | 1.1 | 0 | 5 | 50 | 100 | 50 | [19]
Ni | 0.046 | 9.22 | 13.8 | None | 0 | 0 | 0 | Al2O3 | -3.352 | 3.87 | 86.2 | None | 0 | 0 | WI | 5 | 1 | 700 | 5 | 700 | 1 | 1 | 20 | 500 | 1 | 1.1 | 0 | 5 | 75 | 100 | 75 | [19]
Ni | 0.046 | 9.22 | 5 | None | 0 | 0 | 0 | MSN | 0.61 | 2.31 | 95 | None | 0 | 0 | WI | 5 | 1 | 550 | 3 | 500 | 1 | 4 | 100 | 300 | 1 | 1.2 | 0 | 4 | 64.1 | 99.9 | 64.036 | [20]
Ni | 0.046 | 9.22 | 5 | None | 0 | 0 | 0 | MCM-41 | -3.04 | 2.2 | 95 | None | 0 | 0 | WI | 5 | 1 | 550 | 3 | 500 | 1 | 4 | 100 | 300 | 1 | 1.2 | 0 | 4 | 56.5 | 98.3 | 55.54 | [20]
Ni | 0.046 | 9.22 | 5 | None | 0 | 0 | 0 | Zeolite | -3.081 | 1.561429 | 95 | None | 0 | 0 | WI | 5 | 1 | 550 | 3 | 500 | 1 | 4 | 100 | 300 | 1 | 1.2 | 0 | 4 | 48.5 | 96.4 | 46.754 | [20]
Ni | 0.046 | 9.22 | 5 | None | 0 | 0 | 0 | SiO2 | -3.04 | 2.63 | 95 | None | 0 | 0 | WI | 5 | 1 | 550 | 3 | 500 | 1 | 4 | 100 | 300 | 1 | 1.2 | 0 | 4 | 42.4 | 96.6 | 40.958 | [20]
Ni | 0.046 | 9.22 | 5 | None | 0 | 0 | 0 | Al2O3 | -3.352 | 3.87 | 95 | None | 0 | 0 | WI | 5 | 1 | 550 | 3 | 500 | 1 | 4 | 100 | 300 | 1 | 1.2 | 0 | 4 | 27.6 | 95.2 | 26.275 | [20]
Ni | 0.046 | 9.22 | 10 | None | 0 | 0 | 0 | CeO2 | -3.755 | 6.99 | 90 | None | 0 | 0 | WI | 5 | 1 | 600 | 3 | 600 | 1 | 0.5 | 5 | 250 | 1 | 6 | 0 | 4 | 29.114 | 99.441 | 28.951 | [21]
Ni | 0.046 | 9.22 | 10 | None | 0 | 0 | 0 | CeO2 | -3.755 | 6.99 | 90 | None | 0 | 0 | WI | 5 | 1 | 600 | 3 | 600 | 1 | 0.5 | 5 | 300 | 1 | 6 | 0 | 4 | 87.595 | 100 | 87.595 | [21]
Ni | 0.046 | 9.22 | 10 | None | 0 | 0 | 0 | CeO2 | -3.755 | 6.99 | 90 | None | 0 | 0 | WI | 5 | 1 | 600 | 3 | 600 | 1 | 0.5 | 5 | 350 | 1 | 6 | 0 | 4 | 92.152 | 100 | 92.152 | [21]
Ni | 0.046 | 9.22 | 10 | None | 0 | 0 | 0 | CeO2 | -3.755 | 6.99 | 90 | None | 0 | 0 | WI | 5 | 1 | 600 | 3 | 600 | 1 | 0.5 | 5 | 400 | 1 | 6 | 0 | 4 | 87.595 | 99.627 | 87.268 | [21]
Ni | 0.046 | 9.22 | 10 | None | 0 | 0 | 0 | CeO2 | -3.755 | 6.99 | 90 | None | 0 | 0 | WI | 5 | 1 | 600 | 3 | 600 | 1 | 0.5 | 5 | 450 | 1 | 6 | 0 | 4 | 81.519 | 98.509 | 80.304 | [21]
Ni | 0.046 | 9.22 | 10 | None | 0 | 0 | 0 | CeO2 | -3.755 | 6.99 | 90 | None | 0 | 0 | WI | 5 | 1 | 600 | 3 | 600 | 1 | 0.5 | 5 | 500 | 1 | 6 | 0 | 4 | 74.684 | 94.534 | 70.602 | [21]
Ni | 0.046 | 9.22 | 10 | None | 0 | 0 | 0 | CeO2 | -3.755 | 6.99 | 90 | None | 0 | 0 | WI | 5 | 1 | 600 | 3 | 600 | 1 | 0.5 | 5 | 550 | 1 | 6 | 0 | 4 | 67.468 | 86.335 | 58.248 | [21]
Ni | 0.046 | 9.22 | 10 | None | 0 | 0 | 0 | Al2O3 | -3.352 | 3.87 | 90 | None | 0 | 0 | WI | 5 | 1 | 600 | 3 | 600 | 1 | 0.5 | 5 | 250 | 1 | 6 | 0 | 4 | 5.19 | 90.311 | 4.687 | [21]
Ni | 0.046 | 9.22 | 10 | None | 0 | 0 | 0 | Al2O3 | -3.352 | 3.87 | 90 | None | 0 | 0 | WI | 5 | 1 | 600 | 3 | 600 | 1 | 0.5 | 5 | 300 | 1 | 6 | 0 | 4 | 23.038 | 94.658 | 21.807 | [21]
Ni | 0.046 | 9.22 | 10 | None | 0 | 0 | 0 | Al2O3 | -3.352 | 3.87 | 90 | None | 0 | 0 | WI | 5 | 1 | 600 | 3 | 600 | 1 | 0.5 | 5 | 350 | 1 | 6 | 0 | 4 | 56.456 | 97.205 | 54.878 | [21]
Ni | 0.046 | 9.22 | 10 | None | 0 | 0 | 0 | Al2O3 | -3.352 | 3.87 | 90 | None | 0 | 0 | WI | 5 | 1 | 600 | 3 | 600 | 1 | 0.5 | 5 | 400 | 1 | 6 | 0 | 4 | 76.582 | 99.068 | 75.868 | [21]
Ni | 0.046 | 9.22 | 10 | None | 0 | 0 | 0 | Al2O3 | -3.352 | 3.87 | 90 | None | 0 | 0 | WI | 5 | 1 | 600 | 3 | 600 | 1 | 0.5 | 5 | 450 | 1 | 6 | 0 | 4 | 81.519 | 98.944 | 80.658 | [21]
Ni | 0.046 | 9.22 | 10 | None | 0 | 0 | 0 | Al2O3 | -3.352 | 3.87 | 90 | None | 0 | 0 | WI | 5 | 1 | 600 | 3 | 600 | 1 | 0.5 | 5 | 500 | 1 | 6 | 0 | 4 | 75.063 | 96.77 | 72.638 | [21]
Ni | 0.046 | 9.22 | 10 | None | 0 | 0 | 0 | Al2O3 | -3.352 | 3.87 | 90 | None | 0 | 0 | WI | 5 | 1 | 600 | 3 | 600 | 1 | 0.5 | 5 | 550 | 1 | 6 | 0 | 4 | 67.468 | 88.385 | 59.632 | [21]
Ni | 0.046 | 9.22 | 10 | None | 0 | 0 | 0 | TiO2 | -3.316 | 3.86 | 90 | None | 0 | 0 | WI | 5 | 1 | 500 | 3 | 600 | 1 | 0.5 | 5 | 250 | 1 | 6 | 0 | 4 | 0 | 99.255 | 0 | [21]
Ni | 0.046 | 9.22 | 10 | None | 0 | 0 | 0 | TiO2 | -3.316 | 3.86 | 90 | None | 0 | 0 | WI | 5 | 1 | 500 | 3 | 600 | 1 | 0.5 | 5 | 300 | 1 | 6 | 0 | 4 | 5.57 | 99.503 | 5.542 | [21]
Ni | 0.046 | 9.22 | 10 | None | 0 | 0 | 0 | TiO2 | -3.316 | 3.86 | 90 | None | 0 | 0 | WI | 5 | 1 | 500 | 3 | 600 | 1 | 0.5 | 5 | 350 | 1 | 6 | 0 | 4 | 31.392 | 99.006 | 31.08 | [21]
Ni | 0.046 | 9.22 | 10 | None | 0 | 0 | 0 | TiO2 | -3.316 | 3.86 | 90 | None | 0 | 0 | WI | 5 | 1 | 500 | 3 | 600 | 1 | 0.5 | 5 | 400 | 1 | 6 | 0 | 4 | 69.747 | 99.006 | 69.054 | [21]
Ni | 0.046 | 9.22 | 10 | None | 0 | 0 | 0 | TiO2 | -3.316 | 3.86 | 90 | None | 0 | 0 | WI | 5 | 1 | 500 | 3 | 600 | 1 | 0.5 | 5 | 450 | 1 | 6 | 0 | 4 | 76.962 | 98.447 | 75.767 | [21]
Ni | 0.046 | 9.22 | 10 | None | 0 | 0 | 0 | TiO2 | -3.316 | 3.86 | 90 | None | 0 | 0 | WI | 5 | 1 | 500 | 3 | 600 | 1 | 0.5 | 5 | 500 | 1 | 6 | 0 | 4 | 73.924 | 96.832 | 71.582 | [21]
Ni | 0.046 | 9.22 | 10 | None | 0 | 0 | 0 | TiO2 | -3.316 | 3.86 | 90 | None | 0 | 0 | WI | 5 | 1 | 500 | 3 | 600 | 1 | 0.5 | 5 | 550 | 1 | 6 | 0 | 4 | 67.089 | 90.683 | 60.838 | [21]
Ni | 0.046 | 9.22 | 10 | None | 0 | 0 | 0 | MgO | -2.995 | 3.63 | 90 | None | 0 | 0 | WI | 5 | 1 | 500 | 3 | 600 | 1 | 0.5 | 5 | 250 | 1 | 6 | 0 | 4 | 1.013 | 68.882 | 0.698 | [21]
Ni | 0.046 | 9.22 | 10 | None | 0 | 0 | 0 | MgO | -2.995 | 3.63 | 90 | None | 0 | 0 | WI | 5 | 1 | 500 | 3 | 600 | 1 | 0.5 | 5 | 300 | 1 | 6 | 0 | 4 | 7.848 | 78.882 | 6.191 | [21]
Ni | 0.046 | 9.22 | 10 | None | 0 | 0 | 0 | MgO | -2.995 | 3.63 | 90 | None | 0 | 0 | WI | 5 | 1 | 500 | 3 | 600 | 1 | 0.5 | 5 | 350 | 1 | 6 | 0 | 4 | 29.494 | 86.149 | 25.409 | [21]
Ni | 0.046 | 9.22 | 10 | None | 0 | 0 | 0 | MgO | -2.995 | 3.63 | 90 | None | 0 | 0 | WI | 5 | 1 | 500 | 3 | 600 | 1 | 0.5 | 5 | 400 | 1 | 6 | 0 | 4 | 61.013 | 95.466 | 58.247 | [21]
Ni | 0.046 | 9.22 | 10 | None | 0 | 0 | 0 | MgO | -2.995 | 3.63 | 90 | None | 0 | 0 | WI | 5 | 1 | 500 | 3 | 600 | 1 | 0.5 | 5 | 450 | 1 | 6 | 0 | 4 | 70.886 | 97.267 | 68.949 | [21]
Ni | 0.046 | 9.22 | 10 | None | 0 | 0 | 0 | MgO | -2.995 | 3.63 | 90 | None | 0 | 0 | WI | 5 | 1 | 500 | 3 | 600 | 1 | 0.5 | 5 | 500 | 1 | 6 | 0 | 4 | 72.405 | 96.46 | 69.842 | [21]
Ni | 0.046 | 9.22 | 10 | None | 0 | 0 | 0 | MgO | -2.995 | 3.63 | 90 | None | 0 | 0 | WI | 5 | 1 | 500 | 3 | 600 | 1 | 0.5 | 5 | 550 | 1 | 6 | 0 | 4 | 68.228 | 91.18 | 62.21 | [21]
Rh | 0.022 | 12.38 | 1 | None | 0 | 0 | 0 | Al2O3 | -3.352 | 3.87 | 99 | None | 0 | 0 | FSP | 3 | 5 | 25 | 0 | 350 | 1 | 1 | 5 | 300 | 1 | 4 | 0 | 4 | 19.487 | 93.993 | 18.316 | [22]
Rh | 0.022 | 12.38 | 1 | None | 0 | 0 | 0 | Al2O3 | -3.352 | 3.87 | 99 | None | 0 | 0 | FSP | 3 | 5 | 25 | 0 | 350 | 1 | 1 | 5 | 350 | 1 | 4 | 0 | 4 | 42.051 | 95.578 | 40.192 | [22]
Rh | 0.022 | 12.38 | 1 | None | 0 | 0 | 0 | Al2O3 | -3.352 | 3.87 | 99 | None | 0 | 0 | FSP | 3 | 5 | 25 | 0 | 350 | 1 | 1 | 5 | 400 | 1 | 4 | 0 | 4 | 54.872 | 96.766 | 53.097 | [22]
Rh | 0.022 | 12.38 | 1 | None | 0 | 0 | 0 | Al2O3 | -3.352 | 3.87 | 99 | None | 0 | 0 | FSP | 3 | 5 | 25 | 0 | 350 | 1 | 1 | 5 | 450 | 1 | 4 | 0 | 4 | 54.103 | 97.822 | 52.925 | [22]
Rh | 0.022 | 12.38 | 1 | None | 0 | 0 | 0 | Al2O3 | -3.352 | 3.87 | 99 | None | 0 | 0 | FSP | 3 | 5 | 25 | 0 | 350 | 1 | 1 | 5 | 500 | 1 | 4 | 0 | 4 | 49.744 | 80.792 | 40.189 | [22]
Rh | 0.022 | 12.38 | 1 | None | 0 | 0 | 0 | Al2O3 | -3.352 | 3.87 | 99 | None | 0 | 0 | FSP | 3 | 5 | 25 | 0 | 350 | 1 | 1 | 5 | 550 | 1 | 4 | 0 | 4 | 48.718 | 52.013 | 25.34 | [22]
Rh | 0.022 | 12.38 | 1 | None | 0 | 0 | 0 | Al2O3 | -3.352 | 3.87 | 99 | None | 0 | 0 | FSP | 3 | 5 | 25 | 0 | 350 | 1 | 1 | 5 | 600 | 1 | 4 | 0 | 4 | 53.59 | 23.894 | 12.805 | [22]
Rh | 0.022 | 12.38 | 1 | None | 0 | 0 | 0 | Al2O3 | -3.352 | 3.87 | 99 | None | 0 | 0 | FSP | 3 | 5 | 25 | 0 | 350 | 1 | 1 | 5 | 650 | 1 | 4 | 0 | 4 | 62.051 | 7.921 | 4.915 | [22]
Rh | 0.022 | 12.38 | 1 | None | 0 | 0 | 0 | Al2O3 | -3.352 | 3.87 | 99 | None | 0 | 0 | FSP | 3 | 5 | 25 | 0 | 350 | 1 | 1 | 5 | 700 | 1 | 4 | 0 | 4 | 70.256 | 0.792 | 0.556 | [22]
Rh | 0.022 | 12.38 | 1 | None | 0 | 0 | 0 | Al2O3 | -3.352 | 3.87 | 99 | None | 0 | 0 | FSP | 3 | 5 | 25 | 0 | 350 | 1 | 1 | 5 | 750 | 1 | 4 | 0 | 4 | 75.897 | 0 | 0 | [22]
Rh | 0.022 | 12.38 | 1 | None | 0 | 0 | 0 | Al2O3 | -3.352 | 3.87 | 99 | None | 0 | 0 | FSP | 3 | 5 | 25 | 0 | 350 | 1 | 1 | 5 | 800 | 1 | 4 | 0 | 4 | 79.487 | 0 | 0 | [22]
Rh | 0.022 | 12.38 | 1 | Ba | 0.175 | 3.62 | 17 | Al2O3 | -3.352 | 3.87 | 82 | None | 0 | 0 | FSP | 3 | 5 | 25 | 0 | 350 | 1 | 1 | 5 | 305 | 1 | 4 | 0 | 4 | 7.179 | 24.026 | 1.725 | [22]
Rh | 0.022 | 12.38 | 1 | Ba | 0.175 | 3.62 | 17 | Al2O3 | -3.352 | 3.87 | 82 | None | 0 | 0 | FSP | 3 | 5 | 25 | 0 | 350 | 1 | 1 | 5 | 375 | 1 | 4 | 0 | 4 | 24.615 | 92.805 | 22.844 | [22]
Rh | 0.022 | 12.38 | 1 | Ba | 0.175 | 3.62 | 17 | Al2O3 | -3.352 | 3.87 | 82 | None | 0 | 0 | FSP | 3 | 5 | 25 | 0 | 350 | 1 | 1 | 5 | 445 | 1 | 4 | 0 | 4 | 49.231 | 97.03 | 47.769 | [22]
Rh | 0.022 | 12.38 | 1 | Ba | 0.175 | 3.62 | 17 | Al2O3 | -3.352 | 3.87 | 82 | None | 0 | 0 | FSP | 3 | 5 | 25 | 0 | 350 | 1 | 1 | 5 | 515 | 1 | 4 | 0 | 4 | 46.41 | 73.927 | 34.31 | [22]
Rh | 0.022 | 12.38 | 1 | Ba | 0.175 | 3.62 | 17 | Al2O3 | -3.352 | 3.87 | 82 | None | 0 | 0 | FSP | 3 | 5 | 25 | 0 | 350 | 1 | 1 | 5 | 585 | 1 | 4 | 0 | 4 | 51.795 | 32.079 | 16.615 | [22]
Rh | 0.022 | 12.38 | 1 | Ba | 0.175 | 3.62 | 17 | Al2O3 | -3.352 | 3.87 | 82 | None | 0 | 0 | FSP | 3 | 5 | 25 | 0 | 350 | 1 | 1 | 5 | 655 | 1 | 4 | 0 | 4 | 64.615 | 6.865 | 4.436 | [22]
Rh | 0.022 | 12.38 | 1 | Ba | 0.175 | 3.62 | 17 | Al2O3 | -3.352 | 3.87 | 82 | None | 0 | 0 | FSP | 3 | 5 | 25 | 0 | 350 | 1 | 1 | 5 | 730 | 1 | 4 | 0 | 4 | 74.872 | 0.528 | 0.395 | [22]
Rh | 0.022 | 12.38 | 1 | Ba | 0.175 | 3.62 | 17 | Al2O3 | -3.352 | 3.87 | 82 | None | 0 | 0 | FSP | 3 | 5 | 25 | 0 | 350 | 1 | 1 | 5 | 800 | 1 | 4 | 0 | 4 | 80 | 0 | 0 | [22]
Rh | 0.022 | 12.38 | 1 | K | 0.015 | 0.83 | 17 | Al2O3 | -3.352 | 3.87 | 82 | None | 0 | 0 | FSP | 3 | 5 | 25 | 0 | 350 | 1 | 1 | 5 | 310 | 1 | 4 | 0 | 4 | 7.031 | 0 | 0 | [22]
Rh | 0.022 | 12.38 | 1 | K | 0.015 | 0.83 | 17 | Al2O3 | -3.352 | 3.87 | 82 | None | 0 | 0 | FSP | 3 | 5 | 25 | 0 | 350 | 1 | 1 | 5 | 380 | 1 | 4 | 0 | 4 | 24.479 | 0 | 0 | [22]
Rh | 0.022 | 12.38 | 1 | K | 0.015 | 0.83 | 17 | Al2O3 | -3.352 | 3.87 | 82 | None | 0 | 0 | FSP | 3 | 5 | 25 | 0 | 350 | 1 | 1 | 5 | 450 | 1 | 4 | 0 | 4 | 42.708 | 0 | 0 | [22]
Rh | 0.022 | 12.38 | 1 | K | 0.015 | 0.83 | 17 | Al2O3 | -3.352 | 3.87 | 82 | None | 0 | 0 | FSP | 3 | 5 | 25 | 0 | 350 | 1 | 1 | 5 | 520 | 1 | 4 | 0 | 4 | 52.865 | 0 | 0 | [22]
Rh | 0.022 | 12.38 | 1 | K | 0.015 | 0.83 | 17 | Al2O3 | -3.352 | 3.87 | 82 | None | 0 | 0 | FSP | 3 | 5 | 25 | 0 | 350 | 1 | 1 | 5 | 590 | 1 | 4 | 0 | 4 | 58.333 | 0 | 0 | [22]
Rh | 0.022 | 12.38 | 1 | K | 0.015 | 0.83 | 17 | Al2O3 | -3.352 | 3.87 | 82 | None | 0 | 0 | FSP | 3 | 5 | 25 | 0 | 350 | 1 | 1 | 5 | 660 | 1 | 4 | 0 | 4 | 65.104 | 0 | 0 | [22]
Rh | 0.022 | 12.38 | 1 | K | 0.015 | 0.83 | 17 | Al2O3 | -3.352 | 3.87 | 82 | None | 0 | 0 | FSP | 3 | 5 | 25 | 0 | 350 | 1 | 1 | 5 | 730 | 1 | 4 | 0 | 4 | 73.958 | 0 | 0 | [22]
Rh | 0.022 | 12.38 | 1 | K | 0.015 | 0.83 | 17 | Al2O3 | -3.352 | 3.87 | 82 | None | 0 | 0 | FSP | 3 | 5 | 25 | 0 | 350 | 1 | 1 | 5 | 800 | 1 | 4 | 0 | 4 | 79.167 | 0 | 0 | [22]
Ni | 0.046 | 9.22 | 2 | None | 0 | 0 | 0 | Zeolite | -3.081 | 1.561429 | 98 | None | 0 | 0 | IWI | 5 | 1 | 500 | 24 | 470 | 1 | 1 | 80 | 245 | 1 | 16.8 | 18.2 | 4 | 0.327 | 90.916 | 0.297 | [23]
Ni | 0.046 | 9.22 | 2 | None | 0 | 0 | 0 | Zeolite | -3.081 | 1.561429 | 98 | None | 0 | 0 | IWI | 5 | 1 | 500 | 24 | 470 | 1 | 1 | 80 | 300 | 1 | 16.8 | 18.2 | 4 | 0.98 | 36.41 | 0.357 | [23]
Ni | 0.046 | 9.22 | 2 | None | 0 | 0 | 0 | Zeolite | -3.081 | 1.561429 | 98 | None | 0 | 0 | IWI | 5 | 1 | 500 | 24 | 470 | 1 | 1 | 80 | 350 | 1 | 16.8 | 18.2 | 4 | 5.882 | 38.315 | 2.254 | [23]
Ni | 0.046 | 9.22 | 2 | None | 0 | 0 | 0 | Zeolite | -3.081 | 1.561429 | 98 | None | 0 | 0 | IWI | 5 | 1 | 500 | 24 | 470 | 1 | 1 | 80 | 400 | 1 | 16.8 | 18.2 | 4 | 16.993 | 38.608 | 6.561 | [23]
Ni | 0.046 | 9.22 | 2 | None | 0 | 0 | 0 | Zeolite | -3.081 | 1.561429 | 98 | None | 0 | 0 | IWI | 5 | 1 | 500 | 24 | 470 | 1 | 1 | 80 | 450 | 1 | 16.8 | 18.2 | 4 | 32.026 | 38.168 | 12.224 | [23]
Ni | 0.046 | 9.22 | 5 | None | 0 | 0 | 0 | Zeolite | -3.081 | 1.561429 | 95 | None | 0 | 0 | IWI | 5 | 1 | 500 | 24 | 470 | 1 | 1 | 80 | 245 | 1 | 16.8 | 18.2 | 4 | 0.654 | 99.414 | 0.65 | [23]
Ni | 0.046 | 9.22 | 5 | None | 0 | 0 | 0 | Zeolite | -3.081 | 1.561429 | 95 | None | 0 | 0 | IWI | 5 | 1 | 500 | 24 | 470 | 1 | 1 | 80 | 300 | 1 | 16.8 | 18.2 | 4 | 7.19 | 92.967 | 6.684 | [23]
Ni | 0.046 | 9.22 | 5 | None | 0 | 0 | 0 | Zeolite | -3.081 | 1.561429 | 95 | None | 0 | 0 | IWI | 5 | 1 | 500 | 24 | 470 | 1 | 1 | 80 | 350 | 1 | 16.8 | 18.2 | 4 | 15.686 | 80.22 | 12.583 | [23]
Ni | 0.046 | 9.22 | 5 | None | 0 | 0 | 0 | Zeolite | -3.081 | 1.561429 | 95 | None | 0 | 0 | IWI | 5 | 1 | 500 | 24 | 470 | 1 | 1 | 80 | 400 | 1 | 16.8 | 18.2 | 4 | 27.124 | 61.172 | 16.592 | [23]
Ni | 0.046 | 9.22 | 5 | None | 0 | 0 | 0 | Zeolite | -3.081 | 1.561429 | 95 | None | 0 | 0 | IWI | 5 | 1 | 500 | 24 | 470 | 1 | 1 | 80 | 455 | 1 | 16.8 | 18.2 | 4 | 44.771 | 60.147 | 26.928 | [23]
Ni | 0.046 | 9.22 | 10 | None | 0 | 0 | 0 | Zeolite | -3.081 | 1.561429 | 90 | None | 0 | 0 | IWI | 5 | 1 | 500 | 24 | 470 | 1 | 1 | 80 | 245 | 1 | 16.8 | 18.2 | 4 | 0.654 | 99.707 | 0.652 | [23]
Ni | 0.046 | 9.22 | 10 | None | 0 | 0 | 0 | Zeolite | -3.081 | 1.561429 | 90 | None | 0 | 0 | IWI | 5 | 1 | 500 | 24 | 470 | 1 | 1 | 80 | 300 | 1 | 16.8 | 18.2 | 4 | 6.863 | 95.311 | 6.541 | [23]
Ni | 0.046 | 9.22 | 10 | None | 0 | 0 | 0 | Zeolite | -3.081 | 1.561429 | 90 | None | 0 | 0 | IWI | 5 | 1 | 500 | 24 | 470 | 1 | 1 | 80 | 350 | 1 | 16.8 | 18.2 | 4 | 19.281 | 84.908 | 16.371 | [23]
Ni | 0.046 | 9.22 | 10 | None | 0 | 0 | 0 | Zeolite | -3.081 | 1.561429 | 90 | None | 0 | 0 | IWI | 5 | 1 | 500 | 24 | 470 | 1 | 1 | 80 | 405 | 1 | 16.8 | 18.2 | 4 | 49.02 | 78.608 | 38.534 | [23]
Ni | 0.046 | 9.22 | 10 | None | 0 | 0 | 0 | Zeolite | -3.081 | 1.561429 | 90 | None | 0 | 0 | IWI | 5 | 1 | 500 | 24 | 470 | 1 | 1 | 80 | 455 | 1 | 16.8 | 18.2 | 4 | 64.052 | 85.641 | 54.855 | [23]
Ni | 0.046 | 9.22 | 14 | None | 0 | 0 | 0 | Zeolite | -3.081 | 1.561429 | 86 | None | 0 | 0 | IWI | 5 | 1 | 500 | 24 | 470 | 1 | 1 | 80 | 245 | 1 | 16.8 | 18.2 | 4 | 1.307 | 100 | 1.307 | [23]
Ni | 0.046 | 9.22 | 14 | None | 0 | 0 | 0 | Zeolite | -3.081 | 1.561429 | 86 | None | 0 | 0 | IWI | 5 | 1 | 500 | 24 | 470 | 1 | 1 | 80 | 300 | 1 | 16.8 | 18.2 | 4 | 13.399 | 95.164 | 12.751 | [23]
Ni | 0.046 | 9.22 | 14 | None | 0 | 0 | 0 | Zeolite | -3.081 | 1.561429 | 86 | None | 0 | 0 | IWI | 5 | 1 | 500 | 24 | 470 | 1 | 1 | 80 | 365 | 1 | 16.8 | 18.2 | 4 | 53.595 | 90.183 | 48.334 | [23]
Ni | 0.046 | 9.22 | 14 | None | 0 | 0 | 0 | Zeolite | -3.081 | 1.561429 | 86 | None | 0 | 0 | IWI | 5 | 1 | 500 | 24 | 470 | 1 | 1 | 80 | 405 | 1 | 16.8 | 18.2 | 4 | 69.281 | 93.993 | 65.119 | [23]
Ni | 0.046 | 9.22 | 14 | None | 0 | 0 | 0 | Zeolite | -3.081 | 1.561429 | 86 | None | 0 | 0 | IWI | 5 | 1 | 500 | 24 | 470 | 1 | 1 | 80 | 445 | 1 | 16.8 | 18.2 | 4 | 73.529 | 94.432 | 69.435 | [23]
Ce | 0.075 | 8.98 | 7 | None | 0 | 0 | 0 | Zeolite | -3.081 | 1.561429 | 93 | None | 0 | 0 | IWI | 5 | 1 | 500 | 24 | 470 | 1 | 1 | 80 | 395 | 1 | 16.8 | 18.2 | 4 | 0 | 50.189 | 0 | [23]
Ce | 0.075 | 8.98 | 7 | None | 0 | 0 | 0 | Zeolite | -3.081 | 1.561429 | 93 | None | 0 | 0 | IWI | 5 | 1 | 500 | 24 | 470 | 1 | 1 | 80 | 450 | 1 | 16.8 | 18.2 | 4 | 2.241 | 2.038 | 0.046 | [23]
Ni | 0.046 | 9.22 | 4 | Ce | 0.075 | 8.98 | 3 | Zeolite | -3.081 | 1.561429 | 93 | None | 0 | 0 | IWI | 5 | 1 | 500 | 24 | 470 | 1 | 1 | 80 | 240 | 1 | 16.8 | 18.2 | 4 | 0 | 100 | 0 | [23]
Ni | 0.046 | 9.22 | 4 | Ce | 0.075 | 8.98 | 3 | Zeolite | -3.081 | 1.561429 | 93 | None | 0 | 0 | IWI | 5 | 1 | 500 | 24 | 470 | 1 | 1 | 80 | 295 | 1 | 16.8 | 18.2 | 4 | 1.681 | 84.302 | 1.417 | [23]
Ni | 0.046 | 9.22 | 4 | Ce | 0.075 | 8.98 | 3 | Zeolite | -3.081 | 1.561429 | 93 | None | 0 | 0 | IWI | 5 | 1 | 500 | 24 | 470 | 1 | 1 | 80 | 350 | 1 | 16.8 | 18.2 | 4 | 12.045 | 73.283 | 8.827 | [23]
Ni | 0.046 | 9.22 | 4 | Ce | 0.075 | 8.98 | 3 | Zeolite | -3.081 | 1.561429 | 93 | None | 0 | 0 | IWI | 5 | 1 | 500 | 24 | 470 | 1 | 1 | 80 | 405 | 1 | 16.8 | 18.2 | 4 | 30.532 | 71.925 | 21.96 | [23]
Ni | 0.046 | 9.22 | 4 | Ce | 0.075 | 8.98 | 3 | Zeolite | -3.081 | 1.561429 | 93 | None | 0 | 0 | IWI | 5 | 1 | 500 | 24 | 470 | 1 | 1 | 80 | 460 | 1 | 16.8 | 18.2 | 4 | 53.221 | 75.094 | 39.966 | [23]
Ni | 0.046 | 9.22 | 4 | Ce | 0.075 | 8.98 | 7 | Zeolite | -3.081 | 1.561429 | 89 | None | 0 | 0 | IWI | 5 | 1 | 500 | 24 | 470 | 1 | 1 | 80 | 245 | 1 | 16.8 | 18.2 | 4 | 1.961 | 97.585 | 1.914 | [23]
Ni | 0.046 | 9.22 | 4 | Ce | 0.075 | 8.98 | 7 | Zeolite | -3.081 | 1.561429 | 89 | None | 0 | 0 | IWI | 5 | 1 | 500 | 24 | 470 | 1 | 1 | 80 | 295 | 1 | 16.8 | 18.2 | 4 | 3.922 | 91.698 | 3.596 | [23]
Ni | 0.046 | 9.22 | 4 | Ce | 0.075 | 8.98 | 7 | Zeolite | -3.081 | 1.561429 | 89 | None | 0 | 0 | IWI | 5 | 1 | 500 | 24 | 470 | 1 | 1 | 80 | 355 | 1 | 16.8 | 18.2 | 4 | 21.849 | 79.623 | 17.397 | [23]
Ni | 0.046 | 9.22 | 4 | Ce | 0.075 | 8.98 | 7 | Zeolite | -3.081 | 1.561429 | 89 | None | 0 | 0 | IWI | 5 | 1 | 500 | 24 | 470 | 1 | 1 | 80 | 410 | 1 | 16.8 | 18.2 | 4 | 43.417 | 74.943 | 32.538 | [23]
Ni | 0.046 | 9.22 | 4 | Ce | 0.075 | 8.98 | 7 | Zeolite | -3.081 | 1.561429 | 89 | None | 0 | 0 | IWI | 5 | 1 | 500 | 24 | 470 | 1 | 1 | 80 | 445 | 1 | 16.8 | 18.2 | 4 | 54.902 | 78.717 | 43.217 | [23]
Ni | 0.046 | 9.22 | 5 | Ce | 0.075 | 8.98 | 15 | Zeolite | -3.081 | 1.561429 | 80 | None | 0 | 0 | IWI | 5 | 1 | 500 | 24 | 470 | 1 | 1 | 80 | 245 | 1 | 16.8 | 18.2 | 4 | 3.641 | 96.377 | 3.509 | [23]
Ni | 0.046 | 9.22 | 5 | Ce | 0.075 | 8.98 | 15 | Zeolite | -3.081 | 1.561429 | 80 | None | 0 | 0 | IWI | 5 | 1 | 500 | 24 | 470 | 1 | 1 | 80 | 300 | 1 | 16.8 | 18.2 | 4 | 8.964 | 91.094 | 8.166 | [23]
Ni | 0.046 | 9.22 | 5 | Ce | 0.075 | 8.98 | 15 | Zeolite | -3.081 | 1.561429 | 80 | None | 0 | 0 | IWI | 5 | 1 | 500 | 24 | 470 | 1 | 1 | 80 | 345 | 1 | 16.8 | 18.2 | 4 | 24.09 | 85.208 | 20.527 | [23]
Ni | 0.046 | 9.22 | 5 | Ce | 0.075 | 8.98 | 15 | Zeolite | -3.081 | 1.561429 | 80 | None | 0 | 0 | IWI | 5 | 1 | 500 | 24 | 470 | 1 | 1 | 80 | 355 | 1 | 16.8 | 18.2 | 4 | 29.692 | 85.358 | 25.344 | [23]
Ni | 0.046 | 9.22 | 5 | Ce | 0.075 | 8.98 | 15 | Zeolite | -3.081 | 1.561429 | 80 | None | 0 | 0 | IWI | 5 | 1 | 500 | 24 | 470 | 1 | 1 | 80 | 410 | 1 | 16.8 | 18.2 | 4 | 51.821 | 85.66 | 44.39 | [23]
Ni | 0.046 | 9.22 | 5 | Ce | 0.075 | 8.98 | 15 | Zeolite | -3.081 | 1.561429 | 80 | None | 0 | 0 | IWI | 5 | 1 | 500 | 24 | 470 | 1 | 1 | 80 | 450 | 1 | 16.8 | 18.2 | 4 | 60.504 | 86.868 | 52.559 | [23]
Ni | 0.046 | 9.22 | 8 | Ce | 0.075 | 8.98 | 7 | Zeolite | -3.081 | 1.561429 | 85 | None | 0 | 0 | IWI | 5 | 1 | 500 | 24 | 470 | 1 | 1 | 80 | 245 | 1 | 16.8 | 18.2 | 4 | 2.941 | 3.732 | 0.11 | [23]
Ni | 0.046 | 9.22 | 8 | Ce | 0.075 | 8.98 | 7 | Zeolite | -3.081 | 1.561429 | 85 | None | 0 | 0 | IWI | 5 | 1 | 500 | 24 | 470 | 1 | 1 | 80 | 305 | 1 | 16.8 | 18.2 | 4 | 12.032 | 12.887 | 1.551 | [23]
Ni | 0.046 | 9.22 | 8 | Ce | 0.075 | 8.98 | 7 | Zeolite | -3.081 | 1.561429 | 85 | None | 0 | 0 | IWI | 5 | 1 | 500 | 24 | 470 | 1 | 1 | 80 | 365 | 1 | 16.8 | 18.2 | 4 | 33.957 | 38.592 | 13.105 | [23]
Ni | 0.046 | 9.22 | 8 | Ce | 0.075 | 8.98 | 7 | Zeolite | -3.081 | 1.561429 | 85 | None | 0 | 0 | IWI | 5 | 1 | 500 | 24 | 470 | 1 | 1 | 80 | 405 | 1 | 16.8 | 18.2 | 4 | 52.139 | 51.831 | 27.024 | [23]
Ni | 0.046 | 9.22 | 8 | Ce | 0.075 | 8.98 | 7 | Zeolite | -3.081 | 1.561429 | 85 | None | 0 | 0 | IWI | 5 | 1 | 500 | 24 | 470 | 1 | 1 | 80 | 455 | 1 | 16.8 | 18.2 | 4 | 64.439 | 64.86 | 41.795 | [23]
Ni | 0.046 | 9.22 | 14 | Ce | 0.075 | 8.98 | 7 | Zeolite | -3.081 | 1.561429 | 79 | None | 0 | 0 | IWI | 5 | 1 | 500 | 24 | 470 | 1 | 1 | 80 | 245 | 1 | 16.8 | 18.2 | 4 | 2.139 | 1.972 | 0.042 | [23]
Ni | 0.046 | 9.22 | 14 | Ce | 0.075 | 8.98 | 7 | Zeolite | -3.081 | 1.561429 | 79 | None | 0 | 0 | IWI | 5 | 1 | 500 | 24 | 470 | 1 | 1 | 80 | 305 | 1 | 16.8 | 18.2 | 4 | 25.936 | 26.761 | 6.941 | [23]
Ni | 0.046 | 9.22 | 14 | Ce | 0.075 | 8.98 | 7 | Zeolite | -3.081 | 1.561429 | 79 | None | 0 | 0 | IWI | 5 | 1 | 500 | 24 | 470 | 1 | 1 | 80 | 340 | 1 | 16.8 | 18.2 | 4 | 51.604 | 52.465 | 27.074 | [23]
Ni | 0.046 | 9.22 | 14 | Ce | 0.075 | 8.98 | 7 | Zeolite | -3.081 | 1.561429 | 79 | None | 0 | 0 | IWI | 5 | 1 | 500 | 24 | 470 | 1 | 1 | 80 | 395 | 1 | 16.8 | 18.2 | 4 | 68.717 | 68.169 | 46.844 | [23]
Ni | 0.046 | 9.22 | 14 | Ce | 0.075 | 8.98 | 7 | Zeolite | -3.081 | 1.561429 | 79 | None | 0 | 0 | IWI | 5 | 1 | 500 | 24 | 470 | 1 | 1 | 80 | 445 | 1 | 16.8 | 18.2 | 4 | 71.658 | 70.141 | 50.262 | [23]
Ru | 0.131 | 12.32 | 2 | None | 0 | 0 | 0 | Al2O3 | -3.352 | 3.87 | 98 | None | 0 | 0 | WI | 5 | 1 | 500 | 3 | 350 | 1 | 0.5 | 5 | 250 | 1 | 6 | 0 | 4 | 1.342 | 99.835 | 1.34 | [24]
Ru | 0.131 | 12.32 | 2 | None | 0 | 0 | 0 | Al2O3 | -3.352 | 3.87 | 98 | None | 0 | 0 | WI | 5 | 1 | 500 | 3 | 350 | 1 | 0.5 | 5 | 300 | 1 | 6 | 0 | 4 | 8.054 | 99.832 | 8.04 | [24]
Ru | 0.131 | 12.32 | 2 | None | 0 | 0 | 0 | Al2O3 | -3.352 | 3.87 | 98 | None | 0 | 0 | WI | 5 | 1 | 500 | 3 | 350 | 1 | 0.5 | 5 | 350 | 1 | 6 | 0 | 4 | 25.839 | 99.671 | 25.754 | [24]
Ru | 0.131 | 12.32 | 2 | None | 0 | 0 | 0 | Al2O3 | -3.352 | 3.87 | 98 | None | 0 | 0 | WI | 5 | 1 | 500 | 3 | 350 | 1 | 0.5 | 5 | 400 | 1 | 6 | 0 | 4 | 56.711 | 99.747 | 56.568 | [24]
Ru | 0.131 | 12.32 | 2 | None | 0 | 0 | 0 | Al2O3 | -3.352 | 3.87 | 98 | None | 0 | 0 | WI | 5 | 1 | 500 | 3 | 350 | 1 | 0.5 | 5 | 450 | 1 | 6 | 0 | 4 | 78.188 | 99.701 | 77.954 | [24]
Ru | 0.131 | 12.32 | 2 | None | 0 | 0 | 0 | Al2O3 | -3.352 | 3.87 | 98 | None | 0 | 0 | WI | 5 | 1 | 500 | 3 | 350 | 1 | 0.5 | 5 | 500 | 1 | 6 | 0 | 4 | 80.537 | 98.832 | 79.596 | [24]
Ru | 0.131 | 12.32 | 2 | None | 0 | 0 | 0 | Al2O3 | -3.352 | 3.87 | 68.6 | CeO2 | -3.755 | 6.99 | WI | 5 | 1 | 500 | 3 | 350 | 1 | 0.5 | 5 | 250 | 1 | 6 | 0 | 4 | 13.087 | 99.689 | 13.046 | [24]
Ru | 0.131 | 12.32 | 2 | None | 0 | 0 | 0 | Al2O3 | -3.352 | 3.87 | 68.6 | CeO2 | -3.755 | 6.99 | WI | 5 | 1 | 500 | 3 | 350 | 1 | 0.5 | 5 | 300 | 1 | 6 | 0 | 4 | 62.752 | 99.912 | 62.697 | [24]
Ru | 0.131 | 12.32 | 2 | None | 0 | 0 | 0 | Al2O3 | -3.352 | 3.87 | 68.6 | CeO2 | -3.755 | 6.99 | WI | 5 | 1 | 500 | 3 | 350 | 1 | 0.5 | 5 | 350 | 1 | 6 | 0 | 4 | 84.899 | 99.976 | 84.879 | [24]
Ru | 0.131 | 12.32 | 2 | None | 0 | 0 | 0 | Al2O3 | -3.352 | 3.87 | 68.6 | CeO2 | -3.755 | 6.99 | WI | 5 | 1 | 500 | 3 | 350 | 1 | 0.5 | 5 | 400 | 1 | 6 | 0 | 4 | 93.289 | 99.96 | 93.252 | [24]
Ru | 0.131 | 12.32 | 2 | None | 0 | 0 | 0 | Al2O3 | -3.352 | 3.87 | 68.6 | CeO2 | -3.755 | 6.99 | WI | 5 | 1 | 500 | 3 | 350 | 1 | 0.5 | 5 | 450 | 1 | 6 | 0 | 4 | 89.597 | 99.915 | 89.521 | [24]
Ru | 0.131 | 12.32 | 2 | None | 0 | 0 | 0 | Al2O3 | -3.352 | 3.87 | 68.6 | CeO2 | -3.755 | 6.99 | WI | 5 | 1 | 500 | 3 | 350 | 1 | 0.5 | 5 | 500 | 1 | 6 | 0 | 4 | 81.879 | 99.375 | 81.367 | [24]
Ru | 0.131 | 12.32 | 2 | None | 0 | 0 | 0 | CeO2 | -3.755 | 6.99 | 58.8 | Al2O3 | -3.352 | 3.87 | WI | 5 | 1 | 500 | 3 | 350 | 1 | 0.5 | 5 | 250 | 1 | 6 | 0 | 4 | 15.772 | 99.463 | 15.687 | [24]
Ru | 0.131 | 12.32 | 2 | None | 0 | 0 | 0 | CeO2 | -3.755 | 6.99 | 58.8 | Al2O3 | -3.352 | 3.87 | WI | 5 | 1 | 500 | 3 | 350 | 1 | 0.5 | 5 | 300 | 1 | 6 | 0 | 4 | 69.128 | 99.936 | 69.084 | [24]
Ru | 0.131 | 12.32 | 2 | None | 0 | 0 | 0 | CeO2 | -3.755 | 6.99 | 58.8 | Al2O3 | -3.352 | 3.87 | WI | 5 | 1 | 500 | 3 | 350 | 1 | 0.5 | 5 | 350 | 1 | 6 | 0 | 4 | 90.604 | 99.994 | 90.599 | [24]
Ru | 0.131 | 12.32 | 2 | None | 0 | 0 | 0 | CeO2 | -3.755 | 6.99 | 58.8 | Al2O3 | -3.352 | 3.87 | WI | 5 | 1 | 500 | 3 | 350 | 1 | 0.5 | 5 | 400 | 1 | 6 | 0 | 4 | 93.96 | 99.985 | 93.946 | [24]
Ru | 0.131 | 12.32 | 2 | None | 0 | 0 | 0 | CeO2 | -3.755 | 6.99 | 58.8 | Al2O3 | -3.352 | 3.87 | WI | 5 | 1 | 500 | 3 | 350 | 1 | 0.5 | 5 | 450 | 1 | 6 | 0 | 4 | 89.597 | 99.804 | 89.421 | [24]
Ru | 0.131 | 12.32 | 2 | None | 0 | 0 | 0 | CeO2 | -3.755 | 6.99 | 58.8 | Al2O3 | -3.352 | 3.87 | WI | 5 | 1 | 500 | 3 | 350 | 1 | 0.5 | 5 | 500 | 1 | 6 | 0 | 4 | 80.872 | 98.82 | 79.918 | [24]
Ru | 0.131 | 12.32 | 2 | None | 0 | 0 | 0 | CeO2 | -3.755 | 6.99 | 98 | None | 0 | 0 | WI | 5 | 1 | 500 | 3 | 350 | 1 | 0.5 | 5 | 250 | 1 | 6 | 0 | 4 | 20.805 | 98.573 | 20.508 | [24]
Ru | 0.131 | 12.32 | 2 | None | 0 | 0 | 0 | CeO2 | -3.755 | 6.99 | 98 | None | 0 | 0 | WI | 5 | 1 | 500 | 3 | 350 | 1 | 0.5 | 5 | 300 | 1 | 6 | 0 | 4 | 83.893 | 99.948 | 83.849 | [24]
Ru | 0.131 | 12.32 | 2 | None | 0 | 0 | 0 | CeO2 | -3.755 | 6.99 | 98 | None | 0 | 0 | WI | 5 | 1 | 500 | 3 | 350 | 1 | 0.5 | 5 | 350 | 1 | 6 | 0 | 4 | 92.953 | 99.976 | 92.931 | [24]
Ru | 0.131 | 12.32 | 2 | None | 0 | 0 | 0 | CeO2 | -3.755 | 6.99 | 98 | None | 0 | 0 | WI | 5 | 1 | 500 | 3 | 350 | 1 | 0.5 | 5 | 400 | 1 | 6 | 0 | 4 | 90.604 | 99.893 | 90.507 | [24]
Ru | 0.131 | 12.32 | 2 | None | 0 | 0 | 0 | CeO2 | -3.755 | 6.99 | 98 | None | 0 | 0 | WI | 5 | 1 | 500 | 3 | 350 | 1 | 0.5 | 5 | 450 | 1 | 6 | 0 | 4 | 85.235 | 99.512 | 84.819 | [24]
Ru | 0.131 | 12.32 | 2 | None | 0 | 0 | 0 | CeO2 | -3.755 | 6.99 | 98 | None | 0 | 0 | WI | 5 | 1 | 500 | 3 | 350 | 1 | 0.5 | 5 | 500 | 1 | 6 | 0 | 4 | 77.517 | 97.613 | 75.667 | [24]
Ni | 0.046 | 9.22 | 15 | None | 0 | 0 | 0 | CeO2 | -3.755 | 6.99 | 51 | Al2O3 | -3.352 | 3.87 | DBD | 3 | 5 | 25 | 0 | 500 | 1 | 1 | 100 | 195 | 1 | 2 | 0 | 4 | 0.554 | 0 | 0 | [25]
Ni | 0.046 | 9.22 | 15 | None | 0 | 0 | 0 | CeO2 | -3.755 | 6.99 | 51 | Al2O3 | -3.352 | 3.87 | DBD | 3 | 5 | 25 | 0 | 500 | 1 | 1 | 100 | 200 | 1 | 2 | 0 | 4 | 5.54 | 99.012 | 5.485 | [25]
Ni | 0.046 | 9.22 | 15 | None | 0 | 0 | 0 | CeO2 | -3.755 | 6.99 | 51 | Al2O3 | -3.352 | 3.87 | DBD | 3 | 5 | 25 | 0 | 500 | 1 | 1 | 100 | 250 | 1 | 2 | 0 | 4 | 62.881 | 99.186 | 62.369 | [25]
Ni | 0.046 | 9.22 | 15 | None | 0 | 0 | 0 | CeO2 | -3.755 | 6.99 | 51 | Al2O3 | -3.352 | 3.87 | DBD | 3 | 5 | 25 | 0 | 500 | 1 | 1 | 100 | 270 | 1 | 2 | 0 | 4 | 76.177 | 99.651 | 75.911 | [25]
Ni | 0.046 | 9.22 | 15 | None | 0 | 0 | 0 | CeO2 | -3.755 | 6.99 | 51 | Al2O3 | -3.352 | 3.87 | DBD | 3 | 5 | 25 | 0 | 500 | 1 | 1 | 100 | 300 | 1 | 2 | 0 | 4 | 82.548 | 100 | 82.548 | [25]
Ni | 0.046 | 9.22 | 15 | None | 0 | 0 | 0 | CeO2 | -3.755 | 6.99 | 51 | Al2O3 | -3.352 | 3.87 | DBD | 3 | 5 | 25 | 0 | 500 | 1 | 1 | 100 | 350 | 1 | 2 | 0 | 4 | 86.981 | 100 | 86.981 | [25]
Ni | 0.046 | 9.22 | 15 | None | 0 | 0 | 0 | CeO2 | -3.755 | 6.99 | 51 | Al2O3 | -3.352 | 3.87 | DBD | 3 | 5 | 25 | 0 | 500 | 1 | 1 | 100 | 380 | 1 | 2 | 0 | 4 | 87.535 | 100 | 87.535 | [25]
Ni | 0.046 | 9.22 | 15 | None | 0 | 0 | 0 | CeO2 | -3.755 | 6.99 | 51 | Al2O3 | -3.352 | 3.87 | DBD | 3 | 5 | 25 | 0 | 500 | 1 | 1 | 100 | 400 | 1 | 2 | 0 | 4 | 86.981 | 99.942 | 86.931 | [25]
Ni | 0.046 | 9.22 | 15 | None | 0 | 0 | 0 | CeO2 | -3.755 | 6.99 | 51 | Al2O3 | -3.352 | 3.87 | DBD | 3 | 5 | 25 | 0 | 500 | 1 | 1 | 100 | 420 | 1 | 2 | 0 | 4 | 85.873 | 99.884 | 85.773 | [25]
Ni | 0.046 | 9.22 | 15 | None | 0 | 0 | 0 | CeO2 | -3.755 | 6.99 | 51 | Al2O3 | -3.352 | 3.87 | DBD | 3 | 5 | 25 | 0 | 500 | 1 | 1 | 100 | 450 | 1 | 2 | 0 | 4 | 84.488 | 98.023 | 82.818 | [25]
Ni | 0.046 | 9.22 | 15 | None | 0 | 0 | 0 | CeO2 | -3.755 | 6.99 | 51 | Al2O3 | -3.352 | 3.87 | DBD | 3 | 5 | 25 | 0 | 500 | 1 | 1 | 100 | 500 | 1 | 2 | 0 | 4 | 80.609 | 96.977 | 78.172 | [25]
Ni | 0.046 | 9.22 | 15 | None | 0 | 0 | 0 | Al2O3 | -3.352 | 3.87 | 85 | None | 0 | 0 | DBD | 3 | 5 | 25 | 0 | 500 | 1 | 1 | 100 | 270 | 1 | 2 | 0 | 4 | 12.188 | 97.965 | 11.94 | [25]
Ni | 0.046 | 9.22 | 15 | None | 0 | 0 | 0 | Al2O3 | -3.352 | 3.87 | 85 | None | 0 | 0 | DBD | 3 | 5 | 25 | 0 | 500 | 1 | 1 | 100 | 300 | 1 | 2 | 0 | 4 | 42.105 | 97.965 | 41.248 | [25]
Ni | 0.046 | 9.22 | 15 | None | 0 | 0 | 0 | Al2O3 | -3.352 | 3.87 | 85 | None | 0 | 0 | DBD | 3 | 5 | 25 | 0 | 500 | 1 | 1 | 100 | 350 | 1 | 2 | 0 | 4 | 69.806 | 98.779 | 68.954 | [25]
Ni | 0.046 | 9.22 | 15 | None | 0 | 0 | 0 | Al2O3 | -3.352 | 3.87 | 85 | None | 0 | 0 | DBD | 3 | 5 | 25 | 0 | 500 | 1 | 1 | 100 | 380 | 1 | 2 | 0 | 4 | 77.008 | 99.826 | 76.874 | [25]
Ni | 0.046 | 9.22 | 15 | None | 0 | 0 | 0 | Al2O3 | -3.352 | 3.87 | 85 | None | 0 | 0 | DBD | 3 | 5 | 25 | 0 | 500 | 1 | 1 | 100 | 400 | 1 | 2 | 0 | 4 | 80.055 | 99.942 | 80.009 | [25]
Ni | 0.046 | 9.22 | 15 | None | 0 | 0 | 0 | Al2O3 | -3.352 | 3.87 | 85 | None | 0 | 0 | DBD | 3 | 5 | 25 | 0 | 500 | 1 | 1 | 100 | 420 | 1 | 2 | 0 | 4 | 81.717 | 100 | 81.717 | [25]
Ni | 0.046 | 9.22 | 15 | None | 0 | 0 | 0 | Al2O3 | -3.352 | 3.87 | 85 | None | 0 | 0 | DBD | 3 | 5 | 25 | 0 | 500 | 1 | 1 | 100 | 450 | 1 | 2 | 0 | 4 | 83.657 | 99.942 | 83.608 | [25]
Ni | 0.046 | 9.22 | 15 | None | 0 | 0 | 0 | Al2O3 | -3.352 | 3.87 | 85 | None | 0 | 0 | DBD | 3 | 5 | 25 | 0 | 500 | 1 | 1 | 100 | 500 | 1 | 2 | 0 | 4 | 80.886 | 98.198 | 79.428 | [25]
Ni | 0.046 | 9.22 | 15 | None | 0 | 0 | 0 | Al2O3 | -3.352 | 3.87 | 85 | None | 0 | 0 | WI | 5 | 1 | 500 | 4 | 500 | 1 | 1 | 100 | 300 | 1 | 2 | 0 | 4 | 9.418 | 98.547 | 9.281 | [25]
Ni | 0.046 | 9.22 | 15 | None | 0 | 0 | 0 | Al2O3 | -3.352 | 3.87 | 85 | None | 0 | 0 | WI | 5 | 1 | 500 | 4 | 500 | 1 | 1 | 100 | 350 | 1 | 2 | 0 | 4 | 38.227 | 97.093 | 37.116 | [25]
Ni | 0.046 | 9.22 | 15 | None | 0 | 0 | 0 | Al2O3 | -3.352 | 3.87 | 85 | None | 0 | 0 | WI | 5 | 1 | 500 | 4 | 500 | 1 | 1 | 100 | 380 | 1 | 2 | 0 | 4 | 49.861 | 97.442 | 48.586 | [25]
Ni | 0.046 | 9.22 | 15 | None | 0 | 0 | 0 | Al2O3 | -3.352 | 3.87 | 85 | None | 0 | 0 | WI | 5 | 1 | 500 | 4 | 500 | 1 | 1 | 100 | 400 | 1 | 2 | 0 | 4 | 65.928 | 97.267 | 64.126 | [25]
Ni | 0.046 | 9.22 | 15 | None | 0 | 0 | 0 | Al2O3 | -3.352 | 3.87 | 85 | None | 0 | 0 | WI | 5 | 1 | 500 | 4 | 500 | 1 | 1 | 100 | 420 | 1 | 2 | 0 | 4 | 70.083 | 96.86 | 67.882 | [25]
Ni | 0.046 | 9.22 | 15 | None | 0 | 0 | 0 | Al2O3 | -3.352 | 3.87 | 85 | None | 0 | 0 | WI | 5 | 1 | 500 | 4 | 500 | 1 | 1 | 100 | 450 | 1 | 2 | 0 | 4 | 74.238 | 97.558 | 72.425 | [25]
Ni | 0.046 | 9.22 | 15 | None | 0 | 0 | 0 | Al2O3 | -3.352 | 3.87 | 85 | None | 0 | 0 | WI | 5 | 1 | 500 | 4 | 500 | 1 | 1 | 100 | 500 | 1 | 2 | 0 | 4 | 67.59 | 96.047 | 64.918 | [25]
Ni | 0.046 | 9.22 | 15 | None | 0 | 0 | 0 | CeO2 | -3.755 | 6.99 | 51 | Al2O3 | -3.352 | 3.87 | WI | 5 | 1 | 500 | 4 | 500 | 1 | 1 | 100 | 250 | 1 | 2 | 0 | 4 | 22.992 | 97.965 | 22.524 | [25]
Ni | 0.046 | 9.22 | 15 | None | 0 | 0 | 0 | CeO2 | -3.755 | 6.99 | 51 | Al2O3 | -3.352 | 3.87 | WI | 5 | 1 | 500 | 4 | 500 | 1 | 1 | 100 | 300 | 1 | 2 | 0 | 4 | 58.172 | 99.302 | 57.766 | [25]
Ni | 0.046 | 9.22 | 15 | None | 0 | 0 | 0 | CeO2 | -3.755 | 6.99 | 51 | Al2O3 | -3.352 | 3.87 | WI | 5 | 1 | 500 | 4 | 500 | 1 | 1 | 100 | 350 | 1 | 2 | 0 | 4 | 77.839 | 99.942 | 77.794 | [25]
Ni | 0.046 | 9.22 | 15 | None | 0 | 0 | 0 | CeO2 | -3.755 | 6.99 | 51 | Al2O3 | -3.352 | 3.87 | WI | 5 | 1 | 500 | 4 | 500 | 1 | 1 | 100 | 380 | 1 | 2 | 0 | 4 | 80.886 | 99.709 | 80.651 | [25]
Ni | 0.046 | 9.22 | 15 | None | 0 | 0 | 0 | CeO2 | -3.755 | 6.99 | 51 | Al2O3 | -3.352 | 3.87 | WI | 5 | 1 | 500 | 4 | 500 | 1 | 1 | 100 | 400 | 1 | 2 | 0 | 4 | 81.44 | 99.651 | 81.156 | [25]
Ni | 0.046 | 9.22 | 15 | None | 0 | 0 | 0 | CeO2 | -3.755 | 6.99 | 51 | Al2O3 | -3.352 | 3.87 | WI | 5 | 1 | 500 | 4 | 500 | 1 | 1 | 100 | 420 | 1 | 2 | 0 | 4 | 80.609 | 99.651 | 80.328 | [25]
Ni | 0.046 | 9.22 | 15 | None | 0 | 0 | 0 | CeO2 | -3.755 | 6.99 | 51 | Al2O3 | -3.352 | 3.87 | WI | 5 | 1 | 500 | 4 | 500 | 1 | 1 | 100 | 450 | 1 | 2 | 0 | 4 | 78.67 | 98.372 | 77.389 | [25]
Ni | 0.046 | 9.22 | 15 | None | 0 | 0 | 0 | CeO2 | -3.755 | 6.99 | 51 | Al2O3 | -3.352 | 3.87 | WI | 5 | 1 | 500 | 4 | 500 | 1 | 1 | 100 | 500 | 1 | 2 | 0 | 4 | 74.515 | 96.279 | 71.742 | [25]
Ni | 0.046 | 9.22 | 30 | None | 0 | 0 | 0 | ZrO2 | -3.755 | 6.04 | 70 | None | 0 | 0 | CI | 4 | 3 | 450 | 3 | 400 | 5 | 2 | 100 | 190 | 5 | 12 | 0 | 4 | 9.798 | 43.521 | 4.264 | [26]
Ni | 0.046 | 9.22 | 30 | None | 0 | 0 | 0 | ZrO2 | -3.755 | 6.04 | 70 | None | 0 | 0 | CI | 4 | 3 | 450 | 3 | 400 | 5 | 2 | 100 | 210 | 5 | 12 | 0 | 4 | 12.323 | 70.358 | 8.67 | [26]
Ni | 0.046 | 9.22 | 30 | None | 0 | 0 | 0 | ZrO2 | -3.755 | 6.04 | 70 | None | 0 | 0 | CI | 4 | 3 | 450 | 3 | 400 | 5 | 2 | 100 | 230 | 5 | 12 | 0 | 4 | 47.424 | 85.455 | 40.526 | [26]
Ni | 0.046 | 9.22 | 30 | None | 0 | 0 | 0 | ZrO2 | -3.755 | 6.04 | 70 | None | 0 | 0 | CI | 4 | 3 | 450 | 3 | 400 | 5 | 2 | 100 | 250 | 5 | 12 | 0 | 4 | 91.364 | 92.287 | 84.317 | [26]
Ni | 0.046 | 9.22 | 30 | None | 0 | 0 | 0 | ZrO2 | -3.755 | 6.04 | 70 | None | 0 | 0 | CI | 4 | 3 | 450 | 3 | 400 | 5 | 2 | 100 | 270 | 5 | 12 | 0 | 4 | 97.929 | 94.05 | 92.102 | [26]
Ni | 0.046 | 9.22 | 30 | None | 0 | 0 | 0 | ZrO2 | -3.755 | 6.04 | 70 | None | 0 | 0 | CI | 4 | 3 | 450 | 3 | 400 | 5 | 2 | 100 | 290 | 5 | 12 | 0 | 4 | 99.192 | 94.38 | 93.617 | [26]
Ni | 0.046 | 9.22 | 30 | None | 0 | 0 | 0 | ZrO2 | -3.755 | 6.04 | 70 | None | 0 | 0 | CI | 4 | 3 | 450 | 3 | 400 | 5 | 2 | 100 | 310 | 5 | 12 | 0 | 4 | 99.697 | 34.38 | 34.276 | [26]
Ni | 0.046 | 9.22 | 30 | None | 0 | 0 | 0 | ZrO2 | -3.755 | 6.04 | 70 | None | 0 | 0 | CI | 4 | 3 | 450 | 3 | 400 | 5 | 2 | 100 | 330 | 5 | 12 | 0 | 4 | 99.949 | 34.601 | 34.583 | [26]
Ni | 0.046 | 9.22 | 30 | Fe | 0.148 | 7.59 | 3 | ZrO2 | -3.755 | 6.04 | 67 | None | 0 | 0 | CI | 4 | 3 | 450 | 3 | 400 | 5 | 2 | 100 | 190 | 5 | 12 | 0 | 4 | 12.323 | 45.895 | 5.656 | [26]
Ni | 0.046 | 9.22 | 30 | Fe | 0.148 | 7.59 | 3 | ZrO2 | -3.755 | 6.04 | 67 | None | 0 | 0 | CI | 4 | 3 | 450 | 3 | 400 | 5 | 2 | 100 | 210 | 5 | 12 | 0 | 4 | 16.616 | 75.537 | 12.551 | [26]
Ni | 0.046 | 9.22 | 30 | Fe | 0.148 | 7.59 | 3 | ZrO2 | -3.755 | 6.04 | 67 | None | 0 | 0 | CI | 4 | 3 | 450 | 3 | 400 | 5 | 2 | 100 | 230 | 5 | 12 | 0 | 4 | 82.273 | 89.421 | 73.569 | [26]
Ni | 0.046 | 9.22 | 30 | Fe | 0.148 | 7.59 | 3 | ZrO2 | -3.755 | 6.04 | 67 | None | 0 | 0 | CI | 4 | 3 | 450 | 3 | 400 | 5 | 2 | 100 | 250 | 5 | 12 | 0 | 4 | 95.657 | 92.617 | 88.595 | [26]
Ni | 0.046 | 9.22 | 30 | Fe | 0.148 | 7.59 | 3 | ZrO2 | -3.755 | 6.04 | 67 | None | 0 | 0 | CI | 4 | 3 | 450 | 3 | 400 | 5 | 2 | 100 | 270 | 5 | 12 | 0 | 4 | 98.939 | 94.16 | 93.161 | [26]
Ni | 0.046 | 9.22 | 30 | Fe | 0.148 | 7.59 | 3 | ZrO2 | -3.755 | 6.04 | 67 | None | 0 | 0 | CI | 4 | 3 | 450 | 3 | 400 | 5 | 2 | 100 | 290 | 5 | 12 | 0 | 4 | 99.444 | 94.49 | 93.965 | [26]
Ni | 0.046 | 9.22 | 30 | Fe | 0.148 | 7.59 | 3 | ZrO2 | -3.755 | 6.04 | 67 | None | 0 | 0 | CI | 4 | 3 | 450 | 3 | 400 | 5 | 2 | 100 | 310 | 5 | 12 | 0 | 4 | 99.697 | 94.27 | 93.984 | [26]
Ni | 0.046 | 9.22 | 30 | Fe | 0.148 | 7.59 | 3 | ZrO2 | -3.755 | 6.04 | 67 | None | 0 | 0 | CI | 4 | 3 | 450 | 3 | 400 | 5 | 2 | 100 | 330 | 5 | 12 | 0 | 4 | 99.949 | 94.05 | 94.002 | [26]
Ni | 0.046 | 9.22 | 30 | Co | 0.025 | 9.2 | 3 | ZrO2 | -3.755 | 6.04 | 67 | None | 0 | 0 | CI | 4 | 3 | 450 | 3 | 400 | 5 | 2 | 100 | 190 | 5 | 12 | 0 | 4 | 15.101 | 40.937 | 6.182 | [26]
Ni | 0.046 | 9.22 | 30 | Co | 0.025 | 9.2 | 3 | ZrO2 | -3.755 | 6.04 | 67 | None | 0 | 0 | CI | 4 | 3 | 450 | 3 | 400 | 5 | 2 | 100 | 210 | 5 | 12 | 0 | 4 | 20.404 | 65.069 | 13.277 | [26]
Ni | 0.046 | 9.22 | 30 | Co | 0.025 | 9.2 | 3 | ZrO2 | -3.755 | 6.04 | 67 | None | 0 | 0 | CI | 4 | 3 | 450 | 3 | 400 | 5 | 2 | 100 | 230 | 5 | 12 | 0 | 4 | 88.586 | 80.386 | 71.211 | [26]
Ni | 0.046 | 9.22 | 30 | Co | 0.025 | 9.2 | 3 | ZrO2 | -3.755 | 6.04 | 67 | None | 0 | 0 | CI | 4 | 3 | 450 | 3 | 400 | 5 | 2 | 100 | 250 | 5 | 12 | 0 | 4 | 97.929 | 90.854 | 88.972 | [26]
Ni | 0.046 | 9.22 | 30 | Co | 0.025 | 9.2 | 3 | ZrO2 | -3.755 | 6.04 | 67 | None | 0 | 0 | CI | 4 | 3 | 450 | 3 | 400 | 5 | 2 | 100 | 270 | 5 | 12 | 0 | 4 | 99.697 | 92.617 | 92.336 | [26]
Ni | 0.046 | 9.22 | 30 | Co | 0.025 | 9.2 | 3 | ZrO2 | -3.755 | 6.04 | 67 | None | 0 | 0 | CI | 4 | 3 | 450 | 3 | 400 | 5 | 2 | 100 | 290 | 5 | 12 | 0 | 4 | 99.697 | 93.499 | 93.216 | [26]
Ni | 0.046 | 9.22 | 30 | Co | 0.025 | 9.2 | 3 | ZrO2 | -3.755 | 6.04 | 67 | None | 0 | 0 | CI | 4 | 3 | 450 | 3 | 400 | 5 | 2 | 100 | 310 | 5 | 12 | 0 | 4 | 99.697 | 93.168 | 92.886 | [26]
Ni | 0.046 | 9.22 | 30 | Co | 0.025 | 9.2 | 3 | ZrO2 | -3.755 | 6.04 | 67 | None | 0 | 0 | CI | 4 | 3 | 450 | 3 | 400 | 5 | 2 | 100 | 330 | 5 | 12 | 0 | 4 | 100 | 92.507 | 92.507 | [26]
Ni | 0.046 | 9.22 | 30 | Cu | 0.033 | 9.2 | 3 | ZrO2 | -3.755 | 6.04 | 67 | None | 0 | 0 | CI | 4 | 3 | 450 | 3 | 400 | 5 | 2 | 100 | 190 | 5 | 12 | 0 | 4 | 13.333 | 23.196 | 3.093 | [26]
Ni | 0.046 | 9.22 | 30 | Cu | 0.033 | 9.2 | 3 | ZrO2 | -3.755 | 6.04 | 67 | None | 0 | 0 | CI | 4 | 3 | 450 | 3 | 400 | 5 | 2 | 100 | 210 | 5 | 12 | 0 | 4 | 18.131 | 41.047 | 7.442 | [26]
Ni | 0.046 | 9.22 | 30 | Cu | 0.033 | 9.2 | 3 | ZrO2 | -3.755 | 6.04 | 67 | None | 0 | 0 | CI | 4 | 3 | 450 | 3 | 400 | 5 | 2 | 100 | 230 | 5 | 12 | 0 | 4 | 38.586 | 60.11 | 23.194 | [26]
Ni | 0.046 | 9.22 | 30 | Cu | 0.033 | 9.2 | 3 | ZrO2 | -3.755 | 6.04 | 67 | None | 0 | 0 | CI | 4 | 3 | 450 | 3 | 400 | 5 | 2 | 100 | 250 | 5 | 12 | 0 | 4 | 55.758 | 70.799 | 39.476 | [26]
Ni | 0.046 | 9.22 | 30 | Cu | 0.033 | 9.2 | 3 | ZrO2 | -3.755 | 6.04 | 67 | None | 0 | 0 | CI | 4 | 3 | 450 | 3 | 400 | 5 | 2 | 100 | 270 | 5 | 12 | 0 | 4 | 76.212 | 80.386 | 61.264 | [26]
Ni | 0.046 | 9.22 | 30 | Cu | 0.033 | 9.2 | 3 | ZrO2 | -3.755 | 6.04 | 67 | None | 0 | 0 | CI | 4 | 3 | 450 | 3 | 400 | 5 | 2 | 100 | 290 | 5 | 12 | 0 | 4 | 85.808 | 82.92 | 71.152 | [26]
Ni | 0.046 | 9.22 | 30 | Cu | 0.033 | 9.2 | 3 | ZrO2 | -3.755 | 6.04 | 67 | None | 0 | 0 | CI | 4 | 3 | 450 | 3 | 400 | 5 | 2 | 100 | 310 | 5 | 12 | 0 | 4 | 86.566 | 96.556 | 83.585 | [26]
Ni | 0.046 | 9.22 | 30 | Cu | 0.033 | 9.2 | 3 | ZrO2 | -3.755 | 6.04 | 67 | None | 0 | 0 | CI | 4 | 3 | 450 | 3 | 400 | 5 | 2 | 100 | 330 | 5 | 12 | 0 | 4 | 86.818 | 86.777 | 75.338 | [26]
Ni | 0.046 | 9.22 | 30 | Fe | 0.148 | 7.59 | 5 | ZrO2 | -3.755 | 6.04 | 65 | None | 0 | 0 | CI | 4 | 3 | 450 | 3 | 400 | 5 | 2 | 100 | 190 | 5 | 12 | 0 | 4 | 9.94 | 41.778 | 4.153 | [26]
Ni | 0.046 | 9.22 | 30 | Fe | 0.148 | 7.59 | 5 | ZrO2 | -3.755 | 6.04 | 65 | None | 0 | 0 | CI | 4 | 3 | 450 | 3 | 400 | 5 | 2 | 100 | 210 | 5 | 12 | 0 | 4 | 24.398 | 67.667 | 16.509 | [26]
Ni | 0.046 | 9.22 | 30 | Fe | 0.148 | 7.59 | 5 | ZrO2 | -3.755 | 6.04 | 65 | None | 0 | 0 | CI | 4 | 3 | 450 | 3 | 400 | 5 | 2 | 100 | 230 | 5 | 12 | 0 | 4 | 87.048 | 86 | 74.861 | [26]
Ni | 0.046 | 9.22 | 30 | Fe | 0.148 | 7.59 | 5 | ZrO2 | -3.755 | 6.04 | 65 | None | 0 | 0 | CI | 4 | 3 | 450 | 3 | 400 | 5 | 2 | 100 | 250 | 5 | 12 | 0 | 4 | 93.072 | 89.111 | 82.937 | [26]
Ni | 0.046 | 9.22 | 30 | Fe | 0.148 | 7.59 | 5 | ZrO2 | -3.755 | 6.04 | 65 | None | 0 | 0 | CI | 4 | 3 | 450 | 3 | 400 | 5 | 2 | 100 | 270 | 5 | 12 | 0 | 4 | 97.59 | 92.556 | 90.325 | [26]
Ni | 0.046 | 9.22 | 30 | Fe | 0.148 | 7.59 | 5 | ZrO2 | -3.755 | 6.04 | 65 | None | 0 | 0 | CI | 4 | 3 | 450 | 3 | 400 | 5 | 2 | 100 | 290 | 5 | 12 | 0 | 4 | 98.795 | 94.778 | 93.636 | [26]
Ni | 0.046 | 9.22 | 30 | Fe | 0.148 | 7.59 | 5 | ZrO2 | -3.755 | 6.04 | 65 | None | 0 | 0 | CI | 4 | 3 | 450 | 3 | 400 | 5 | 2 | 100 | 310 | 5 | 12 | 0 | 4 | 99.398 | 94.333 | 93.765 | [26]
Ni | 0.046 | 9.22 | 30 | Fe | 0.148 | 7.59 | 5 | ZrO2 | -3.755 | 6.04 | 65 | None | 0 | 0 | CI | 4 | 3 | 450 | 3 | 400 | 5 | 2 | 100 | 330 | 5 | 12 | 0 | 4 | 99.398 | 94.556 | 93.987 | [26]
Ni | 0.046 | 9.22 | 30 | Fe | 0.148 | 7.59 | 7 | ZrO2 | -3.755 | 6.04 | 63 | None | 0 | 0 | CI | 4 | 3 | 450 | 3 | 400 | 5 | 2 | 100 | 190 | 5 | 12 | 0 | 4 | 8.434 | 40 | 3.374 | [26]
Ni | 0.046 | 9.22 | 30 | Fe | 0.148 | 7.59 | 7 | ZrO2 | -3.755 | 6.04 | 63 | None | 0 | 0 | CI | 4 | 3 | 450 | 3 | 400 | 5 | 2 | 100 | 210 | 5 | 12 | 0 | 4 | 13.855 | 59 | 8.174 | [26]
Ni | 0.046 | 9.22 | 30 | Fe | 0.148 | 7.59 | 7 | ZrO2 | -3.755 | 6.04 | 63 | None | 0 | 0 | CI | 4 | 3 | 450 | 3 | 400 | 5 | 2 | 100 | 230 | 5 | 12 | 0 | 4 | 46.084 | 83.111 | 38.301 | [26]
Ni | 0.046 | 9.22 | 30 | Fe | 0.148 | 7.59 | 7 | ZrO2 | -3.755 | 6.04 | 63 | None | 0 | 0 | CI | 4 | 3 | 450 | 3 | 400 | 5 | 2 | 100 | 250 | 5 | 12 | 0 | 4 | 84.94 | 85.667 | 72.766 | [26]
Ni | 0.046 | 9.22 | 30 | Fe | 0.148 | 7.59 | 7 | ZrO2 | -3.755 | 6.04 | 63 | None | 0 | 0 | CI | 4 | 3 | 450 | 3 | 400 | 5 | 2 | 100 | 270 | 5 | 12 | 0 | 4 | 93.373 | 91.222 | 85.177 | [26]
Ni | 0.046 | 9.22 | 30 | Fe | 0.148 | 7.59 | 7 | ZrO2 | -3.755 | 6.04 | 63 | None | 0 | 0 | CI | 4 | 3 | 450 | 3 | 400 | 5 | 2 | 100 | 290 | 5 | 12 | 0 | 4 | 95.181 | 93.667 | 89.153 | [26]
Ni | 0.046 | 9.22 | 30 | Fe | 0.148 | 7.59 | 7 | ZrO2 | -3.755 | 6.04 | 63 | None | 0 | 0 | CI | 4 | 3 | 450 | 3 | 400 | 5 | 2 | 100 | 310 | 5 | 12 | 0 | 4 | 96.687 | 94.778 | 91.638 | [26]
Ni | 0.046 | 9.22 | 30 | Fe | 0.148 | 7.59 | 7 | ZrO2 | -3.755 | 6.04 | 63 | None | 0 | 0 | CI | 4 | 3 | 450 | 3 | 400 | 5 | 2 | 100 | 330 | 5 | 12 | 0 | 4 | 97.289 | 95 | 92.425 | [26]
Ru | 0.131 | 12.32 | 0.5 | None | 0 | 0 | 0 | NC | 0.008 | 1.94 | 99.5 | None | 0 | 0 | IWI | 5 | 1 | 450 | 3 | 550 | 1 | 1 | 50 | 210 | 1 | 0.83 | 80 | 3 | 0.803 | 0 | 0 | [27]
Ru | 0.131 | 12.32 | 0.5 | None | 0 | 0 | 0 | NC | 0.008 | 1.94 | 99.5 | None | 0 | 0 | IWI | 5 | 1 | 450 | 3 | 550 | 1 | 1 | 50 | 220 | 1 | 0.83 | 80 | 3 | 1.205 | 0 | 0 | [27]
Ru | 0.131 | 12.32 | 0.5 | None | 0 | 0 | 0 | NC | 0.008 | 1.94 | 99.5 | None | 0 | 0 | IWI | 5 | 1 | 450 | 3 | 550 | 1 | 1 | 50 | 230 | 1 | 0.83 | 80 | 3 | 1.004 | 0 | 0 | [27]
Ru | 0.131 | 12.32 | 0.5 | None | 0 | 0 | 0 | NC | 0.008 | 1.94 | 99.5 | None | 0 | 0 | IWI | 5 | 1 | 450 | 3 | 550 | 1 | 1 | 50 | 240 | 1 | 0.83 | 80 | 3 | 1.406 | 0 | 0 | [27]
Ru | 0.131 | 12.32 | 0.5 | None | 0 | 0 | 0 | NC | 0.008 | 1.94 | 99.5 | None | 0 | 0 | IWI | 5 | 1 | 450 | 3 | 550 | 1 | 1 | 50 | 250 | 1 | 0.83 | 80 | 3 | 2.008 | 0 | 0 | [27]
Ru | 0.131 | 12.32 | 0.5 | None | 0 | 0 | 0 | NC | 0.008 | 1.94 | 99.5 | None | 0 | 0 | IWI | 5 | 1 | 450 | 3 | 550 | 1 | 1 | 50 | 260 | 1 | 0.83 | 80 | 3 | 1.807 | 0 | 0 | [27]
Ru | 0.131 | 12.32 | 0.5 | None | 0 | 0 | 0 | NC | 0.008 | 1.94 | 99.5 | None | 0 | 0 | IWI | 5 | 1 | 450 | 3 | 550 | 1 | 1 | 50 | 270 | 1 | 0.83 | 80 | 3 | 2.209 | 0 | 0 | [27]
Ru | 0.131 | 12.32 | 0.5 | None | 0 | 0 | 0 | NC | 0.008 | 1.94 | 99.5 | None | 0 | 0 | IWI | 5 | 1 | 450 | 3 | 550 | 1 | 1 | 50 | 280 | 1 | 0.83 | 80 | 3 | 2.41 | 0 | 0 | [27]
Ru | 0.131 | 12.32 | 0.5 | None | 0 | 0 | 0 | NC | 0.008 | 1.94 | 99.5 | None | 0 | 0 | IWI | 5 | 1 | 450 | 3 | 550 | 1 | 1 | 50 | 290 | 1 | 0.83 | 80 | 3 | 3.213 | 0 | 0 | [27]
Ru | 0.131 | 12.32 | 0.5 | None | 0 | 0 | 0 | NC | 0.008 | 1.94 | 99.5 | None | 0 | 0 | IWI | 5 | 1 | 450 | 3 | 550 | 1 | 1 | 50 | 300 | 1 | 0.83 | 80 | 3 | 3.815 | 0 | 0 | [27]
Ru | 0.131 | 12.32 | 0.5 | None | 0 | 0 | 0 | NC | 0.008 | 1.94 | 99.5 | None | 0 | 0 | IWI | 5 | 1 | 450 | 3 | 550 | 1 | 1 | 50 | 310 | 1 | 0.83 | 80 | 3 | 5.02 | 0 | 0 | [27]
Ru | 0.131 | 12.32 | 0.5 | None | 0 | 0 | 0 | NC | 0.008 | 1.94 | 99.5 | None | 0 | 0 | IWI | 5 | 1 | 450 | 3 | 550 | 1 | 1 | 50 | 320 | 1 | 0.83 | 80 | 3 | 6.426 | 0 | 0 | [27]
Ru | 0.131 | 12.32 | 0.5 | None | 0 | 0 | 0 | NC | 0.008 | 1.94 | 99.5 | None | 0 | 0 | IWI | 5 | 1 | 450 | 3 | 550 | 1 | 1 | 50 | 330 | 1 | 0.83 | 80 | 3 | 8.635 | 0 | 0 | [27]
Ru | 0.131 | 12.32 | 0.5 | None | 0 | 0 | 0 | NC | 0.008 | 1.94 | 99.5 | None | 0 | 0 | IWI | 5 | 1 | 450 | 3 | 550 | 1 | 1 | 50 | 340 | 1 | 0.83 | 80 | 3 | 11.044 | 6.139 | 0.678 | [27]
Ru | 0.131 | 12.32 | 0.5 | None | 0 | 0 | 0 | NC | 0.008 | 1.94 | 99.5 | None | 0 | 0 | IWI | 5 | 1 | 450 | 3 | 550 | 1 | 1 | 50 | 350 | 1 | 0.83 | 80 | 3 | 13.454 | 6.258 | 0.842 | [27]
Ru | 0.131 | 12.32 | 0.5 | None | 0 | 0 | 0 | NC | 0.008 | 1.94 | 99.5 | None | 0 | 0 | IWI | 5 | 1 | 450 | 3 | 550 | 1 | 1 | 50 | 360 | 1 | 0.83 | 80 | 3 | 17.269 | 8.831 | 1.525 | [27]
Ru | 0.131 | 12.32 | 0.5 | None | 0 | 0 | 0 | NC | 0.008 | 1.94 | 99.5 | None | 0 | 0 | IWI | 5 | 1 | 450 | 3 | 550 | 1 | 1 | 50 | 370 | 1 | 0.83 | 80 | 3 | 20.884 | 10.549 | 2.203 | [27]
Ru | 0.131 | 12.32 | 0.5 | None | 0 | 0 | 0 | NC | 0.008 | 1.94 | 99.5 | None | 0 | 0 | IWI | 5 | 1 | 450 | 3 | 550 | 1 | 1 | 50 | 380 | 1 | 0.83 | 80 | 3 | 24.699 | 12.353 | 3.051 | [27]
Ru | 0.131 | 12.32 | 0.5 | None | 0 | 0 | 0 | NC | 0.008 | 1.94 | 99.5 | None | 0 | 0 | IWI | 5 | 1 | 450 | 3 | 550 | 1 | 1 | 50 | 390 | 1 | 0.83 | 80 | 3 | 28.916 | 14.068 | 4.068 | [27]
Ru | 0.131 | 12.32 | 0.5 | None | 0 | 0 | 0 | NC | 0.008 | 1.94 | 99.5 | None | 0 | 0 | IWI | 5 | 1 | 450 | 3 | 550 | 1 | 1 | 50 | 400 | 1 | 0.83 | 80 | 3 | 32.129 | 16.353 | 5.254 | [27]
Ru | 0.131 | 12.32 | 0.5 | None | 0 | 0 | 0 | NC | 0.008 | 1.94 | 99.5 | None | 0 | 0 | IWI | 5 | 1 | 450 | 3 | 550 | 1 | 1 | 50 | 410 | 1 | 0.83 | 80 | 3 | 34.739 | 18.541 | 6.441 | [27]
Ru | 0.131 | 12.32 | 0.5 | None | 0 | 0 | 0 | NC | 0.008 | 1.94 | 99.5 | None | 0 | 0 | IWI | 5 | 1 | 450 | 3 | 550 | 1 | 1 | 50 | 420 | 1 | 0.83 | 80 | 3 | 36.345 | 22.385 | 8.136 | [27]
Ru | 0.131 | 12.32 | 0.5 | None | 0 | 0 | 0 | NC | 0.008 | 1.94 | 99.5 | None | 0 | 0 | IWI | 5 | 1 | 450 | 3 | 550 | 1 | 1 | 50 | 430 | 1 | 0.83 | 80 | 3 | 38.153 | 26.653 | 10.169 | [27]
Ru | 0.131 | 12.32 | 0.5 | None | 0 | 0 | 0 | NC | 0.008 | 1.94 | 99.5 | None | 0 | 0 | IWI | 5 | 1 | 450 | 3 | 550 | 1 | 1 | 50 | 440 | 1 | 0.83 | 80 | 3 | 39.759 | 31.973 | 12.712 | [27]
Ru | 0.131 | 12.32 | 0.5 | None | 0 | 0 | 0 | NC | 0.008 | 1.94 | 99.5 | None | 0 | 0 | IWI | 5 | 1 | 450 | 3 | 550 | 1 | 1 | 50 | 450 | 1 | 0.83 | 80 | 3 | 42.57 | 30.258 | 12.881 | [27]
Ru | 0.131 | 12.32 | 2 | None | 0 | 0 | 0 | NC | 0.008 | 1.94 | 98 | None | 0 | 0 | IWI | 5 | 1 | 450 | 3 | 550 | 1 | 1 | 50 | 210 | 1 | 0.83 | 80 | 3 | 3.414 | 0 | 0 | [27]
Ru | 0.131 | 12.32 | 2 | None | 0 | 0 | 0 | NC | 0.008 | 1.94 | 98 | None | 0 | 0 | IWI | 5 | 1 | 450 | 3 | 550 | 1 | 1 | 50 | 220 | 1 | 0.83 | 80 | 3 | 3.614 | 0 | 0 | [27]
Ru | 0.131 | 12.32 | 2 | None | 0 | 0 | 0 | NC | 0.008 | 1.94 | 98 | None | 0 | 0 | IWI | 5 | 1 | 450 | 3 | 550 | 1 | 1 | 50 | 230 | 1 | 0.83 | 80 | 3 | 4.016 | 0 | 0 | [27]
Ru | 0.131 | 12.32 | 2 | None | 0 | 0 | 0 | NC | 0.008 | 1.94 | 98 | None | 0 | 0 | IWI | 5 | 1 | 450 | 3 | 550 | 1 | 1 | 50 | 240 | 1 | 0.83 | 80 | 3 | 4.217 | 0 | 0 | [27]
Ru | 0.131 | 12.32 | 2 | None | 0 | 0 | 0 | NC | 0.008 | 1.94 | 98 | None | 0 | 0 | IWI | 5 | 1 | 450 | 3 | 550 | 1 | 1 | 50 | 250 | 1 | 0.83 | 80 | 3 | 4.618 | 0 | 0 | [27]
Ru | 0.131 | 12.32 | 2 | None | 0 | 0 | 0 | NC | 0.008 | 1.94 | 98 | None | 0 | 0 | IWI | 5 | 1 | 450 | 3 | 550 | 1 | 1 | 50 | 260 | 1 | 0.83 | 80 | 3 | 5.02 | 6.753 | 0.339 | [27]
Ru | 0.131 | 12.32 | 2 | None | 0 | 0 | 0 | NC | 0.008 | 1.94 | 98 | None | 0 | 0 | IWI | 5 | 1 | 450 | 3 | 550 | 1 | 1 | 50 | 270 | 1 | 0.83 | 80 | 3 | 5.622 | 9.036 | 0.508 | [27]
Ru | 0.131 | 12.32 | 2 | None | 0 | 0 | 0 | NC | 0.008 | 1.94 | 98 | None | 0 | 0 | IWI | 5 | 1 | 450 | 3 | 550 | 1 | 1 | 50 | 280 | 1 | 0.83 | 80 | 3 | 6.024 | 11.255 | 0.678 | [27]
Ru | 0.131 | 12.32 | 2 | None | 0 | 0 | 0 | NC | 0.008 | 1.94 | 98 | None | 0 | 0 | IWI | 5 | 1 | 450 | 3 | 550 | 1 | 1 | 50 | 290 | 1 | 0.83 | 80 | 3 | 7.229 | 11.717 | 0.847 | [27]
Ru | 0.131 | 12.32 | 2 | None | 0 | 0 | 0 | NC | 0.008 | 1.94 | 98 | None | 0 | 0 | IWI | 5 | 1 | 450 | 3 | 550 | 1 | 1 | 50 | 300 | 1 | 0.83 | 80 | 3 | 8.835 | 11.511 | 1.017 | [27]
Ru | 0.131 | 12.32 | 2 | None | 0 | 0 | 0 | NC | 0.008 | 1.94 | 98 | None | 0 | 0 | IWI | 5 | 1 | 450 | 3 | 550 | 1 | 1 | 50 | 310 | 1 | 0.83 | 80 | 3 | 10.04 | 13.506 | 1.356 | [27]
Ru | 0.131 | 12.32 | 2 | None | 0 | 0 | 0 | NC | 0.008 | 1.94 | 98 | None | 0 | 0 | IWI | 5 | 1 | 450 | 3 | 550 | 1 | 1 | 50 | 320 | 1 | 0.83 | 80 | 3 | 12.45 | 16.337 | 2.034 | [27]
Ru | 0.131 | 12.32 | 2 | None | 0 | 0 | 0 | NC | 0.008 | 1.94 | 98 | None | 0 | 0 | IWI | 5 | 1 | 450 | 3 | 550 | 1 | 1 | 50 | 330 | 1 | 0.83 | 80 | 3 | 15.06 | 18.008 | 2.712 | [27]
Ru | 0.131 | 12.32 | 2 | None | 0 | 0 | 0 | NC | 0.008 | 1.94 | 98 | None | 0 | 0 | IWI | 5 | 1 | 450 | 3 | 550 | 1 | 1 | 50 | 340 | 1 | 0.83 | 80 | 3 | 17.671 | 20.14 | 3.559 | [27]
Ru | 0.131 | 12.32 | 2 | None | 0 | 0 | 0 | NC | 0.008 | 1.94 | 98 | None | 0 | 0 | IWI | 5 | 1 | 450 | 3 | 550 | 1 | 1 | 50 | 350 | 1 | 0.83 | 80 | 3 | 20.884 | 21.912 | 4.576 | [27]
Ru | 0.131 | 12.32 | 2 | None | 0 | 0 | 0 | NC | 0.008 | 1.94 | 98 | None | 0 | 0 | IWI | 5 | 1 | 450 | 3 | 550 | 1 | 1 | 50 | 360 | 1 | 0.83 | 80 | 3 | 24.096 | 23.917 | 5.763 | [27]
Ru | 0.131 | 12.32 | 2 | None | 0 | 0 | 0 | NC | 0.008 | 1.94 | 98 | None | 0 | 0 | IWI | 5 | 1 | 450 | 3 | 550 | 1 | 1 | 50 | 370 | 1 | 0.83 | 80 | 3 | 27.51 | 26.492 | 7.288 | [27]
Ru | 0.131 | 12.32 | 2 | None | 0 | 0 | 0 | NC | 0.008 | 1.94 | 98 | None | 0 | 0 | IWI | 5 | 1 | 450 | 3 | 550 | 1 | 1 | 50 | 380 | 1 | 0.83 | 80 | 3 | 30.723 | 29.792 | 9.153 | [27]
Ru | 0.131 | 12.32 | 2 | None | 0 | 0 | 0 | NC | 0.008 | 1.94 | 98 | None | 0 | 0 | IWI | 5 | 1 | 450 | 3 | 550 | 1 | 1 | 50 | 390 | 1 | 0.83 | 80 | 3 | 32.932 | 34.996 | 11.525 | [27]
Ru | 0.131 | 12.32 | 2 | None | 0 | 0 | 0 | NC | 0.008 | 1.94 | 98 | None | 0 | 0 | IWI | 5 | 1 | 450 | 3 | 550 | 1 | 1 | 50 | 400 | 1 | 0.83 | 80 | 3 | 34.94 | 42.687 | 14.915 | [27]
Ru | 0.131 | 12.32 | 2 | None | 0 | 0 | 0 | NC | 0.008 | 1.94 | 98 | None | 0 | 0 | IWI | 5 | 1 | 450 | 3 | 550 | 1 | 1 | 50 | 410 | 1 | 0.83 | 80 | 3 | 37.149 | 48.82 | 18.136 | [27]
Ru | 0.131 | 12.32 | 2 | None | 0 | 0 | 0 | NC | 0.008 | 1.94 | 98 | None | 0 | 0 | IWI | 5 | 1 | 450 | 3 | 550 | 1 | 1 | 50 | 420 | 1 | 0.83 | 80 | 3 | 38.755 | 55.541 | 21.525 | [27]
Ru | 0.131 | 12.32 | 2 | None | 0 | 0 | 0 | NC | 0.008 | 1.94 | 98 | None | 0 | 0 | IWI | 5 | 1 | 450 | 3 | 550 | 1 | 1 | 50 | 430 | 1 | 0.83 | 80 | 3 | 39.96 | 62.35 | 24.915 | [27]
Ru | 0.131 | 12.32 | 2 | None | 0 | 0 | 0 | NC | 0.008 | 1.94 | 98 | None | 0 | 0 | IWI | 5 | 1 | 450 | 3 | 550 | 1 | 1 | 50 | 440 | 1 | 0.83 | 80 | 3 | 41.566 | 67.281 | 27.966 | [27]
Ru | 0.131 | 12.32 | 2 | None | 0 | 0 | 0 | NC | 0.008 | 1.94 | 98 | None | 0 | 0 | IWI | 5 | 1 | 450 | 3 | 550 | 1 | 1 | 50 | 450 | 1 | 0.83 | 80 | 3 | 43.373 | 73.075 | 31.695 | [27]
Ru | 0.131 | 12.32 | 5 | None | 0 | 0 | 0 | NC | 0.008 | 1.94 | 95 | None | 0 | 0 | IWI | 5 | 1 | 450 | 3 | 550 | 1 | 1 | 50 | 250 | 1 | 0.83 | 80 | 3 | 3.614 | 100 | 3.614 | [27]
Ru | 0.131 | 12.32 | 5 | None | 0 | 0 | 0 | NC | 0.008 | 1.94 | 95 | None | 0 | 0 | IWI | 5 | 1 | 450 | 3 | 550 | 1 | 1 | 50 | 260 | 1 | 0.83 | 80 | 3 | 6.024 | 100 | 6.024 | [27]
Ru | 0.131 | 12.32 | 5 | None | 0 | 0 | 0 | NC | 0.008 | 1.94 | 95 | None | 0 | 0 | IWI | 5 | 1 | 450 | 3 | 550 | 1 | 1 | 50 | 270 | 1 | 0.83 | 80 | 3 | 9.639 | 100 | 9.639 | [27]
Ru | 0.131 | 12.32 | 5 | None | 0 | 0 | 0 | NC | 0.008 | 1.94 | 95 | None | 0 | 0 | IWI | 5 | 1 | 450 | 3 | 550 | 1 | 1 | 50 | 280 | 1 | 0.83 | 80 | 3 | 14.859 | 100 | 14.859 | [27]
Ru | 0.131 | 12.32 | 5 | None | 0 | 0 | 0 | NC | 0.008 | 1.94 | 95 | None | 0 | 0 | IWI | 5 | 1 | 450 | 3 | 550 | 1 | 1 | 50 | 290 | 1 | 0.83 | 80 | 3 | 21.888 | 96.021 | 21.017 | [27]
Ru | 0.131 | 12.32 | 5 | None | 0 | 0 | 0 | NC | 0.008 | 1.94 | 95 | None | 0 | 0 | IWI | 5 | 1 | 450 | 3 | 550 | 1 | 1 | 50 | 300 | 1 | 0.83 | 80 | 3 | 27.108 | 100 | 27.108 | [27]
Ru | 0.131 | 12.32 | 5 | None | 0 | 0 | 0 | NC | 0.008 | 1.94 | 95 | None | 0 | 0 | IWI | 5 | 1 | 450 | 3 | 550 | 1 | 1 | 50 | 310 | 1 | 0.83 | 80 | 3 | 33.936 | 100 | 33.936 | [27]
Ru | 0.131 | 12.32 | 5 | None | 0 | 0 | 0 | NC | 0.008 | 1.94 | 95 | None | 0 | 0 | IWI | 5 | 1 | 450 | 3 | 550 | 1 | 1 | 50 | 320 | 1 | 0.83 | 80 | 3 | 41.566 | 100 | 41.566 | [27]
Ru | 0.131 | 12.32 | 5 | None | 0 | 0 | 0 | NC | 0.008 | 1.94 | 95 | None | 0 | 0 | IWI | 5 | 1 | 450 | 3 | 550 | 1 | 1 | 50 | 330 | 1 | 0.83 | 80 | 3 | 49.799 | 98.361 | 48.983 | [27]
Ru | 0.131 | 12.32 | 5 | None | 0 | 0 | 0 | NC | 0.008 | 1.94 | 95 | None | 0 | 0 | IWI | 5 | 1 | 450 | 3 | 550 | 1 | 1 | 50 | 340 | 1 | 0.83 | 80 | 3 | 55.622 | 97.51 | 54.237 | [27]
Ru | 0.131 | 12.32 | 5 | None | 0 | 0 | 0 | NC | 0.008 | 1.94 | 95 | None | 0 | 0 | IWI | 5 | 1 | 450 | 3 | 550 | 1 | 1 | 50 | 350 | 1 | 0.83 | 80 | 3 | 56.225 | 100 | 56.225 | [27]
Ru | 0.131 | 12.32 | 5 | None | 0 | 0 | 0 | NC | 0.008 | 1.94 | 95 | None | 0 | 0 | IWI | 5 | 1 | 450 | 3 | 550 | 1 | 1 | 50 | 360 | 1 | 0.83 | 80 | 3 | 58.835 | 100 | 58.835 | [27]
Ru | 0.131 | 12.32 | 5 | None | 0 | 0 | 0 | NC | 0.008 | 1.94 | 95 | None | 0 | 0 | IWI | 5 | 1 | 450 | 3 | 550 | 1 | 1 | 50 | 370 | 1 | 0.83 | 80 | 3 | 61.847 | 98.383 | 60.847 | [27]
Ru | 0.131 | 12.32 | 5 | None | 0 | 0 | 0 | NC | 0.008 | 1.94 | 95 | None | 0 | 0 | IWI | 5 | 1 | 450 | 3 | 550 | 1 | 1 | 50 | 380 | 1 | 0.83 | 80 | 3 | 62.45 | 97.705 | 61.017 | [27]
Ru | 0.131 | 12.32 | 5 | None | 0 | 0 | 0 | NC | 0.008 | 1.94 | 95 | None | 0 | 0 | IWI | 5 | 1 | 450 | 3 | 550 | 1 | 1 | 50 | 390 | 1 | 0.83 | 80 | 3 | 62.249 | 97.476 | 60.678 | [27]
Ru | 0.131 | 12.32 | 5 | None | 0 | 0 | 0 | NC | 0.008 | 1.94 | 95 | None | 0 | 0 | IWI | 5 | 1 | 450 | 3 | 550 | 1 | 1 | 50 | 400 | 1 | 0.83 | 80 | 3 | 60.643 | 100 | 60.643 | [27]
Ni | 0.046 | 9.22 | 15 | None | 0 | 0 | 0 | AC | 0.009 | 0.9 | 85 | None | 0 | 0 | WI | 5 | 1 | 450 | 3 | 420 | 1 | 1 | 100 | 240 | 1 | 3.33 | 0 | 4 | 2.167 | 0 | 0 | [28]
Ni | 0.046 | 9.22 | 15 | None | 0 | 0 | 0 | AC | 0.009 | 0.9 | 85 | None | 0 | 0 | WI | 5 | 1 | 450 | 3 | 420 | 1 | 1 | 100 | 270 | 1 | 3.33 | 0 | 4 | 1.983 | 0 | 0 | [28]
Ni | 0.046 | 9.22 | 15 | None | 0 | 0 | 0 | AC | 0.009 | 0.9 | 85 | None | 0 | 0 | WI | 5 | 1 | 450 | 3 | 420 | 1 | 1 | 100 | 300 | 1 | 3.33 | 0 | 4 | 11.166 | 13.64 | 1.523 | [28]
Ni | 0.046 | 9.22 | 15 | None | 0 | 0 | 0 | AC | 0.009 | 0.9 | 85 | None | 0 | 0 | WI | 5 | 1 | 450 | 3 | 420 | 1 | 1 | 100 | 330 | 1 | 3.33 | 0 | 4 | 20.349 | 26.601 | 5.413 | [28]
Ni | 0.046 | 9.22 | 15 | None | 0 | 0 | 0 | AC | 0.009 | 0.9 | 85 | None | 0 | 0 | WI | 5 | 1 | 450 | 3 | 420 | 1 | 1 | 100 | 370 | 1 | 3.33 | 0 | 4 | 37.062 | 64.597 | 23.941 | [28]
Ni | 0.046 | 9.22 | 15 | None | 0 | 0 | 0 | AC | 0.009 | 0.9 | 85 | None | 0 | 0 | WI | 5 | 1 | 450 | 3 | 420 | 1 | 1 | 100 | 390 | 1 | 3.33 | 0 | 4 | 54.876 | 90.417 | 49.617 | [28]
Ni | 0.046 | 9.22 | 15 | None | 0 | 0 | 0 | AC | 0.009 | 0.9 | 85 | None | 0 | 0 | WI | 5 | 1 | 450 | 3 | 420 | 1 | 1 | 100 | 420 | 1 | 3.33 | 0 | 4 | 66.63 | 96.212 | 64.106 | [28]
Ni | 0.046 | 9.22 | 15 | None | 0 | 0 | 0 | AC | 0.009 | 0.9 | 85 | None | 0 | 0 | WI | 5 | 1 | 450 | 3 | 420 | 1 | 1 | 100 | 450 | 1 | 3.33 | 0 | 4 | 68.466 | 94.437 | 64.657 | [28]
Ni | 0.046 | 9.22 | 15 | None | 0 | 0 | 0 | AC | 0.009 | 0.9 | 85 | None | 0 | 0 | WI | 5 | 1 | 450 | 3 | 420 | 1 | 1 | 100 | 480 | 1 | 3.33 | 0 | 4 | 65.712 | 88.004 | 57.829 | [28]
Ni | 0.046 | 9.22 | 15 | None | 0 | 0 | 0 | AC | 0.009 | 0.9 | 85 | None | 0 | 0 | WI | 5 | 1 | 450 | 3 | 420 | 1 | 1 | 100 | 510 | 1 | 3.33 | 0 | 4 | 63.14 | 80.588 | 50.883 | [28]
Ni | 0.046 | 9.22 | 15 | Ca | 0.18 | 1.44 | 5 | AC | 0.009 | 0.9 | 80 | None | 0 | 0 | WI | 5 | 1 | 450 | 3 | 420 | 1 | 1 | 100 | 240 | 1 | 3.33 | 0 | 4 | 5.473 | 58.012 | 3.175 | [28]
Ni | 0.046 | 9.22 | 15 | Ca | 0.18 | 1.44 | 5 | AC | 0.009 | 0.9 | 80 | None | 0 | 0 | WI | 5 | 1 | 450 | 3 | 420 | 1 | 1 | 100 | 270 | 1 | 3.33 | 0 | 4 | 15.023 | 83.665 | 12.569 | [28]
Ni | 0.046 | 9.22 | 15 | Ca | 0.18 | 1.44 | 5 | AC | 0.009 | 0.9 | 80 | None | 0 | 0 | WI | 5 | 1 | 450 | 3 | 420 | 1 | 1 | 100 | 300 | 1 | 3.33 | 0 | 4 | 51.754 | 98.224 | 50.835 | [28]
Ni | 0.046 | 9.22 | 15 | Ca | 0.18 | 1.44 | 5 | AC | 0.009 | 0.9 | 80 | None | 0 | 0 | WI | 5 | 1 | 450 | 3 | 420 | 1 | 1 | 100 | 330 | 1 | 3.33 | 0 | 4 | 62.957 | 97.994 | 61.694 | [28]
Ni | 0.046 | 9.22 | 15 | Ca | 0.18 | 1.44 | 5 | AC | 0.009 | 0.9 | 80 | None | 0 | 0 | WI | 5 | 1 | 450 | 3 | 420 | 1 | 1 | 100 | 370 | 1 | 3.33 | 0 | 4 | 73.242 | 98.577 | 72.2 | [28]
Ni | 0.046 | 9.22 | 15 | Ca | 0.18 | 1.44 | 5 | AC | 0.009 | 0.9 | 80 | None | 0 | 0 | WI | 5 | 1 | 450 | 3 | 420 | 1 | 1 | 100 | 390 | 1 | 3.33 | 0 | 4 | 73.609 | 98.356 | 72.399 | [28]
Ni | 0.046 | 9.22 | 15 | Ca | 0.18 | 1.44 | 5 | AC | 0.009 | 0.9 | 80 | None | 0 | 0 | WI | 5 | 1 | 450 | 3 | 420 | 1 | 1 | 100 | 420 | 1 | 3.33 | 0 | 4 | 71.589 | 97.238 | 69.612 | [28]
Ni | 0.046 | 9.22 | 15 | Ca | 0.18 | 1.44 | 5 | AC | 0.009 | 0.9 | 80 | None | 0 | 0 | WI | 5 | 1 | 450 | 3 | 420 | 1 | 1 | 100 | 450 | 1 | 3.33 | 0 | 4 | 69.201 | 93.858 | 64.951 | [28]
Ni | 0.046 | 9.22 | 15 | Ca | 0.18 | 1.44 | 5 | AC | 0.009 | 0.9 | 80 | None | 0 | 0 | WI | 5 | 1 | 450 | 3 | 420 | 1 | 1 | 100 | 480 | 1 | 3.33 | 0 | 4 | 65.712 | 82.834 | 54.432 | [28]
Ni | 0.046 | 9.22 | 15 | Ca | 0.18 | 1.44 | 5 | AC | 0.009 | 0.9 | 80 | None | 0 | 0 | WI | 5 | 1 | 450 | 3 | 420 | 1 | 1 | 100 | 510 | 1 | 3.33 | 0 | 4 | 62.957 | 83.613 | 52.64 | [28]
Ni | 0.046 | 9.22 | 15 | Ca | 0.18 | 1.44 | 10 | AC | 0.009 | 0.9 | 75 | None | 0 | 0 | WI | 5 | 1 | 450 | 3 | 420 | 1 | 1 | 100 | 240 | 1 | 3.33 | 0 | 4 | 4.555 | 61.976 | 2.823 | [28]
Ni | 0.046 | 9.22 | 15 | Ca | 0.18 | 1.44 | 10 | AC | 0.009 | 0.9 | 75 | None | 0 | 0 | WI | 5 | 1 | 450 | 3 | 420 | 1 | 1 | 100 | 270 | 1 | 3.33 | 0 | 4 | 12.452 | 100 | 12.452 | [28]
Ni | 0.046 | 9.22 | 15 | Ca | 0.18 | 1.44 | 10 | AC | 0.009 | 0.9 | 75 | None | 0 | 0 | WI | 5 | 1 | 450 | 3 | 420 | 1 | 1 | 100 | 300 | 1 | 3.33 | 0 | 4 | 60.202 | 98.158 | 59.093 | [28]
Ni | 0.046 | 9.22 | 15 | Ca | 0.18 | 1.44 | 10 | AC | 0.009 | 0.9 | 75 | None | 0 | 0 | WI | 5 | 1 | 450 | 3 | 420 | 1 | 1 | 100 | 330 | 1 | 3.33 | 0 | 4 | 70.67 | 98.899 | 69.892 | [28]
Ni | 0.046 | 9.22 | 15 | Ca | 0.18 | 1.44 | 10 | AC | 0.009 | 0.9 | 75 | None | 0 | 0 | WI | 5 | 1 | 450 | 3 | 420 | 1 | 1 | 100 | 370 | 1 | 3.33 | 0 | 4 | 76.18 | 98.388 | 74.952 | [28]
Ni | 0.046 | 9.22 | 15 | Ca | 0.18 | 1.44 | 10 | AC | 0.009 | 0.9 | 75 | None | 0 | 0 | WI | 5 | 1 | 450 | 3 | 420 | 1 | 1 | 100 | 390 | 1 | 3.33 | 0 | 4 | 73.609 | 97.561 | 71.814 | [28]
Ni | 0.046 | 9.22 | 15 | Ca | 0.18 | 1.44 | 10 | AC | 0.009 | 0.9 | 75 | None | 0 | 0 | WI | 5 | 1 | 450 | 3 | 420 | 1 | 1 | 100 | 420 | 1 | 3.33 | 0 | 4 | 71.405 | 96.011 | 68.557 | [28]
Ni | 0.046 | 9.22 | 15 | Ca | 0.18 | 1.44 | 10 | AC | 0.009 | 0.9 | 75 | None | 0 | 0 | WI | 5 | 1 | 450 | 3 | 420 | 1 | 1 | 100 | 450 | 1 | 3.33 | 0 | 4 | 69.017 | 91.731 | 63.31 | [28]
Ni | 0.046 | 9.22 | 15 | Ca | 0.18 | 1.44 | 10 | AC | 0.009 | 0.9 | 75 | None | 0 | 0 | WI | 5 | 1 | 450 | 3 | 420 | 1 | 1 | 100 | 480 | 1 | 3.33 | 0 | 4 | 65.528 | 89.858 | 58.882 | [28]
Ni | 0.046 | 9.22 | 15 | Ca | 0.18 | 1.44 | 10 | AC | 0.009 | 0.9 | 75 | None | 0 | 0 | WI | 5 | 1 | 450 | 3 | 420 | 1 | 1 | 100 | 510 | 1 | 3.33 | 0 | 4 | 60.753 | 86.259 | 52.405 | [28]
Ni | 0.046 | 9.22 | 15 | Ca | 0.18 | 1.44 | 15 | AC | 0.009 | 0.9 | 70 | None | 0 | 0 | WI | 5 | 1 | 450 | 3 | 420 | 1 | 1 | 100 | 240 | 1 | 3.33 | 0 | 4 | 3.82 | 50.89 | 1.944 | [28]
Ni | 0.046 | 9.22 | 15 | Ca | 0.18 | 1.44 | 15 | AC | 0.009 | 0.9 | 70 | None | 0 | 0 | WI | 5 | 1 | 450 | 3 | 420 | 1 | 1 | 100 | 270 | 1 | 3.33 | 0 | 4 | 13.003 | 84.95 | 11.046 | [28]
Ni | 0.046 | 9.22 | 15 | Ca | 0.18 | 1.44 | 15 | AC | 0.009 | 0.9 | 70 | None | 0 | 0 | WI | 5 | 1 | 450 | 3 | 420 | 1 | 1 | 100 | 300 | 1 | 3.33 | 0 | 4 | 47.163 | 96.362 | 45.447 | [28]
Ni | 0.046 | 9.22 | 15 | Ca | 0.18 | 1.44 | 15 | AC | 0.009 | 0.9 | 70 | None | 0 | 0 | WI | 5 | 1 | 450 | 3 | 420 | 1 | 1 | 100 | 330 | 1 | 3.33 | 0 | 4 | 66.63 | 98.391 | 65.558 | [28]
Ni | 0.046 | 9.22 | 15 | Ca | 0.18 | 1.44 | 15 | AC | 0.009 | 0.9 | 70 | None | 0 | 0 | WI | 5 | 1 | 450 | 3 | 420 | 1 | 1 | 100 | 370 | 1 | 3.33 | 0 | 4 | 70.67 | 98.351 | 69.505 | [28]
Ni | 0.046 | 9.22 | 15 | Ca | 0.18 | 1.44 | 15 | AC | 0.009 | 0.9 | 70 | None | 0 | 0 | WI | 5 | 1 | 450 | 3 | 420 | 1 | 1 | 100 | 390 | 1 | 3.33 | 0 | 4 | 70.854 | 97.966 | 69.413 | [28]
Ni | 0.046 | 9.22 | 15 | Ca | 0.18 | 1.44 | 15 | AC | 0.009 | 0.9 | 70 | None | 0 | 0 | WI | 5 | 1 | 450 | 3 | 420 | 1 | 1 | 100 | 420 | 1 | 3.33 | 0 | 4 | 69.201 | 96.448 | 66.743 | [28]
Ni | 0.046 | 9.22 | 15 | Ca | 0.18 | 1.44 | 15 | AC | 0.009 | 0.9 | 70 | None | 0 | 0 | WI | 5 | 1 | 450 | 3 | 420 | 1 | 1 | 100 | 450 | 1 | 3.33 | 0 | 4 | 67.916 | 91.236 | 61.964 | [28]
Ni | 0.046 | 9.22 | 15 | Ca | 0.18 | 1.44 | 15 | AC | 0.009 | 0.9 | 70 | None | 0 | 0 | WI | 5 | 1 | 450 | 3 | 420 | 1 | 1 | 100 | 480 | 1 | 3.33 | 0 | 4 | 63.875 | 92.092 | 58.824 | [28]
Ni | 0.046 | 9.22 | 15 | Ca | 0.18 | 1.44 | 15 | AC | 0.009 | 0.9 | 70 | None | 0 | 0 | WI | 5 | 1 | 450 | 3 | 420 | 1 | 1 | 100 | 510 | 1 | 3.33 | 0 | 4 | 61.855 | 86.617 | 53.577 | [28]
Ni | 0.046 | 9.22 | 15 | Ca | 0.18 | 1.44 | 20 | AC | 0.009 | 0.9 | 65 | None | 0 | 0 | WI | 5 | 1 | 450 | 3 | 420 | 1 | 1 | 100 | 240 | 1 | 3.33 | 0 | 4 | 3.82 | 43.246 | 1.652 | [28]
Ni | 0.046 | 9.22 | 15 | Ca | 0.18 | 1.44 | 20 | AC | 0.009 | 0.9 | 65 | None | 0 | 0 | WI | 5 | 1 | 450 | 3 | 420 | 1 | 1 | 100 | 270 | 1 | 3.33 | 0 | 4 | 12.452 | 84.95 | 10.578 | [28]
Ni | 0.046 | 9.22 | 15 | Ca | 0.18 | 1.44 | 20 | AC | 0.009 | 0.9 | 65 | None | 0 | 0 | WI | 5 | 1 | 450 | 3 | 420 | 1 | 1 | 100 | 300 | 1 | 3.33 | 0 | 4 | 32.654 | 95.596 | 31.216 | [28]
Ni | 0.046 | 9.22 | 15 | Ca | 0.18 | 1.44 | 20 | AC | 0.009 | 0.9 | 65 | None | 0 | 0 | WI | 5 | 1 | 450 | 3 | 420 | 1 | 1 | 100 | 330 | 1 | 3.33 | 0 | 4 | 61.855 | 96.898 | 59.936 | [28]
Ni | 0.046 | 9.22 | 15 | Ca | 0.18 | 1.44 | 20 | AC | 0.009 | 0.9 | 65 | None | 0 | 0 | WI | 5 | 1 | 450 | 3 | 420 | 1 | 1 | 100 | 370 | 1 | 3.33 | 0 | 4 | 67.548 | 94.228 | 63.649 | [28]
Ni | 0.046 | 9.22 | 15 | Ca | 0.18 | 1.44 | 20 | AC | 0.009 | 0.9 | 65 | None | 0 | 0 | WI | 5 | 1 | 450 | 3 | 420 | 1 | 1 | 100 | 390 | 1 | 3.33 | 0 | 4 | 68.466 | 93.427 | 63.966 | [28]
Ni | 0.046 | 9.22 | 15 | Ca | 0.18 | 1.44 | 20 | AC | 0.009 | 0.9 | 65 | None | 0 | 0 | WI | 5 | 1 | 450 | 3 | 420 | 1 | 1 | 100 | 420 | 1 | 3.33 | 0 | 4 | 66.079 | 95.421 | 63.053 | [28]
Ni | 0.046 | 9.22 | 15 | Ca | 0.18 | 1.44 | 20 | AC | 0.009 | 0.9 | 65 | None | 0 | 0 | WI | 5 | 1 | 450 | 3 | 420 | 1 | 1 | 100 | 450 | 1 | 3.33 | 0 | 4 | 65.712 | 89.305 | 58.684 | [28]
Ni | 0.046 | 9.22 | 15 | Ca | 0.18 | 1.44 | 20 | AC | 0.009 | 0.9 | 65 | None | 0 | 0 | WI | 5 | 1 | 450 | 3 | 420 | 1 | 1 | 100 | 480 | 1 | 3.33 | 0 | 4 | 62.406 | 83.75 | 52.265 | [28]
Ni | 0.046 | 9.22 | 15 | Ca | 0.18 | 1.44 | 20 | AC | 0.009 | 0.9 | 65 | None | 0 | 0 | WI | 5 | 1 | 450 | 3 | 420 | 1 | 1 | 100 | 510 | 1 | 3.33 | 0 | 4 | 60.753 | 81.247 | 49.36 | [28]
Ni | 0.046 | 9.22 | 10 | None | 0 | 0 | 0 | Al2O3 | -3.352 | 3.87 | 90 | None | 0 | 0 | IWI | 5 | 1 | 500 | 6 | 500 | 1 | 4 | 100 | 250 | 1 | 1.875 | 0 | 24 | 11.4 | 100 | 11.4 | [29]
Ni | 0.046 | 9.22 | 7.5 | Fe | 0.148 | 7.59 | 2.5 | Al2O3 | -3.352 | 3.87 | 90 | None | 0 | 0 | IWI | 5 | 1 | 500 | 6 | 500 | 1 | 4 | 100 | 250 | 1 | 1.875 | 0 | 24 | 22.1 | 98.579 | 21.786 | [29]
Ni | 0.046 | 9.22 | 5 | Fe | 0.148 | 7.59 | 5 | Al2O3 | -3.352 | 3.87 | 90 | None | 0 | 0 | IWI | 5 | 1 | 500 | 6 | 500 | 1 | 4 | 100 | 250 | 1 | 1.875 | 0 | 24 | 8 | 94.725 | 7.578 | [29]
Ni | 0.046 | 9.22 | 12 | Ce | 0.075 | 8.98 | 1.5 | NC | 0.008 | 1.94 | 86.5 | None | 0 | 0 | WI | 5 | 1 | 350 | 4 | 350 | 1 | 1 | 100 | 200 | 1 | 2 | 0 | 4 | 1.111 | 100 | 1.111 | [30]
Ni | 0.046 | 9.22 | 12 | Ce | 0.075 | 8.98 | 1.5 | NC | 0.008 | 1.94 | 86.5 | None | 0 | 0 | WI | 5 | 1 | 350 | 4 | 350 | 1 | 1 | 100 | 220 | 1 | 2 | 0 | 4 | 3.043 | 100 | 3.043 | [30]
Ni | 0.046 | 9.22 | 12 | Ce | 0.075 | 8.98 | 1.5 | NC | 0.008 | 1.94 | 86.5 | None | 0 | 0 | WI | 5 | 1 | 350 | 4 | 350 | 1 | 1 | 100 | 240 | 1 | 2 | 0 | 4 | 7.391 | 100 | 7.391 | [30]
Ni | 0.046 | 9.22 | 12 | Ce | 0.075 | 8.98 | 1.5 | NC | 0.008 | 1.94 | 86.5 | None | 0 | 0 | WI | 5 | 1 | 350 | 4 | 350 | 1 | 1 | 100 | 260 | 1 | 2 | 0 | 4 | 17.295 | 100 | 17.295 | [30]
Ni | 0.046 | 9.22 | 12 | Ce | 0.075 | 8.98 | 1.5 | NC | 0.008 | 1.94 | 86.5 | None | 0 | 0 | WI | 5 | 1 | 350 | 4 | 350 | 1 | 1 | 100 | 280 | 1 | 2 | 0 | 4 | 38.551 | 100 | 38.551 | [30]
Ni | 0.046 | 9.22 | 12 | Ce | 0.075 | 8.98 | 1.5 | NC | 0.008 | 1.94 | 86.5 | None | 0 | 0 | WI | 5 | 1 | 350 | 4 | 350 | 1 | 1 | 100 | 290 | 1 | 2 | 0 | 4 | 52.56 | 100 | 52.56 | [30]
Ni | 0.046 | 9.22 | 12 | Ce | 0.075 | 8.98 | 1.5 | NC | 0.008 | 1.94 | 86.5 | None | 0 | 0 | WI | 5 | 1 | 350 | 4 | 350 | 1 | 1 | 100 | 300 | 1 | 2 | 0 | 4 | 63.43 | 100 | 63.43 | [30]
Ni | 0.046 | 9.22 | 12 | Ce | 0.075 | 8.98 | 1.5 | NC | 0.008 | 1.94 | 86.5 | None | 0 | 0 | WI | 5 | 1 | 350 | 4 | 350 | 1 | 1 | 100 | 310 | 1 | 2 | 0 | 4 | 69.71 | 99.675 | 69.483 | [30]
Ni | 0.046 | 9.22 | 12 | Ce | 0.075 | 8.98 | 1.5 | NC | 0.008 | 1.94 | 86.5 | None | 0 | 0 | WI | 5 | 1 | 350 | 4 | 350 | 1 | 1 | 100 | 320 | 1 | 2 | 0 | 4 | 75.99 | 99.739 | 75.792 | [30]
Ni | 0.046 | 9.22 | 12 | Ce | 0.075 | 8.98 | 1.5 | NC | 0.008 | 1.94 | 86.5 | None | 0 | 0 | WI | 5 | 1 | 350 | 4 | 350 | 1 | 1 | 100 | 330 | 1 | 2 | 0 | 4 | 79.372 | 99.756 | 79.178 | [30]
Ni | 0.046 | 9.22 | 12 | Ce | 0.075 | 8.98 | 1.5 | NC | 0.008 | 1.94 | 86.5 | None | 0 | 0 | WI | 5 | 1 | 350 | 4 | 350 | 1 | 1 | 100 | 340 | 1 | 2 | 0 | 4 | 80.821 | 99.819 | 80.675 | [30]
Ni | 0.046 | 9.22 | 12 | Ce | 0.075 | 8.98 | 1.5 | NC | 0.008 | 1.94 | 86.5 | None | 0 | 0 | WI | 5 | 1 | 350 | 4 | 350 | 1 | 1 | 100 | 350 | 1 | 2 | 0 | 4 | 81.546 | 99.763 | 81.353 | [30]
Ni | 0.046 | 9.22 | 12 | Ce | 0.075 | 8.98 | 1.5 | NC | 0.008 | 1.94 | 86.5 | None | 0 | 0 | WI | 5 | 1 | 350 | 4 | 350 | 1 | 1 | 100 | 360 | 1 | 2 | 0 | 4 | 82.754 | 99.722 | 82.524 | [30]
Ni | 0.046 | 9.22 | 12 | Ce | 0.075 | 8.98 | 1.5 | NC | 0.008 | 1.94 | 86.5 | None | 0 | 0 | WI | 5 | 1 | 350 | 4 | 350 | 1 | 1 | 100 | 380 | 1 | 2 | 0 | 4 | 82.995 | 99.709 | 82.753 | [30]
Ni | 0.046 | 9.22 | 12 | Ce | 0.075 | 8.98 | 1.5 | NC | 0.008 | 1.94 | 86.5 | None | 0 | 0 | WI | 5 | 1 | 350 | 4 | 350 | 1 | 1 | 100 | 400 | 1 | 2 | 0 | 4 | 82.512 | 99.533 | 82.127 | [30]
Ni | 0.046 | 9.22 | 12 | Ce | 0.075 | 8.98 | 3 | NC | 0.008 | 1.94 | 85 | None | 0 | 0 | WI | 5 | 1 | 350 | 4 | 350 | 1 | 1 | 100 | 200 | 1 | 2 | 0 | 4 | 1.353 | 100 | 1.353 | [30]
Ni | 0.046 | 9.22 | 12 | Ce | 0.075 | 8.98 | 3 | NC | 0.008 | 1.94 | 85 | None | 0 | 0 | WI | 5 | 1 | 350 | 4 | 350 | 1 | 1 | 100 | 220 | 1 | 2 | 0 | 4 | 3.768 | 100 | 3.768 | [30]
Ni | 0.046 | 9.22 | 12 | Ce | 0.075 | 8.98 | 3 | NC | 0.008 | 1.94 | 85 | None | 0 | 0 | WI | 5 | 1 | 350 | 4 | 350 | 1 | 1 | 100 | 240 | 1 | 2 | 0 | 4 | 10.29 | 100 | 10.29 | [30]
Ni | 0.046 | 9.22 | 12 | Ce | 0.075 | 8.98 | 3 | NC | 0.008 | 1.94 | 85 | None | 0 | 0 | WI | 5 | 1 | 350 | 4 | 350 | 1 | 1 | 100 | 260 | 1 | 2 | 0 | 4 | 21.401 | 100 | 21.401 | [30]
Ni | 0.046 | 9.22 | 12 | Ce | 0.075 | 8.98 | 3 | NC | 0.008 | 1.94 | 85 | None | 0 | 0 | WI | 5 | 1 | 350 | 4 | 350 | 1 | 1 | 100 | 280 | 1 | 2 | 0 | 4 | 43.382 | 100 | 43.382 | [30]
Ni | 0.046 | 9.22 | 12 | Ce | 0.075 | 8.98 | 3 | NC | 0.008 | 1.94 | 85 | None | 0 | 0 | WI | 5 | 1 | 350 | 4 | 350 | 1 | 1 | 100 | 290 | 1 | 2 | 0 | 4 | 55.942 | 100 | 55.942 | [30]
Ni | 0.046 | 9.22 | 12 | Ce | 0.075 | 8.98 | 3 | NC | 0.008 | 1.94 | 85 | None | 0 | 0 | WI | 5 | 1 | 350 | 4 | 350 | 1 | 1 | 100 | 300 | 1 | 2 | 0 | 4 | 64.879 | 100 | 64.879 | [30]
Ni | 0.046 | 9.22 | 12 | Ce | 0.075 | 8.98 | 3 | NC | 0.008 | 1.94 | 85 | None | 0 | 0 | WI | 5 | 1 | 350 | 4 | 350 | 1 | 1 | 100 | 310 | 1 | 2 | 0 | 4 | 71.159 | 100 | 71.159 | [30]
Ni | 0.046 | 9.22 | 12 | Ce | 0.075 | 8.98 | 3 | NC | 0.008 | 1.94 | 85 | None | 0 | 0 | WI | 5 | 1 | 350 | 4 | 350 | 1 | 1 | 100 | 320 | 1 | 2 | 0 | 4 | 75.266 | 99.76 | 75.085 | [30]
Ni | 0.046 | 9.22 | 12 | Ce | 0.075 | 8.98 | 3 | NC | 0.008 | 1.94 | 85 | None | 0 | 0 | WI | 5 | 1 | 350 | 4 | 350 | 1 | 1 | 100 | 330 | 1 | 2 | 0 | 4 | 78.164 | 99.75 | 77.969 | [30]
Ni | 0.046 | 9.22 | 12 | Ce | 0.075 | 8.98 | 3 | NC | 0.008 | 1.94 | 85 | None | 0 | 0 | WI | 5 | 1 | 350 | 4 | 350 | 1 | 1 | 100 | 340 | 1 | 2 | 0 | 4 | 79.855 | 99.751 | 79.656 | [30]
Ni | 0.046 | 9.22 | 12 | Ce | 0.075 | 8.98 | 3 | NC | 0.008 | 1.94 | 85 | None | 0 | 0 | WI | 5 | 1 | 350 | 4 | 350 | 1 | 1 | 100 | 350 | 1 | 2 | 0 | 4 | 82.995 | 99.778 | 82.811 | [30]
Ni | 0.046 | 9.22 | 12 | Ce | 0.075 | 8.98 | 3 | NC | 0.008 | 1.94 | 85 | None | 0 | 0 | WI | 5 | 1 | 350 | 4 | 350 | 1 | 1 | 100 | 360 | 1 | 2 | 0 | 4 | 83.237 | 99.769 | 83.045 | [30]
Ni | 0.046 | 9.22 | 12 | Ce | 0.075 | 8.98 | 3 | NC | 0.008 | 1.94 | 85 | None | 0 | 0 | WI | 5 | 1 | 350 | 4 | 350 | 1 | 1 | 100 | 380 | 1 | 2 | 0 | 4 | 83.478 | 99.719 | 83.243 | [30]
Ni | 0.046 | 9.22 | 12 | Ce | 0.075 | 8.98 | 3 | NC | 0.008 | 1.94 | 85 | None | 0 | 0 | WI | 5 | 1 | 350 | 4 | 350 | 1 | 1 | 100 | 400 | 1 | 2 | 0 | 4 | 83.237 | 99.622 | 82.922 | [30]
Ni | 0.046 | 9.22 | 12 | Ce | 0.075 | 8.98 | 4.5 | NC | 0.008 | 1.94 | 83.5 | None | 0 | 0 | WI | 5 | 1 | 350 | 4 | 350 | 1 | 1 | 100 | 200 | 1 | 2 | 0 | 4 | 1.836 | 100 | 1.836 | [30]
Ni | 0.046 | 9.22 | 12 | Ce | 0.075 | 8.98 | 4.5 | NC | 0.008 | 1.94 | 83.5 | None | 0 | 0 | WI | 5 | 1 | 350 | 4 | 350 | 1 | 1 | 100 | 220 | 1 | 2 | 0 | 4 | 4.493 | 100 | 4.493 | [30]
Ni | 0.046 | 9.22 | 12 | Ce | 0.075 | 8.98 | 4.5 | NC | 0.008 | 1.94 | 83.5 | None | 0 | 0 | WI | 5 | 1 | 350 | 4 | 350 | 1 | 1 | 100 | 240 | 1 | 2 | 0 | 4 | 11.981 | 100 | 11.981 | [30]
Ni | 0.046 | 9.22 | 12 | Ce | 0.075 | 8.98 | 4.5 | NC | 0.008 | 1.94 | 83.5 | None | 0 | 0 | WI | 5 | 1 | 350 | 4 | 350 | 1 | 1 | 100 | 260 | 1 | 2 | 0 | 4 | 32.512 | 100 | 32.512 | [30]
Ni | 0.046 | 9.22 | 12 | Ce | 0.075 | 8.98 | 4.5 | NC | 0.008 | 1.94 | 83.5 | None | 0 | 0 | WI | 5 | 1 | 350 | 4 | 350 | 1 | 1 | 100 | 280 | 1 | 2 | 0 | 4 | 60.773 | 100 | 60.773 | [30]
Ni | 0.046 | 9.22 | 12 | Ce | 0.075 | 8.98 | 4.5 | NC | 0.008 | 1.94 | 83.5 | None | 0 | 0 | WI | 5 | 1 | 350 | 4 | 350 | 1 | 1 | 100 | 290 | 1 | 2 | 0 | 4 | 69.469 | 100 | 69.469 | [30]
Ni | 0.046 | 9.22 | 12 | Ce | 0.075 | 8.98 | 4.5 | NC | 0.008 | 1.94 | 83.5 | None | 0 | 0 | WI | 5 | 1 | 350 | 4 | 350 | 1 | 1 | 100 | 300 | 1 | 2 | 0 | 4 | 75.749 | 100 | 75.749 | [30]
Ni | 0.046 | 9.22 | 12 | Ce | 0.075 | 8.98 | 4.5 | NC | 0.008 | 1.94 | 83.5 | None | 0 | 0 | WI | 5 | 1 | 350 | 4 | 350 | 1 | 1 | 100 | 310 | 1 | 2 | 0 | 4 | 78.406 | 100 | 78.406 | [30]
Ni | 0.046 | 9.22 | 12 | Ce | 0.075 | 8.98 | 4.5 | NC | 0.008 | 1.94 | 83.5 | None | 0 | 0 | WI | 5 | 1 | 350 | 4 | 350 | 1 | 1 | 100 | 320 | 1 | 2 | 0 | 4 | 80.338 | 100 | 80.338 | [30]
Ni | 0.046 | 9.22 | 12 | Ce | 0.075 | 8.98 | 4.5 | NC | 0.008 | 1.94 | 83.5 | None | 0 | 0 | WI | 5 | 1 | 350 | 4 | 350 | 1 | 1 | 100 | 330 | 1 | 2 | 0 | 4 | 81.787 | 99.907 | 81.711 | [30]
Ni | 0.046 | 9.22 | 12 | Ce | 0.075 | 8.98 | 4.5 | NC | 0.008 | 1.94 | 83.5 | None | 0 | 0 | WI | 5 | 1 | 350 | 4 | 350 | 1 | 1 | 100 | 340 | 1 | 2 | 0 | 4 | 82.512 | 99.861 | 82.397 | [30]
Ni | 0.046 | 9.22 | 12 | Ce | 0.075 | 8.98 | 4.5 | NC | 0.008 | 1.94 | 83.5 | None | 0 | 0 | WI | 5 | 1 | 350 | 4 | 350 | 1 | 1 | 100 | 350 | 1 | 2 | 0 | 4 | 84.203 | 99.851 | 84.078 | [30]
Ni | 0.046 | 9.22 | 12 | Ce | 0.075 | 8.98 | 4.5 | NC | 0.008 | 1.94 | 83.5 | None | 0 | 0 | WI | 5 | 1 | 350 | 4 | 350 | 1 | 1 | 100 | 360 | 1 | 2 | 0 | 4 | 83.72 | 99.79 | 83.544 | [30]
Ni | 0.046 | 9.22 | 12 | Ce | 0.075 | 8.98 | 4.5 | NC | 0.008 | 1.94 | 83.5 | None | 0 | 0 | WI | 5 | 1 | 350 | 4 | 350 | 1 | 1 | 100 | 380 | 1 | 2 | 0 | 4 | 83.237 | 99.787 | 83.06 | [30]
Ni | 0.046 | 9.22 | 12 | Ce | 0.075 | 8.98 | 4.5 | NC | 0.008 | 1.94 | 83.5 | None | 0 | 0 | WI | 5 | 1 | 350 | 4 | 350 | 1 | 1 | 100 | 400 | 1 | 2 | 0 | 4 | 82.754 | 99.486 | 82.329 | [30]
Ni | 0.046 | 9.22 | 12 | Ce | 0.075 | 8.98 | 6 | NC | 0.008 | 1.94 | 82 | None | 0 | 0 | WI | 5 | 1 | 350 | 4 | 350 | 1 | 1 | 100 | 200 | 1 | 2 | 0 | 4 | 1.594 | 100 | 1.594 | [30]
Ni | 0.046 | 9.22 | 12 | Ce | 0.075 | 8.98 | 6 | NC | 0.008 | 1.94 | 82 | None | 0 | 0 | WI | 5 | 1 | 350 | 4 | 350 | 1 | 1 | 100 | 220 | 1 | 2 | 0 | 4 | 5.217 | 100 | 5.217 | [30]
Ni | 0.046 | 9.22 | 12 | Ce | 0.075 | 8.98 | 6 | NC | 0.008 | 1.94 | 82 | None | 0 | 0 | WI | 5 | 1 | 350 | 4 | 350 | 1 | 1 | 100 | 240 | 1 | 2 | 0 | 4 | 12.947 | 100 | 12.947 | [30]
Ni | 0.046 | 9.22 | 12 | Ce | 0.075 | 8.98 | 6 | NC | 0.008 | 1.94 | 82 | None | 0 | 0 | WI | 5 | 1 | 350 | 4 | 350 | 1 | 1 | 100 | 260 | 1 | 2 | 0 | 4 | 32.995 | 100 | 32.995 | [30]
Ni | 0.046 | 9.22 | 12 | Ce | 0.075 | 8.98 | 6 | NC | 0.008 | 1.94 | 82 | None | 0 | 0 | WI | 5 | 1 | 350 | 4 | 350 | 1 | 1 | 100 | 280 | 1 | 2 | 0 | 4 | 59.565 | 100 | 59.565 | [30]
Ni | 0.046 | 9.22 | 12 | Ce | 0.075 | 8.98 | 6 | NC | 0.008 | 1.94 | 82 | None | 0 | 0 | WI | 5 | 1 | 350 | 4 | 350 | 1 | 1 | 100 | 290 | 1 | 2 | 0 | 4 | 67.295 | 100 | 67.295 | [30]
Ni | 0.046 | 9.22 | 12 | Ce | 0.075 | 8.98 | 6 | NC | 0.008 | 1.94 | 82 | None | 0 | 0 | WI | 5 | 1 | 350 | 4 | 350 | 1 | 1 | 100 | 300 | 1 | 2 | 0 | 4 | 72.367 | 99.742 | 72.18 | [30]
Ni | 0.046 | 9.22 | 12 | Ce | 0.075 | 8.98 | 6 | NC | 0.008 | 1.94 | 82 | None | 0 | 0 | WI | 5 | 1 | 350 | 4 | 350 | 1 | 1 | 100 | 310 | 1 | 2 | 0 | 4 | 74.541 | 99.759 | 74.361 | [30]
Ni | 0.046 | 9.22 | 12 | Ce | 0.075 | 8.98 | 6 | NC | 0.008 | 1.94 | 82 | None | 0 | 0 | WI | 5 | 1 | 350 | 4 | 350 | 1 | 1 | 100 | 320 | 1 | 2 | 0 | 4 | 77.923 | 99.692 | 77.683 | [30]
Ni | 0.046 | 9.22 | 12 | Ce | 0.075 | 8.98 | 6 | NC | 0.008 | 1.94 | 82 | None | 0 | 0 | WI | 5 | 1 | 350 | 4 | 350 | 1 | 1 | 100 | 330 | 1 | 2 | 0 | 4 | 79.13 | 99.688 | 78.883 | [30]
Ni | 0.046 | 9.22 | 12 | Ce | 0.075 | 8.98 | 6 | NC | 0.008 | 1.94 | 82 | None | 0 | 0 | WI | 5 | 1 | 350 | 4 | 350 | 1 | 1 | 100 | 340 | 1 | 2 | 0 | 4 | 80.338 | 99.668 | 80.071 | [30]
Ni | 0.046 | 9.22 | 12 | Ce | 0.075 | 8.98 | 6 | NC | 0.008 | 1.94 | 82 | None | 0 | 0 | WI | 5 | 1 | 350 | 4 | 350 | 1 | 1 | 100 | 350 | 1 | 2 | 0 | 4 | 81.304 | 99.705 | 81.064 | [30]
Ni | 0.046 | 9.22 | 12 | Ce | 0.075 | 8.98 | 6 | NC | 0.008 | 1.94 | 82 | None | 0 | 0 | WI | 5 | 1 | 350 | 4 | 350 | 1 | 1 | 100 | 360 | 1 | 2 | 0 | 4 | 81.787 | 99.701 | 81.542 | [30]
Ni | 0.046 | 9.22 | 12 | Ce | 0.075 | 8.98 | 6 | NC | 0.008 | 1.94 | 82 | None | 0 | 0 | WI | 5 | 1 | 350 | 4 | 350 | 1 | 1 | 100 | 380 | 1 | 2 | 0 | 4 | 82.754 | 99.573 | 82.401 | [30]
Ni | 0.046 | 9.22 | 12 | Ce | 0.075 | 8.98 | 6 | NC | 0.008 | 1.94 | 82 | None | 0 | 0 | WI | 5 | 1 | 350 | 4 | 350 | 1 | 1 | 100 | 400 | 1 | 2 | 0 | 4 | 81.304 | 99.251 | 80.695 | [30]
Ni | 0.046 | 9.22 | 12 | Ce | 0.075 | 8.98 | 4.5 | Al2O3 | -3.352 | 3.87 | 83.5 | None | 0 | 0 | WI | 5 | 1 | 350 | 4 | 350 | 1 | 1 | 100 | 200 | 1 | 2 | 0 | 4 | 0.813 | 100 | 0.813 | [30]
Ni | 0.046 | 9.22 | 12 | Ce | 0.075 | 8.98 | 4.5 | Al2O3 | -3.352 | 3.87 | 83.5 | None | 0 | 0 | WI | 5 | 1 | 350 | 4 | 350 | 1 | 1 | 100 | 220 | 1 | 2 | 0 | 4 | 1.084 | 100 | 1.084 | [30]
Ni | 0.046 | 9.22 | 12 | Ce | 0.075 | 8.98 | 4.5 | Al2O3 | -3.352 | 3.87 | 83.5 | None | 0 | 0 | WI | 5 | 1 | 350 | 4 | 350 | 1 | 1 | 100 | 240 | 1 | 2 | 0 | 4 | 2.439 | 92.283 | 2.251 | [30]
Ni | 0.046 | 9.22 | 12 | Ce | 0.075 | 8.98 | 4.5 | Al2O3 | -3.352 | 3.87 | 83.5 | None | 0 | 0 | WI | 5 | 1 | 350 | 4 | 350 | 1 | 1 | 100 | 260 | 1 | 2 | 0 | 4 | 5.962 | 93.912 | 5.599 | [30]
Ni | 0.046 | 9.22 | 12 | Ce | 0.075 | 8.98 | 4.5 | Al2O3 | -3.352 | 3.87 | 83.5 | None | 0 | 0 | WI | 5 | 1 | 350 | 4 | 350 | 1 | 1 | 100 | 280 | 1 | 2 | 0 | 4 | 12.737 | 94.69 | 12.061 | [30]
Ni | 0.046 | 9.22 | 12 | Ce | 0.075 | 8.98 | 4.5 | Al2O3 | -3.352 | 3.87 | 83.5 | None | 0 | 0 | WI | 5 | 1 | 350 | 4 | 350 | 1 | 1 | 100 | 290 | 1 | 2 | 0 | 4 | 18.157 | 94.761 | 17.206 | [30]
Ni | 0.046 | 9.22 | 12 | Ce | 0.075 | 8.98 | 4.5 | Al2O3 | -3.352 | 3.87 | 83.5 | None | 0 | 0 | WI | 5 | 1 | 350 | 4 | 350 | 1 | 1 | 100 | 300 | 1 | 2 | 0 | 4 | 26.016 | 94.69 | 24.635 | [30]
Ni | 0.046 | 9.22 | 12 | Ce | 0.075 | 8.98 | 4.5 | Al2O3 | -3.352 | 3.87 | 83.5 | None | 0 | 0 | WI | 5 | 1 | 350 | 4 | 350 | 1 | 1 | 100 | 310 | 1 | 2 | 0 | 4 | 36.585 | 95.257 | 34.85 | [30]
Ni | 0.046 | 9.22 | 12 | Ce | 0.075 | 8.98 | 4.5 | Al2O3 | -3.352 | 3.87 | 83.5 | None | 0 | 0 | WI | 5 | 1 | 350 | 4 | 350 | 1 | 1 | 100 | 320 | 1 | 2 | 0 | 4 | 45.257 | 95.894 | 43.399 | [30]
Ni | 0.046 | 9.22 | 12 | Ce | 0.075 | 8.98 | 4.5 | Al2O3 | -3.352 | 3.87 | 83.5 | None | 0 | 0 | WI | 5 | 1 | 350 | 4 | 350 | 1 | 1 | 100 | 330 | 1 | 2 | 0 | 4 | 55.556 | 95.823 | 53.235 | [30]
Ni | 0.046 | 9.22 | 12 | Ce | 0.075 | 8.98 | 4.5 | Al2O3 | -3.352 | 3.87 | 83.5 | None | 0 | 0 | WI | 5 | 1 | 350 | 4 | 350 | 1 | 1 | 100 | 340 | 1 | 2 | 0 | 4 | 60.705 | 96.177 | 58.384 | [30]
Ni | 0.046 | 9.22 | 12 | Ce | 0.075 | 8.98 | 4.5 | Al2O3 | -3.352 | 3.87 | 83.5 | None | 0 | 0 | WI | 5 | 1 | 350 | 4 | 350 | 1 | 1 | 100 | 350 | 1 | 2 | 0 | 4 | 64.77 | 96.46 | 62.477 | [30]
Ni | 0.046 | 9.22 | 12 | Ce | 0.075 | 8.98 | 4.5 | Al2O3 | -3.352 | 3.87 | 83.5 | None | 0 | 0 | WI | 5 | 1 | 350 | 4 | 350 | 1 | 1 | 100 | 360 | 1 | 2 | 0 | 4 | 67.751 | 96.46 | 65.353 | [30]
Ni | 0.046 | 9.22 | 12 | Ce | 0.075 | 8.98 | 4.5 | Al2O3 | -3.352 | 3.87 | 83.5 | None | 0 | 0 | WI | 5 | 1 | 350 | 4 | 350 | 1 | 1 | 100 | 380 | 1 | 2 | 0 | 4 | 70.732 | 96.673 | 68.379 | [30]
Ni | 0.046 | 9.22 | 12 | Ce | 0.075 | 8.98 | 4.5 | Al2O3 | -3.352 | 3.87 | 83.5 | None | 0 | 0 | WI | 5 | 1 | 350 | 4 | 350 | 1 | 1 | 100 | 400 | 1 | 2 | 0 | 4 | 72.087 | 96.389 | 69.484 | [30]
Ni | 0.046 | 9.22 | 15 | None | 0 | 0 | 0 | Al2O3 | -3.352 | 3.87 | 85 | None | 0 | 0 | WI | 5 | 1 | 500 | 5 | 500 | 1 | 3 | 20 | 300 | 1 | 8.24 | 15 | 5 | 12.195 | 64.296 | 7.841 | [31]
Ni | 0.046 | 9.22 | 15 | None | 0 | 0 | 0 | Al2O3 | -3.352 | 3.87 | 85 | None | 0 | 0 | WI | 5 | 1 | 500 | 5 | 500 | 1 | 3 | 20 | 350 | 1 | 8.24 | 15 | 5 | 31.01 | 85.481 | 26.508 | [31]
Ni | 0.046 | 9.22 | 15 | None | 0 | 0 | 0 | Al2O3 | -3.352 | 3.87 | 85 | None | 0 | 0 | WI | 5 | 1 | 500 | 5 | 500 | 1 | 3 | 20 | 400 | 1 | 8.24 | 15 | 5 | 62.718 | 93.63 | 58.723 | [31]
Ni | 0.046 | 9.22 | 15 | None | 0 | 0 | 0 | Al2O3 | -3.352 | 3.87 | 85 | None | 0 | 0 | WI | 5 | 1 | 500 | 5 | 500 | 1 | 3 | 20 | 450 | 1 | 8.24 | 15 | 5 | 80.836 | 97.037 | 78.441 | [31]
Ni | 0.046 | 9.22 | 15 | None | 0 | 0 | 0 | Al2O3 | -3.352 | 3.87 | 85 | None | 0 | 0 | WI | 5 | 1 | 500 | 5 | 500 | 1 | 3 | 20 | 500 | 1 | 8.24 | 15 | 5 | 83.624 | 97.037 | 81.146 | [31]
Ni | 0.046 | 9.22 | 15 | None | 0 | 0 | 0 | Al2O3 | -3.352 | 3.87 | 85 | None | 0 | 0 | EISA | 2 | 5 | 500 | 5 | 500 | 1 | 3 | 20 | 300 | 1 | 8.24 | 15 | 5 | 16.725 | 75.704 | 12.661 | [31]
Ni | 0.046 | 9.22 | 15 | None | 0 | 0 | 0 | Al2O3 | -3.352 | 3.87 | 85 | None | 0 | 0 | EISA | 2 | 5 | 500 | 5 | 500 | 1 | 3 | 20 | 350 | 1 | 8.24 | 15 | 5 | 42.857 | 90.519 | 38.794 | [31]
Ni | 0.046 | 9.22 | 15 | None | 0 | 0 | 0 | Al2O3 | -3.352 | 3.87 | 85 | None | 0 | 0 | EISA | 2 | 5 | 500 | 5 | 500 | 1 | 3 | 20 | 400 | 1 | 8.24 | 15 | 5 | 70.383 | 94.963 | 66.838 | [31]
Ni | 0.046 | 9.22 | 15 | None | 0 | 0 | 0 | Al2O3 | -3.352 | 3.87 | 85 | None | 0 | 0 | EISA | 2 | 5 | 500 | 5 | 500 | 1 | 3 | 20 | 450 | 1 | 8.24 | 15 | 5 | 83.972 | 97.63 | 81.982 | [31]
Ni | 0.046 | 9.22 | 15 | None | 0 | 0 | 0 | Al2O3 | -3.352 | 3.87 | 85 | None | 0 | 0 | EISA | 2 | 5 | 500 | 5 | 500 | 1 | 3 | 20 | 500 | 1 | 8.24 | 15 | 5 | 80.139 | 96 | 76.933 | [31]
Ni | 0.046 | 9.22 | 5 | None | 0 | 0 | 0 | Al2O3 | -3.352 | 3.87 | 95 | None | 0 | 0 | EISA | 2 | 5 | 500 | 5 | 500 | 1 | 3 | 20 | 300 | 1 | 8.24 | 15 | 5 | 10.086 | 61.185 | 6.171 | [31]
Ni | 0.046 | 9.22 | 5 | None | 0 | 0 | 0 | Al2O3 | -3.352 | 3.87 | 95 | None | 0 | 0 | EISA | 2 | 5 | 500 | 5 | 500 | 1 | 3 | 20 | 350 | 1 | 8.24 | 15 | 5 | 23.343 | 78.37 | 18.294 | [31]
Ni | 0.046 | 9.22 | 5 | None | 0 | 0 | 0 | Al2O3 | -3.352 | 3.87 | 95 | None | 0 | 0 | EISA | 2 | 5 | 500 | 5 | 500 | 1 | 3 | 20 | 400 | 1 | 8.24 | 15 | 5 | 48.703 | 84.741 | 41.271 | [31]
Ni | 0.046 | 9.22 | 5 | None | 0 | 0 | 0 | Al2O3 | -3.352 | 3.87 | 95 | None | 0 | 0 | EISA | 2 | 5 | 500 | 5 | 500 | 1 | 3 | 20 | 450 | 1 | 8.24 | 15 | 5 | 69.164 | 92 | 63.631 | [31]
Ni | 0.046 | 9.22 | 5 | None | 0 | 0 | 0 | Al2O3 | -3.352 | 3.87 | 95 | None | 0 | 0 | EISA | 2 | 5 | 500 | 5 | 500 | 1 | 3 | 20 | 500 | 1 | 8.24 | 15 | 5 | 78.386 | 95.704 | 75.019 | [31]
Ni | 0.046 | 9.22 | 30 | None | 0 | 0 | 0 | Al2O3 | -3.352 | 3.87 | 70 | None | 0 | 0 | EISA | 2 | 5 | 500 | 5 | 500 | 1 | 3 | 20 | 300 | 1 | 8.24 | 15 | 5 | 31.988 | 89.185 | 28.528 | [31]
Ni | 0.046 | 9.22 | 30 | None | 0 | 0 | 0 | Al2O3 | -3.352 | 3.87 | 70 | None | 0 | 0 | EISA | 2 | 5 | 500 | 5 | 500 | 1 | 3 | 20 | 350 | 1 | 8.24 | 15 | 5 | 68.876 | 96.444 | 66.427 | [31]
Ni | 0.046 | 9.22 | 30 | None | 0 | 0 | 0 | Al2O3 | -3.352 | 3.87 | 70 | None | 0 | 0 | EISA | 2 | 5 | 500 | 5 | 500 | 1 | 3 | 20 | 400 | 1 | 8.24 | 15 | 5 | 89.625 | 98.815 | 88.563 | [31]
Ni | 0.046 | 9.22 | 30 | None | 0 | 0 | 0 | Al2O3 | -3.352 | 3.87 | 70 | None | 0 | 0 | EISA | 2 | 5 | 500 | 5 | 500 | 1 | 3 | 20 | 450 | 1 | 8.24 | 15 | 5 | 90.778 | 99.111 | 89.971 | [31]
Ni | 0.046 | 9.22 | 30 | None | 0 | 0 | 0 | Al2O3 | -3.352 | 3.87 | 70 | None | 0 | 0 | EISA | 2 | 5 | 500 | 5 | 500 | 1 | 3 | 20 | 500 | 1 | 8.24 | 15 | 5 | 82.709 | 96.593 | 79.891 | [31]
Ni | 0.046 | 9.22 | 15 | None | 0 | 0 | 0 | Al2O3 | -3.352 | 3.87 | 85 | None | 0 | 0 | EISA | 2 | 5 | 400 | 5 | 500 | 1 | 3 | 20 | 300 | 1 | 8.24 | 15 | 5 | 17.919 | 65.778 | 11.787 | [31]
Ni | 0.046 | 9.22 | 15 | None | 0 | 0 | 0 | Al2O3 | -3.352 | 3.87 | 85 | None | 0 | 0 | EISA | 2 | 5 | 400 | 5 | 500 | 1 | 3 | 20 | 350 | 1 | 8.24 | 15 | 5 | 37.283 | 81.63 | 30.434 | [31]
Ni | 0.046 | 9.22 | 15 | None | 0 | 0 | 0 | Al2O3 | -3.352 | 3.87 | 85 | None | 0 | 0 | EISA | 2 | 5 | 400 | 5 | 500 | 1 | 3 | 20 | 400 | 1 | 8.24 | 15 | 5 | 64.451 | 91.556 | 59.009 | [31]
Ni | 0.046 | 9.22 | 15 | None | 0 | 0 | 0 | Al2O3 | -3.352 | 3.87 | 85 | None | 0 | 0 | EISA | 2 | 5 | 400 | 5 | 500 | 1 | 3 | 20 | 450 | 1 | 8.24 | 15 | 5 | 80.925 | 97.333 | 78.767 | [31]
Ni | 0.046 | 9.22 | 15 | None | 0 | 0 | 0 | Al2O3 | -3.352 | 3.87 | 85 | None | 0 | 0 | EISA | 2 | 5 | 400 | 5 | 500 | 1 | 3 | 20 | 500 | 1 | 8.24 | 15 | 5 | 80.347 | 95.704 | 76.895 | [31]
Ni | 0.046 | 9.22 | 15 | None | 0 | 0 | 0 | Al2O3 | -3.352 | 3.87 | 85 | None | 0 | 0 | EISA | 2 | 5 | 900 | 5 | 500 | 1 | 3 | 20 | 300 | 1 | 8.24 | 15 | 5 | 7.514 | 23.556 | 1.77 | [31]
Ni | 0.046 | 9.22 | 15 | None | 0 | 0 | 0 | Al2O3 | -3.352 | 3.87 | 85 | None | 0 | 0 | EISA | 2 | 5 | 900 | 5 | 500 | 1 | 3 | 20 | 350 | 1 | 8.24 | 15 | 5 | 14.162 | 48.296 | 6.84 | [31]
Ni | 0.046 | 9.22 | 15 | None | 0 | 0 | 0 | Al2O3 | -3.352 | 3.87 | 85 | None | 0 | 0 | EISA | 2 | 5 | 900 | 5 | 500 | 1 | 3 | 20 | 400 | 1 | 8.24 | 15 | 5 | 29.769 | 54.519 | 16.23 | [31]
Ni | 0.046 | 9.22 | 15 | None | 0 | 0 | 0 | Al2O3 | -3.352 | 3.87 | 85 | None | 0 | 0 | EISA | 2 | 5 | 900 | 5 | 500 | 1 | 3 | 20 | 450 | 1 | 8.24 | 15 | 5 | 52.023 | 70.519 | 36.686 | [31]
Ni | 0.046 | 9.22 | 15 | None | 0 | 0 | 0 | Al2O3 | -3.352 | 3.87 | 85 | None | 0 | 0 | EISA | 2 | 5 | 900 | 5 | 500 | 1 | 3 | 20 | 500 | 1 | 8.24 | 15 | 5 | 69.653 | 88.444 | 61.604 | [31]
Ni | 0.046 | 9.22 | 15 | None | 0 | 0 | 0 | NC | 0.008 | 1.94 | 85 | None | 0 | 0 | OUCI | 3 | 3 | 350 | 4 | 350 | 1 | 1 | 100 | 240 | 1 | 2 | 0 | 4 | 0.593 | 60 | 0.356 | [32]
Ni | 0.046 | 9.22 | 15 | None | 0 | 0 | 0 | NC | 0.008 | 1.94 | 85 | None | 0 | 0 | OUCI | 3 | 3 | 350 | 4 | 350 | 1 | 1 | 100 | 270 | 1 | 2 | 0 | 4 | 2.963 | 53.975 | 1.599 | [32]
Ni | 0.046 | 9.22 | 15 | None | 0 | 0 | 0 | NC | 0.008 | 1.94 | 85 | None | 0 | 0 | OUCI | 3 | 3 | 350 | 4 | 350 | 1 | 1 | 100 | 300 | 1 | 2 | 0 | 4 | 8 | 55.816 | 4.465 | [32]
Ni | 0.046 | 9.22 | 15 | None | 0 | 0 | 0 | NC | 0.008 | 1.94 | 85 | None | 0 | 0 | OUCI | 3 | 3 | 350 | 4 | 350 | 1 | 1 | 100 | 330 | 1 | 2 | 0 | 4 | 21.63 | 64.017 | 13.847 | [32]
Ni | 0.046 | 9.22 | 15 | None | 0 | 0 | 0 | NC | 0.008 | 1.94 | 85 | None | 0 | 0 | OUCI | 3 | 3 | 350 | 4 | 350 | 1 | 1 | 100 | 360 | 1 | 2 | 0 | 4 | 57.185 | 94.644 | 54.122 | [32]
Ni | 0.046 | 9.22 | 15 | None | 0 | 0 | 0 | NC | 0.008 | 1.94 | 85 | None | 0 | 0 | OUCI | 3 | 3 | 450 | 4 | 350 | 1 | 1 | 100 | 240 | 1 | 2 | 0 | 4 | 0.296 | 42.092 | 0.125 | [32]
Ni | 0.046 | 9.22 | 15 | None | 0 | 0 | 0 | NC | 0.008 | 1.94 | 85 | None | 0 | 0 | OUCI | 3 | 3 | 450 | 4 | 350 | 1 | 1 | 100 | 270 | 1 | 2 | 0 | 4 | 2.37 | 46.611 | 1.105 | [32]
Ni | 0.046 | 9.22 | 15 | None | 0 | 0 | 0 | NC | 0.008 | 1.94 | 85 | None | 0 | 0 | OUCI | 3 | 3 | 450 | 4 | 350 | 1 | 1 | 100 | 300 | 1 | 2 | 0 | 4 | 6.222 | 53.64 | 3.337 | [32]
Ni | 0.046 | 9.22 | 15 | None | 0 | 0 | 0 | NC | 0.008 | 1.94 | 85 | None | 0 | 0 | OUCI | 3 | 3 | 450 | 4 | 350 | 1 | 1 | 100 | 330 | 1 | 2 | 0 | 4 | 18.667 | 54.979 | 10.263 | [32]
Ni | 0.046 | 9.22 | 15 | None | 0 | 0 | 0 | NC | 0.008 | 1.94 | 85 | None | 0 | 0 | OUCI | 3 | 3 | 450 | 4 | 350 | 1 | 1 | 100 | 360 | 1 | 2 | 0 | 4 | 41.481 | 82.7762 | 34.336 | [32]
Ni | 0.046 | 9.22 | 15 | None | 0 | 0 | 0 | NC | 0.008 | 1.94 | 85 | None | 0 | 0 | OUCI | 3 | 3 | 550 | 4 | 350 | 1 | 1 | 100 | 270 | 1 | 2 | 0 | 4 | 1.481 | 38.996 | 0.578 | [32]
Ni | 0.046 | 9.22 | 15 | None | 0 | 0 | 0 | NC | 0.008 | 1.94 | 85 | None | 0 | 0 | OUCI | 3 | 3 | 550 | 4 | 350 | 1 | 1 | 100 | 300 | 1 | 2 | 0 | 4 | 4.148 | 42.929 | 1.781 | [32]
Ni | 0.046 | 9.22 | 15 | None | 0 | 0 | 0 | NC | 0.008 | 1.94 | 85 | None | 0 | 0 | OUCI | 3 | 3 | 550 | 4 | 350 | 1 | 1 | 100 | 330 | 1 | 2 | 0 | 4 | 10.963 | 49.791 | 5.459 | [32]
Ni | 0.046 | 9.22 | 15 | None | 0 | 0 | 0 | NC | 0.008 | 1.94 | 85 | None | 0 | 0 | OUCI | 3 | 3 | 550 | 4 | 350 | 1 | 1 | 100 | 360 | 1 | 2 | 0 | 4 | 23.407 | 58.996 | 13.809 | [32]
Ni | 0.046 | 9.22 | 15 | Mn | 0.421 | 8.74 | 4 | NC | 0.008 | 1.94 | 81 | None | 0 | 0 | OUCI | 3 | 3 | 350 | 4 | 350 | 1 | 1 | 100 | 210 | 1 | 2 | 0 | 4 | 7.407 | 100 | 7.407 | [32]
Ni | 0.046 | 9.22 | 15 | Mn | 0.421 | 8.74 | 4 | NC | 0.008 | 1.94 | 81 | None | 0 | 0 | OUCI | 3 | 3 | 350 | 4 | 350 | 1 | 1 | 100 | 240 | 1 | 2 | 0 | 4 | 22.815 | 100 | 22.815 | [32]
Ni | 0.046 | 9.22 | 15 | Mn | 0.421 | 8.74 | 4 | NC | 0.008 | 1.94 | 81 | None | 0 | 0 | OUCI | 3 | 3 | 350 | 4 | 350 | 1 | 1 | 100 | 270 | 1 | 2 | 0 | 4 | 58.074 | 98.494 | 57.199 | [32]
Ni | 0.046 | 9.22 | 15 | Mn | 0.421 | 8.74 | 4 | NC | 0.008 | 1.94 | 81 | None | 0 | 0 | OUCI | 3 | 3 | 350 | 4 | 350 | 1 | 1 | 100 | 300 | 1 | 2 | 0 | 4 | 71.407 | 99.163 | 70.809 | [32]
Ni | 0.046 | 9.22 | 15 | Mn | 0.421 | 8.74 | 4 | NC | 0.008 | 1.94 | 81 | None | 0 | 0 | OUCI | 3 | 3 | 350 | 4 | 350 | 1 | 1 | 100 | 330 | 1 | 2 | 0 | 4 | 75.852 | 99.331 | 75.345 | [32]
Ni | 0.046 | 9.22 | 15 | Mn | 0.421 | 8.74 | 4 | NC | 0.008 | 1.94 | 81 | None | 0 | 0 | OUCI | 3 | 3 | 350 | 4 | 350 | 1 | 1 | 100 | 360 | 1 | 2 | 0 | 4 | 77.333 | 99.331 | 76.816 | [32]
Ni | 0.046 | 9.22 | 15 | Mn | 0.421 | 8.74 | 4 | NC | 0.008 | 1.94 | 81 | None | 0 | 0 | OUCI | 3 | 3 | 450 | 4 | 350 | 1 | 1 | 100 | 210 | 1 | 2 | 0 | 4 | 3.852 | 100 | 3.852 | [32]
Ni | 0.046 | 9.22 | 15 | Mn | 0.421 | 8.74 | 4 | NC | 0.008 | 1.94 | 81 | None | 0 | 0 | OUCI | 3 | 3 | 450 | 4 | 350 | 1 | 1 | 100 | 240 | 1 | 2 | 0 | 4 | 10.963 | 100 | 10.963 | [32]
Ni | 0.046 | 9.22 | 15 | Mn | 0.421 | 8.74 | 4 | NC | 0.008 | 1.94 | 81 | None | 0 | 0 | OUCI | 3 | 3 | 450 | 4 | 350 | 1 | 1 | 100 | 270 | 1 | 2 | 0 | 4 | 36.148 | 99.247 | 35.876 | [32]
Ni | 0.046 | 9.22 | 15 | Mn | 0.421 | 8.74 | 4 | NC | 0.008 | 1.94 | 81 | None | 0 | 0 | OUCI | 3 | 3 | 450 | 4 | 350 | 1 | 1 | 100 | 300 | 1 | 2 | 0 | 4 | 61.333 | 99.331 | 60.923 | [32]
Ni | 0.046 | 9.22 | 15 | Mn | 0.421 | 8.74 | 4 | NC | 0.008 | 1.94 | 81 | None | 0 | 0 | OUCI | 3 | 3 | 450 | 4 | 350 | 1 | 1 | 100 | 330 | 1 | 2 | 0 | 4 | 71.111 | 99.414 | 70.694 | [32]
Ni | 0.046 | 9.22 | 15 | Mn | 0.421 | 8.74 | 4 | NC | 0.008 | 1.94 | 81 | None | 0 | 0 | OUCI | 3 | 3 | 450 | 4 | 350 | 1 | 1 | 100 | 360 | 1 | 2 | 0 | 4 | 73.778 | 99.331 | 73.284 | [32]
Ni | 0.046 | 9.22 | 15 | Mn | 0.421 | 8.74 | 4 | NC | 0.008 | 1.94 | 81 | None | 0 | 0 | OUCI | 3 | 3 | 550 | 4 | 350 | 1 | 1 | 100 | 210 | 1 | 2 | 0 | 4 | 2.074 | 100 | 2.074 | [32]
Ni | 0.046 | 9.22 | 15 | Mn | 0.421 | 8.74 | 4 | NC | 0.008 | 1.94 | 81 | None | 0 | 0 | OUCI | 3 | 3 | 550 | 4 | 350 | 1 | 1 | 100 | 240 | 1 | 2 | 0 | 4 | 7.407 | 100 | 7.407 | [32]
Ni | 0.046 | 9.22 | 15 | Mn | 0.421 | 8.74 | 4 | NC | 0.008 | 1.94 | 81 | None | 0 | 0 | OUCI | 3 | 3 | 550 | 4 | 350 | 1 | 1 | 100 | 270 | 1 | 2 | 0 | 4 | 25.185 | 98.326 | 24.763 | [32]
Ni | 0.046 | 9.22 | 15 | Mn | 0.421 | 8.74 | 4 | NC | 0.008 | 1.94 | 81 | None | 0 | 0 | OUCI | 3 | 3 | 550 | 4 | 350 | 1 | 1 | 100 | 300 | 1 | 2 | 0 | 4 | 54.519 | 98.745 | 53.835 | [32]
Ni | 0.046 | 9.22 | 15 | Mn | 0.421 | 8.74 | 4 | NC | 0.008 | 1.94 | 81 | None | 0 | 0 | OUCI | 3 | 3 | 550 | 4 | 350 | 1 | 1 | 100 | 330 | 1 | 2 | 0 | 4 | 68.148 | 99.163 | 67.578 | [32]
Ni | 0.046 | 9.22 | 15 | Mn | 0.421 | 8.74 | 4 | NC | 0.008 | 1.94 | 81 | None | 0 | 0 | OUCI | 3 | 3 | 550 | 4 | 350 | 1 | 1 | 100 | 360 | 1 | 2 | 0 | 4 | 72.889 | 99.331 | 72.401 | [32]
Co | 0.025 | 9.2 | 20 | None | 0 | 0 | 0 | SiO2 | -3.04 | 2.63 | 80 | None | 0 | 0 | WI | 5 | 1 | 450 | 3 | 400 | 1 | 2 | 100 | 300 | 1 | 1 | 50 | 4 | 0.053 | 62.718 | 0.033 | [33]
Co | 0.025 | 9.2 | 20 | None | 0 | 0 | 0 | SiO2 | -3.04 | 2.63 | 80 | None | 0 | 0 | WI | 5 | 1 | 450 | 3 | 400 | 1 | 2 | 100 | 320 | 1 | 1 | 50 | 4 | 0 | 64.564 | 0 | [33]
Co | 0.025 | 9.2 | 20 | None | 0 | 0 | 0 | SiO2 | -3.04 | 2.63 | 80 | None | 0 | 0 | WI | 5 | 1 | 450 | 3 | 400 | 1 | 2 | 100 | 340 | 1 | 1 | 50 | 4 | 0.107 | 72.769 | 0.078 | [33]
Co | 0.025 | 9.2 | 20 | None | 0 | 0 | 0 | SiO2 | -3.04 | 2.63 | 80 | None | 0 | 0 | WI | 5 | 1 | 450 | 3 | 400 | 1 | 2 | 100 | 360 | 1 | 1 | 50 | 4 | 0.214 | 76.051 | 0.163 | [33]
Co | 0.025 | 9.2 | 20 | None | 0 | 0 | 0 | SiO2 | -3.04 | 2.63 | 80 | None | 0 | 0 | WI | 5 | 1 | 450 | 3 | 400 | 1 | 2 | 100 | 380 | 1 | 1 | 50 | 4 | 0.801 | 76.051 | 0.609 | [33]
Co | 0.025 | 9.2 | 20 | None | 0 | 0 | 0 | SiO2 | -3.04 | 2.63 | 80 | None | 0 | 0 | WI | 5 | 1 | 450 | 3 | 400 | 1 | 2 | 100 | 400 | 1 | 1 | 50 | 4 | 1.015 | 74.615 | 0.757 | [33]
Co | 0.025 | 9.2 | 25 | None | 0 | 0 | 0 | SiO2 | -3.04 | 2.63 | 75 | None | 0 | 0 | WI | 5 | 1 | 450 | 3 | 400 | 1 | 2 | 100 | 300 | 1 | 1 | 50 | 4 | 0.374 | 91.436 | 0.342 | [33]
Co | 0.025 | 9.2 | 25 | None | 0 | 0 | 0 | SiO2 | -3.04 | 2.63 | 75 | None | 0 | 0 | WI | 5 | 1 | 450 | 3 | 400 | 1 | 2 | 100 | 320 | 1 | 1 | 50 | 4 | 1.549 | 91.436 | 1.416 | [33]
Co | 0.025 | 9.2 | 25 | None | 0 | 0 | 0 | SiO2 | -3.04 | 2.63 | 75 | None | 0 | 0 | WI | 5 | 1 | 450 | 3 | 400 | 1 | 2 | 100 | 340 | 1 | 1 | 50 | 4 | 1.389 | 94.103 | 1.307 | [33]
Co | 0.025 | 9.2 | 25 | None | 0 | 0 | 0 | SiO2 | -3.04 | 2.63 | 75 | None | 0 | 0 | WI | 5 | 1 | 450 | 3 | 400 | 1 | 2 | 100 | 360 | 1 | 1 | 50 | 4 | 2.083 | 94.308 | 1.964 | [33]
Co | 0.025 | 9.2 | 25 | None | 0 | 0 | 0 | SiO2 | -3.04 | 2.63 | 75 | None | 0 | 0 | WI | 5 | 1 | 450 | 3 | 400 | 1 | 2 | 100 | 380 | 1 | 1 | 50 | 4 | 2.136 | 93.487 | 1.997 | [33]
Co | 0.025 | 9.2 | 25 | None | 0 | 0 | 0 | SiO2 | -3.04 | 2.63 | 75 | None | 0 | 0 | WI | 5 | 1 | 450 | 3 | 400 | 1 | 2 | 100 | 400 | 1 | 1 | 50 | 4 | 3.312 | 91.436 | 3.028 | [33]
Ni | 0.046 | 9.22 | 20 | None | 0 | 0 | 0 | MCM-41 | -3.04 | 2.2 | 80 | None | 0 | 0 | DP | 3 | 3 | 500 | 4 | 470 | 1 | 2 | 100 | 260 | 1 | 6.67 | 0 | 4 | 1.629 | 61.371 | 1 | [34]
Ni | 0.046 | 9.22 | 20 | None | 0 | 0 | 0 | MCM-41 | -3.04 | 2.2 | 80 | None | 0 | 0 | DP | 3 | 3 | 500 | 4 | 470 | 1 | 2 | 100 | 300 | 1 | 6.67 | 0 | 4 | 11.871 | 68.686 | 8.154 | [34]
Ni | 0.046 | 9.22 | 20 | None | 0 | 0 | 0 | MCM-41 | -3.04 | 2.2 | 80 | None | 0 | 0 | DP | 3 | 3 | 500 | 4 | 470 | 1 | 2 | 100 | 340 | 1 | 6.67 | 0 | 4 | 39.242 | 90.857 | 35.654 | [34]
Ni | 0.046 | 9.22 | 20 | None | 0 | 0 | 0 | MCM-41 | -3.04 | 2.2 | 80 | None | 0 | 0 | DP | 3 | 3 | 500 | 4 | 470 | 1 | 2 | 100 | 380 | 1 | 6.67 | 0 | 4 | 63.446 | 96.571 | 61.27 | [34]
Ni | 0.046 | 9.22 | 20 | None | 0 | 0 | 0 | MCM-41 | -3.04 | 2.2 | 80 | None | 0 | 0 | DP | 3 | 3 | 500 | 4 | 470 | 1 | 2 | 100 | 420 | 1 | 6.67 | 0 | 4 | 73.172 | 97.943 | 71.667 | [34]
Ni | 0.046 | 9.22 | 20 | None | 0 | 0 | 0 | MCM-41 | -3.04 | 2.2 | 80 | None | 0 | 0 | DP | 3 | 3 | 500 | 4 | 470 | 1 | 2 | 100 | 460 | 1 | 6.67 | 0 | 4 | 71.363 | 96.686 | 68.998 | [34]
Ni | 0.046 | 9.22 | 20 | None | 0 | 0 | 0 | MCM-41 | -3.04 | 2.2 | 75 | CeO2 | -3.755 | 6.99 | DP | 3 | 3 | 500 | 4 | 470 | 1 | 2 | 100 | 260 | 1 | 6.67 | 0 | 4 | 6.442 | 68.229 | 4.395 | [34]
Ni | 0.046 | 9.22 | 20 | None | 0 | 0 | 0 | MCM-41 | -3.04 | 2.2 | 75 | CeO2 | -3.755 | 6.99 | DP | 3 | 3 | 500 | 4 | 470 | 1 | 2 | 100 | 300 | 1 | 6.67 | 0 | 4 | 25.217 | 87.543 | 22.076 | [34]
Ni | 0.046 | 9.22 | 20 | None | 0 | 0 | 0 | MCM-41 | -3.04 | 2.2 | 75 | CeO2 | -3.755 | 6.99 | DP | 3 | 3 | 500 | 4 | 470 | 1 | 2 | 100 | 340 | 1 | 6.67 | 0 | 4 | 53.493 | 94.743 | 50.681 | [34]
Ni | 0.046 | 9.22 | 20 | None | 0 | 0 | 0 | MCM-41 | -3.04 | 2.2 | 75 | CeO2 | -3.755 | 6.99 | DP | 3 | 3 | 500 | 4 | 470 | 1 | 2 | 100 | 380 | 1 | 6.67 | 0 | 4 | 73.172 | 98.4 | 72.001 | [34]
Ni | 0.046 | 9.22 | 20 | None | 0 | 0 | 0 | MCM-41 | -3.04 | 2.2 | 75 | CeO2 | -3.755 | 6.99 | DP | 3 | 3 | 500 | 4 | 470 | 1 | 2 | 100 | 420 | 1 | 6.67 | 0 | 4 | 75.887 | 98.057 | 74.413 | [34]
Ni | 0.046 | 9.22 | 20 | None | 0 | 0 | 0 | MCM-41 | -3.04 | 2.2 | 75 | CeO2 | -3.755 | 6.99 | DP | 3 | 3 | 500 | 4 | 470 | 1 | 2 | 100 | 460 | 1 | 6.67 | 0 | 4 | 72.946 | 96.114 | 70.111 | [34]
Ni | 0.046 | 9.22 | 20 | None | 0 | 0 | 0 | MCM-41 | -3.04 | 2.2 | 70 | CeO2 | -3.755 | 6.99 | DP | 3 | 3 | 500 | 4 | 470 | 1 | 2 | 100 | 260 | 1 | 6.67 | 0 | 4 | 8.026 | 81.143 | 6.513 | [34]
Ni | 0.046 | 9.22 | 20 | None | 0 | 0 | 0 | MCM-41 | -3.04 | 2.2 | 70 | CeO2 | -3.755 | 6.99 | DP | 3 | 3 | 500 | 4 | 470 | 1 | 2 | 100 | 300 | 1 | 6.67 | 0 | 4 | 42.861 | 95.886 | 41.098 | [34]
Ni | 0.046 | 9.22 | 20 | None | 0 | 0 | 0 | MCM-41 | -3.04 | 2.2 | 70 | CeO2 | -3.755 | 6.99 | DP | 3 | 3 | 500 | 4 | 470 | 1 | 2 | 100 | 340 | 1 | 6.67 | 0 | 4 | 73.398 | 99.429 | 72.979 | [34]
Ni | 0.046 | 9.22 | 20 | None | 0 | 0 | 0 | MCM-41 | -3.04 | 2.2 | 70 | CeO2 | -3.755 | 6.99 | DP | 3 | 3 | 500 | 4 | 470 | 1 | 2 | 100 | 380 | 1 | 6.67 | 0 | 4 | 78.375 | 100 | 78.375 | [34]
Ni | 0.046 | 9.22 | 20 | None | 0 | 0 | 0 | MCM-41 | -3.04 | 2.2 | 70 | CeO2 | -3.755 | 6.99 | DP | 3 | 3 | 500 | 4 | 470 | 1 | 2 | 100 | 420 | 1 | 6.67 | 0 | 4 | 80.863 | 99.886 | 80.771 | [34]
Ni | 0.046 | 9.22 | 20 | None | 0 | 0 | 0 | MCM-41 | -3.04 | 2.2 | 70 | CeO2 | -3.755 | 6.99 | DP | 3 | 3 | 500 | 4 | 470 | 1 | 2 | 100 | 460 | 1 | 6.67 | 0 | 4 | 76.113 | 99.314 | 75.591 | [34]
Ni | 0.046 | 9.22 | 20 | None | 0 | 0 | 0 | MCM-41 | -3.04 | 2.2 | 60 | CeO2 | -3.755 | 6.99 | DP | 3 | 3 | 500 | 4 | 470 | 1 | 2 | 100 | 260 | 1 | 6.67 | 0 | 4 | 14.133 | 89.371 | 12.631 | [34]
Ni | 0.046 | 9.22 | 20 | None | 0 | 0 | 0 | MCM-41 | -3.04 | 2.2 | 60 | CeO2 | -3.755 | 6.99 | DP | 3 | 3 | 500 | 4 | 470 | 1 | 2 | 100 | 300 | 1 | 6.67 | 0 | 4 | 64.35 | 97.829 | 62.953 | [34]
Ni | 0.046 | 9.22 | 20 | None | 0 | 0 | 0 | MCM-41 | -3.04 | 2.2 | 60 | CeO2 | -3.755 | 6.99 | DP | 3 | 3 | 500 | 4 | 470 | 1 | 2 | 100 | 340 | 1 | 6.67 | 0 | 4 | 81.089 | 100 | 81.089 | [34]
Ni | 0.046 | 9.22 | 20 | None | 0 | 0 | 0 | MCM-41 | -3.04 | 2.2 | 60 | CeO2 | -3.755 | 6.99 | DP | 3 | 3 | 500 | 4 | 470 | 1 | 2 | 100 | 380 | 1 | 6.67 | 0 | 4 | 85.387 | 100 | 85.387 | [34]
Ni | 0.046 | 9.22 | 20 | None | 0 | 0 | 0 | MCM-41 | -3.04 | 2.2 | 60 | CeO2 | -3.755 | 6.99 | DP | 3 | 3 | 500 | 4 | 470 | 1 | 2 | 100 | 420 | 1 | 6.67 | 0 | 4 | 84.482 | 100 | 84.482 | [34]
Ni | 0.046 | 9.22 | 20 | None | 0 | 0 | 0 | MCM-41 | -3.04 | 2.2 | 60 | CeO2 | -3.755 | 6.99 | DP | 3 | 3 | 500 | 4 | 470 | 1 | 2 | 100 | 460 | 1 | 6.67 | 0 | 4 | 80.185 | 99.886 | 80.094 | [34]
Ni | 0.046 | 9.22 | 20 | None | 0 | 0 | 0 | MCM-41 | -3.04 | 2.2 | 50 | CeO2 | -3.755 | 6.99 | DP | 3 | 3 | 500 | 4 | 470 | 1 | 2 | 100 | 260 | 1 | 6.67 | 0 | 4 | 6.442 | 87.886 | 5.662 | [34]
Ni | 0.046 | 9.22 | 20 | None | 0 | 0 | 0 | MCM-41 | -3.04 | 2.2 | 50 | CeO2 | -3.755 | 6.99 | DP | 3 | 3 | 500 | 4 | 470 | 1 | 2 | 100 | 300 | 1 | 6.67 | 0 | 4 | 38.563 | 95.2 | 36.712 | [34]
Ni | 0.046 | 9.22 | 20 | None | 0 | 0 | 0 | MCM-41 | -3.04 | 2.2 | 50 | CeO2 | -3.755 | 6.99 | DP | 3 | 3 | 500 | 4 | 470 | 1 | 2 | 100 | 340 | 1 | 6.67 | 0 | 4 | 73.172 | 99.543 | 72.838 | [34]
Ni | 0.046 | 9.22 | 20 | None | 0 | 0 | 0 | MCM-41 | -3.04 | 2.2 | 50 | CeO2 | -3.755 | 6.99 | DP | 3 | 3 | 500 | 4 | 470 | 1 | 2 | 100 | 380 | 1 | 6.67 | 0 | 4 | 78.375 | 100 | 78.375 | [34]
Ni | 0.046 | 9.22 | 20 | None | 0 | 0 | 0 | MCM-41 | -3.04 | 2.2 | 50 | CeO2 | -3.755 | 6.99 | DP | 3 | 3 | 500 | 4 | 470 | 1 | 2 | 100 | 420 | 1 | 6.67 | 0 | 4 | 80.185 | 100 | 80.185 | [34]
Ni | 0.046 | 9.22 | 20 | None | 0 | 0 | 0 | MCM-41 | -3.04 | 2.2 | 50 | CeO2 | -3.755 | 6.99 | DP | 3 | 3 | 500 | 4 | 470 | 1 | 2 | 100 | 460 | 1 | 6.67 | 0 | 4 | 77.696 | 99.657 | 77.43 | [34]
Ni | 0.046 | 9.22 | 15 | None | 0 | 0 | 0 | Na- Zeolite | -3.081 | 2.31 | 85 | None | 0 | 0 | IWI | 5 | 1 | 25 | 0 | 470 | 1 | 1 | 80 | 240 | 1 | 1.4 | 18.2 | 4 | 5.491 | 99.566 | 5.467 | [35]
Ni | 0.046 | 9.22 | 15 | None | 0 | 0 | 0 | Na- Zeolite | -3.081 | 2.31 | 85 | None | 0 | 0 | IWI | 5 | 1 | 25 | 0 | 470 | 1 | 1 | 80 | 285 | 1 | 1.4 | 18.2 | 4 | 10.067 | 97.195 | 9.785 | [35]
Ni | 0.046 | 9.22 | 15 | None | 0 | 0 | 0 | Na- Zeolite | -3.081 | 2.31 | 85 | None | 0 | 0 | IWI | 5 | 1 | 25 | 0 | 470 | 1 | 1 | 80 | 340 | 1 | 1.4 | 18.2 | 4 | 35.838 | 91.572 | 32.818 | [35]
Ni | 0.046 | 9.22 | 15 | None | 0 | 0 | 0 | Na- Zeolite | -3.081 | 2.31 | 85 | None | 0 | 0 | IWI | 5 | 1 | 25 | 0 | 470 | 1 | 1 | 80 | 410 | 1 | 1.4 | 18.2 | 4 | 70.761 | 96.721 | 68.441 | [35]
Ni | 0.046 | 9.22 | 15 | None | 0 | 0 | 0 | Na- Zeolite | -3.081 | 2.31 | 85 | None | 0 | 0 | IWI | 5 | 1 | 25 | 0 | 470 | 1 | 1 | 80 | 455 | 1 | 1.4 | 18.2 | 4 | 70.52 | 95.705 | 67.491 | [35]
Ni | 0.046 | 9.22 | 15 | None | 0 | 0 | 0 | Na- Zeolite | -3.081 | 2.31 | 85 | None | 0 | 0 | IWI | 5 | 1 | 25 | 0 | 470 | 1 | 1 | 80 | 245 | 1 | 1.4 | 18.2 | 4 | 7.177 | 98.821 | 7.092 | [35]
Ni | 0.046 | 9.22 | 15 | None | 0 | 0 | 0 | Na- Zeolite | -3.081 | 2.31 | 85 | None | 0 | 0 | IWI | 5 | 1 | 25 | 0 | 470 | 1 | 1 | 80 | 295 | 1 | 1.4 | 18.2 | 4 | 17.052 | 95.569 | 16.296 | [35]
Ni | 0.046 | 9.22 | 15 | None | 0 | 0 | 0 | Na- Zeolite | -3.081 | 2.31 | 85 | None | 0 | 0 | IWI | 5 | 1 | 25 | 0 | 470 | 1 | 1 | 80 | 360 | 1 | 1.4 | 18.2 | 4 | 61.85 | 95.637 | 59.151 | [35]
Ni | 0.046 | 9.22 | 15 | None | 0 | 0 | 0 | Na- Zeolite | -3.081 | 2.31 | 85 | None | 0 | 0 | IWI | 5 | 1 | 25 | 0 | 470 | 1 | 1 | 80 | 390 | 1 | 1.4 | 18.2 | 4 | 69.557 | 96.992 | 67.465 | [35]
Ni | 0.046 | 9.22 | 15 | None | 0 | 0 | 0 | Na- Zeolite | -3.081 | 2.31 | 85 | None | 0 | 0 | IWI | 5 | 1 | 25 | 0 | 470 | 1 | 1 | 80 | 445 | 1 | 1.4 | 18.2 | 4 | 71.965 | 96.382 | 69.361 | [35]
Ni | 0.046 | 9.22 | 15 | None | 0 | 0 | 0 | Na- Zeolite | -3.081 | 2.31 | 85 | None | 0 | 0 | IWI | 5 | 1 | 25 | 0 | 470 | 1 | 1 | 80 | 320 | 1 | 1.4 | 18.2 | 4 | 22.832 | 85.678 | 19.562 | [35]
Ni | 0.046 | 9.22 | 15 | None | 0 | 0 | 0 | Na- Zeolite | -3.081 | 2.31 | 85 | None | 0 | 0 | IWI | 5 | 1 | 25 | 0 | 470 | 1 | 1 | 80 | 350 | 1 | 1.4 | 18.2 | 4 | 40.414 | 86.558 | 34.982 | [35]
Ni | 0.046 | 9.22 | 15 | None | 0 | 0 | 0 | Na- Zeolite | -3.081 | 2.31 | 85 | None | 0 | 0 | IWI | 5 | 1 | 25 | 0 | 470 | 1 | 1 | 80 | 395 | 1 | 1.4 | 18.2 | 4 | 66.667 | 95.84 | 63.894 | [35]
Ni | 0.046 | 9.22 | 15 | None | 0 | 0 | 0 | Na- Zeolite | -3.081 | 2.31 | 85 | None | 0 | 0 | IWI | 5 | 1 | 25 | 0 | 470 | 1 | 1 | 80 | 440 | 1 | 1.4 | 18.2 | 4 | 70.279 | 95.84 | 67.355 | [35]
Ni | 0.046 | 9.22 | 15 | None | 0 | 0 | 0 | Na- Zeolite | -3.081 | 2.31 | 85 | None | 0 | 0 | IWI | 5 | 1 | 25 | 0 | 470 | 1 | 1 | 80 | 310 | 1 | 1.4 | 18.2 | 4 | 14.403 | 81.748 | 11.774 | [35]
Ni | 0.046 | 9.22 | 15 | None | 0 | 0 | 0 | Cs- Zeolite | -3.081 | 1.95 | 85 | None | 0 | 0 | IWI | 5 | 1 | 25 | 0 | 470 | 1 | 1 | 80 | 250 | 1 | 1.4 | 18.2 | 4 | 8.671 | 96.024 | 8.326 | [35]
Ni | 0.046 | 9.22 | 15 | None | 0 | 0 | 0 | Cs- Zeolite | -3.081 | 1.95 | 85 | None | 0 | 0 | IWI | 5 | 1 | 25 | 0 | 470 | 1 | 1 | 80 | 275 | 1 | 1.4 | 18.2 | 4 | 11.561 | 93.655 | 10.827 | [35]
Ni | 0.046 | 9.22 | 15 | None | 0 | 0 | 0 | Cs- Zeolite | -3.081 | 1.95 | 85 | None | 0 | 0 | IWI | 5 | 1 | 25 | 0 | 470 | 1 | 1 | 80 | 340 | 1 | 1.4 | 18.2 | 4 | 47.977 | 91.218 | 43.764 | [35]
Ni | 0.046 | 9.22 | 15 | None | 0 | 0 | 0 | Cs- Zeolite | -3.081 | 1.95 | 85 | None | 0 | 0 | IWI | 5 | 1 | 25 | 0 | 470 | 1 | 1 | 80 | 380 | 1 | 1.4 | 18.2 | 4 | 63.873 | 94.467 | 60.339 | [35]
Ni | 0.046 | 9.22 | 15 | None | 0 | 0 | 0 | Cs- Zeolite | -3.081 | 1.95 | 85 | None | 0 | 0 | IWI | 5 | 1 | 25 | 0 | 470 | 1 | 1 | 80 | 400 | 1 | 1.4 | 18.2 | 4 | 71.098 | 96.565 | 68.656 | [35]
Ni | 0.046 | 9.22 | 15 | None | 0 | 0 | 0 | Cs- Zeolite | -3.081 | 1.95 | 85 | None | 0 | 0 | IWI | 5 | 1 | 25 | 0 | 470 | 1 | 1 | 80 | 450 | 1 | 1.4 | 18.2 | 4 | 70.52 | 95.753 | 67.525 | [35]
Ni | 0.046 | 9.22 | 15 | None | 0 | 0 | 0 | Cs- Zeolite | -3.081 | 1.95 | 85 | None | 0 | 0 | IWI | 5 | 1 | 25 | 0 | 470 | 1 | 1 | 80 | 245 | 1 | 1.4 | 18.2 | 4 | 4.624 | 96.633 | 4.468 | [35]
Ni | 0.046 | 9.22 | 15 | None | 0 | 0 | 0 | Cs- Zeolite | -3.081 | 1.95 | 85 | None | 0 | 0 | IWI | 5 | 1 | 25 | 0 | 470 | 1 | 1 | 80 | 290 | 1 | 1.4 | 18.2 | 4 | 12.139 | 91.76 | 11.139 | [35]
Ni | 0.046 | 9.22 | 15 | None | 0 | 0 | 0 | Cs- Zeolite | -3.081 | 1.95 | 85 | None | 0 | 0 | IWI | 5 | 1 | 25 | 0 | 470 | 1 | 1 | 80 | 320 | 1 | 1.4 | 18.2 | 4 | 26.301 | 90 | 23.671 | [35]
Ni | 0.046 | 9.22 | 15 | None | 0 | 0 | 0 | Cs- Zeolite | -3.081 | 1.95 | 85 | None | 0 | 0 | IWI | 5 | 1 | 25 | 0 | 470 | 1 | 1 | 80 | 375 | 1 | 1.4 | 18.2 | 4 | 63.873 | 95.415 | 60.944 | [35]
Ni | 0.046 | 9.22 | 15 | None | 0 | 0 | 0 | Cs- Zeolite | -3.081 | 1.95 | 85 | None | 0 | 0 | IWI | 5 | 1 | 25 | 0 | 470 | 1 | 1 | 80 | 410 | 1 | 1.4 | 18.2 | 4 | 70.52 | 96.497 | 68.05 | [35]
Ni | 0.046 | 9.22 | 15 | None | 0 | 0 | 0 | Cs- Zeolite | -3.081 | 1.95 | 85 | None | 0 | 0 | IWI | 5 | 1 | 25 | 0 | 470 | 1 | 1 | 80 | 455 | 1 | 1.4 | 18.2 | 4 | 70.231 | 95.685 | 67.201 | [35]
Ni | 0.046 | 9.22 | 15 | None | 0 | 0 | 0 | Cs- Zeolite | -3.081 | 1.95 | 85 | None | 0 | 0 | IWI | 5 | 1 | 25 | 0 | 470 | 1 | 1 | 80 | 310 | 1 | 1.4 | 18.2 | 4 | 20.809 | 86.345 | 17.968 | [35]
Ni | 0.046 | 9.22 | 15 | None | 0 | 0 | 0 | Cs- Zeolite | -3.081 | 1.95 | 85 | None | 0 | 0 | IWI | 5 | 1 | 25 | 0 | 470 | 1 | 1 | 80 | 355 | 1 | 1.4 | 18.2 | 4 | 47.399 | 89.188 | 42.274 | [35]
Ni | 0.046 | 9.22 | 15 | None | 0 | 0 | 0 | Cs- Zeolite | -3.081 | 1.95 | 85 | None | 0 | 0 | IWI | 5 | 1 | 25 | 0 | 470 | 1 | 1 | 80 | 395 | 1 | 1.4 | 18.2 | 4 | 65.607 | 94.399 | 61.932 | [35]
Ni | 0.046 | 9.22 | 15 | None | 0 | 0 | 0 | Cs- Zeolite | -3.081 | 1.95 | 85 | None | 0 | 0 | IWI | 5 | 1 | 25 | 0 | 470 | 1 | 1 | 80 | 440 | 1 | 1.4 | 18.2 | 4 | 68.208 | 94.332 | 64.342 | [35]
Ni | 0.046 | 9.22 | 15 | None | 0 | 0 | 0 | Cs- Zeolite | -3.081 | 1.95 | 85 | None | 0 | 0 | IWI | 5 | 1 | 25 | 0 | 470 | 1 | 1 | 80 | 345 | 1 | 1.4 | 18.2 | 4 | 32.081 | 82.555 | 26.484 | [35]
Ni | 0.046 | 9.22 | 12 | None | 0 | 0 | 0 | ZrO2 | -3.755 | 6.04 | 88 | None | 0 | 0 | CC | 4 | 3 | 450 | 3 | 450 | 1 | 2 | 100 | 200 | 1 | 4 | 20 | 4 | 6.383 | 100 | 6.383 | [36]
Ni | 0.046 | 9.22 | 12 | None | 0 | 0 | 0 | ZrO2 | -3.755 | 6.04 | 88 | None | 0 | 0 | CC | 4 | 3 | 450 | 3 | 450 | 1 | 2 | 100 | 250 | 1 | 4 | 20 | 4 | 58.055 | 100 | 58.055 | [36]
Ni | 0.046 | 9.22 | 12 | None | 0 | 0 | 0 | ZrO2 | -3.755 | 6.04 | 88 | None | 0 | 0 | CC | 4 | 3 | 450 | 3 | 450 | 1 | 2 | 100 | 300 | 1 | 4 | 20 | 4 | 74.468 | 100 | 74.468 | [36]
Ni | 0.046 | 9.22 | 12 | None | 0 | 0 | 0 | ZrO2 | -3.755 | 6.04 | 88 | None | 0 | 0 | CC | 4 | 3 | 450 | 3 | 450 | 1 | 2 | 100 | 350 | 1 | 4 | 20 | 4 | 81.155 | 100 | 81.155 | [36]
Ni | 0.046 | 9.22 | 12 | None | 0 | 0 | 0 | ZrO2 | -3.755 | 6.04 | 88 | None | 0 | 0 | CC | 4 | 3 | 450 | 3 | 450 | 1 | 2 | 100 | 400 | 1 | 4 | 20 | 4 | 82.067 | 98.959 | 81.213 | [36]
Ni | 0.046 | 9.22 | 12 | None | 0 | 0 | 0 | ZrO2 | -3.755 | 6.04 | 88 | None | 0 | 0 | CC | 4 | 3 | 450 | 3 | 450 | 1 | 2 | 100 | 450 | 1 | 4 | 20 | 4 | 75.38 | 96.58 | 72.802 | [36]
Ni | 0.046 | 9.22 | 9 | None | 0 | 0 | 0 | ZrO2 | -3.755 | 6.04 | 91 | None | 0 | 0 | CC | 4 | 3 | 450 | 3 | 450 | 1 | 2 | 100 | 200 | 1 | 4 | 20 | 4 | 9.726 | 100 | 9.726 | [36]
Ni | 0.046 | 9.22 | 9 | None | 0 | 0 | 0 | ZrO2 | -3.755 | 6.04 | 91 | None | 0 | 0 | CC | 4 | 3 | 450 | 3 | 450 | 1 | 2 | 100 | 250 | 1 | 4 | 20 | 4 | 76.9 | 100 | 76.9 | [36]
Ni | 0.046 | 9.22 | 9 | None | 0 | 0 | 0 | ZrO2 | -3.755 | 6.04 | 91 | None | 0 | 0 | CC | 4 | 3 | 450 | 3 | 450 | 1 | 2 | 100 | 300 | 1 | 4 | 20 | 4 | 86.626 | 100 | 86.626 | [36]
Ni | 0.046 | 9.22 | 9 | None | 0 | 0 | 0 | ZrO2 | -3.755 | 6.04 | 91 | None | 0 | 0 | CC | 4 | 3 | 450 | 3 | 450 | 1 | 2 | 100 | 350 | 1 | 4 | 20 | 4 | 85.106 | 99.703 | 84.853 | [36]
Ni | 0.046 | 9.22 | 9 | None | 0 | 0 | 0 | ZrO2 | -3.755 | 6.04 | 91 | None | 0 | 0 | CC | 4 | 3 | 450 | 3 | 450 | 1 | 2 | 100 | 400 | 1 | 4 | 20 | 4 | 81.763 | 98.959 | 80.912 | [36]
Ni | 0.046 | 9.22 | 9 | None | 0 | 0 | 0 | ZrO2 | -3.755 | 6.04 | 91 | None | 0 | 0 | CC | 4 | 3 | 450 | 3 | 450 | 1 | 2 | 100 | 450 | 1 | 4 | 20 | 4 | 75.988 | 95.688 | 72.711 | [36]
Ni | 0.046 | 9.22 | 6 | None | 0 | 0 | 0 | ZrO2 | -3.755 | 6.04 | 94 | None | 0 | 0 | CC | 4 | 3 | 450 | 3 | 450 | 1 | 2 | 100 | 200 | 1 | 4 | 20 | 4 | 12.766 | 100 | 12.766 | [36]
Ni | 0.046 | 9.22 | 6 | None | 0 | 0 | 0 | ZrO2 | -3.755 | 6.04 | 94 | None | 0 | 0 | CC | 4 | 3 | 450 | 3 | 450 | 1 | 2 | 100 | 250 | 1 | 4 | 20 | 4 | 83.891 | 100 | 83.891 | [36]
Ni | 0.046 | 9.22 | 6 | None | 0 | 0 | 0 | ZrO2 | -3.755 | 6.04 | 94 | None | 0 | 0 | CC | 4 | 3 | 450 | 3 | 450 | 1 | 2 | 100 | 300 | 1 | 4 | 20 | 4 | 90.274 | 100 | 90.274 | [36]
Ni | 0.046 | 9.22 | 6 | None | 0 | 0 | 0 | ZrO2 | -3.755 | 6.04 | 94 | None | 0 | 0 | CC | 4 | 3 | 450 | 3 | 450 | 1 | 2 | 100 | 350 | 1 | 4 | 20 | 4 | 89.362 | 99.851 | 89.229 | [36]
Ni | 0.046 | 9.22 | 6 | None | 0 | 0 | 0 | ZrO2 | -3.755 | 6.04 | 94 | None | 0 | 0 | CC | 4 | 3 | 450 | 3 | 450 | 1 | 2 | 100 | 400 | 1 | 4 | 20 | 4 | 82.067 | 98.662 | 80.969 | [36]
Ni | 0.046 | 9.22 | 6 | None | 0 | 0 | 0 | ZrO2 | -3.755 | 6.04 | 94 | None | 0 | 0 | CC | 4 | 3 | 450 | 3 | 450 | 1 | 2 | 100 | 450 | 1 | 4 | 20 | 4 | 75.988 | 95.242 | 72.372 | [36]
Ni | 0.046 | 9.22 | 3 | None | 0 | 0 | 0 | ZrO2 | -3.755 | 6.04 | 97 | None | 0 | 0 | CC | 4 | 3 | 450 | 3 | 450 | 1 | 2 | 100 | 200 | 1 | 4 | 20 | 4 | 6.991 | 100 | 6.991 | [36]
Ni | 0.046 | 9.22 | 3 | None | 0 | 0 | 0 | ZrO2 | -3.755 | 6.04 | 97 | None | 0 | 0 | CC | 4 | 3 | 450 | 3 | 450 | 1 | 2 | 100 | 250 | 1 | 4 | 20 | 4 | 72.036 | 100 | 72.036 | [36]
Ni | 0.046 | 9.22 | 3 | None | 0 | 0 | 0 | ZrO2 | -3.755 | 6.04 | 97 | None | 0 | 0 | CC | 4 | 3 | 450 | 3 | 450 | 1 | 2 | 100 | 300 | 1 | 4 | 20 | 4 | 84.195 | 100 | 84.195 | [36]
Ni | 0.046 | 9.22 | 3 | None | 0 | 0 | 0 | ZrO2 | -3.755 | 6.04 | 97 | None | 0 | 0 | CC | 4 | 3 | 450 | 3 | 450 | 1 | 2 | 100 | 350 | 1 | 4 | 20 | 4 | 84.802 | 99.851 | 84.676 | [36]
Ni | 0.046 | 9.22 | 3 | None | 0 | 0 | 0 | ZrO2 | -3.755 | 6.04 | 97 | None | 0 | 0 | CC | 4 | 3 | 450 | 3 | 450 | 1 | 2 | 100 | 400 | 1 | 4 | 20 | 4 | 80.243 | 98.959 | 79.408 | [36]
Ni | 0.046 | 9.22 | 3 | None | 0 | 0 | 0 | ZrO2 | -3.755 | 6.04 | 97 | None | 0 | 0 | CC | 4 | 3 | 450 | 3 | 450 | 1 | 2 | 100 | 450 | 1 | 4 | 20 | 4 | 75.38 | 96.134 | 72.466 | [36]
Ni | 0.046 | 9.22 | 6 | None | 0 | 0 | 0 | ZrO2 | -3.755 | 6.04 | 94 | None | 0 | 0 | WI | 5 | 1 | 450 | 3 | 450 | 1 | 2 | 100 | 200 | 1 | 4 | 20 | 4 | 5.775 | 100 | 5.775 | [36]
Ni | 0.046 | 9.22 | 6 | None | 0 | 0 | 0 | ZrO2 | -3.755 | 6.04 | 94 | None | 0 | 0 | WI | 5 | 1 | 450 | 3 | 450 | 1 | 2 | 100 | 250 | 1 | 4 | 20 | 4 | 70.517 | 100 | 70.517 | [36]
Ni | 0.046 | 9.22 | 6 | None | 0 | 0 | 0 | ZrO2 | -3.755 | 6.04 | 94 | None | 0 | 0 | WI | 5 | 1 | 450 | 3 | 450 | 1 | 2 | 100 | 300 | 1 | 4 | 20 | 4 | 85.714 | 100 | 85.714 | [36]
Ni | 0.046 | 9.22 | 6 | None | 0 | 0 | 0 | ZrO2 | -3.755 | 6.04 | 94 | None | 0 | 0 | WI | 5 | 1 | 450 | 3 | 450 | 1 | 2 | 100 | 350 | 1 | 4 | 20 | 4 | 85.41 | 99.554 | 85.029 | [36]
Ni | 0.046 | 9.22 | 6 | None | 0 | 0 | 0 | ZrO2 | -3.755 | 6.04 | 94 | None | 0 | 0 | WI | 5 | 1 | 450 | 3 | 450 | 1 | 2 | 100 | 400 | 1 | 4 | 20 | 4 | 82.371 | 98.662 | 81.269 | [36]
Ni | 0.046 | 9.22 | 6 | None | 0 | 0 | 0 | ZrO2 | -3.755 | 6.04 | 94 | None | 0 | 0 | WI | 5 | 1 | 450 | 3 | 450 | 1 | 2 | 100 | 450 | 1 | 4 | 20 | 4 | 75.38 | 95.539 | 72.017 | [36]
Ni | 0.046 | 9.22 | 6 | None | 0 | 0 | 0 | ZrO2 | -3.755 | 6.04 | 93.3 | MgO | -2.995 | 3.63 | CC | 4 | 3 | 450 | 3 | 450 | 1 | 2 | 100 | 200 | 1 | 4 | 20 | 4 | 14.869 | 100 | 14.869 | [36]
Ni | 0.046 | 9.22 | 6 | None | 0 | 0 | 0 | ZrO2 | -3.755 | 6.04 | 93.3 | MgO | -2.995 | 3.63 | CC | 4 | 3 | 450 | 3 | 450 | 1 | 2 | 100 | 250 | 1 | 4 | 20 | 4 | 84.257 | 100 | 84.257 | [36]
Ni | 0.046 | 9.22 | 6 | None | 0 | 0 | 0 | ZrO2 | -3.755 | 6.04 | 93.3 | MgO | -2.995 | 3.63 | CC | 4 | 3 | 450 | 3 | 450 | 1 | 2 | 100 | 300 | 1 | 4 | 20 | 4 | 91.545 | 100 | 91.545 | [36]
Ni | 0.046 | 9.22 | 6 | None | 0 | 0 | 0 | ZrO2 | -3.755 | 6.04 | 93.3 | MgO | -2.995 | 3.63 | CC | 4 | 3 | 450 | 3 | 450 | 1 | 2 | 100 | 350 | 1 | 4 | 20 | 4 | 90.671 | 99.747 | 90.442 | [36]
Ni | 0.046 | 9.22 | 6 | None | 0 | 0 | 0 | ZrO2 | -3.755 | 6.04 | 93.3 | MgO | -2.995 | 3.63 | CC | 4 | 3 | 450 | 3 | 450 | 1 | 2 | 100 | 400 | 1 | 4 | 20 | 4 | 82.216 | 99.443 | 81.758 | [36]
Ni | 0.046 | 9.22 | 6 | None | 0 | 0 | 0 | ZrO2 | -3.755 | 6.04 | 93.3 | MgO | -2.995 | 3.63 | CC | 4 | 3 | 450 | 3 | 450 | 1 | 2 | 100 | 450 | 1 | 4 | 20 | 4 | 75.802 | 96.709 | 73.307 | [36]
Ni | 0.046 | 9.22 | 6 | None | 0 | 0 | 0 | ZrO2 | -3.755 | 6.04 | 93 | MgO | -2.995 | 3.63 | CC | 4 | 3 | 450 | 3 | 450 | 1 | 2 | 100 | 200 | 1 | 4 | 20 | 4 | 15.16 | 100 | 15.16 | [36]
Ni | 0.046 | 9.22 | 6 | None | 0 | 0 | 0 | ZrO2 | -3.755 | 6.04 | 93 | MgO | -2.995 | 3.63 | CC | 4 | 3 | 450 | 3 | 450 | 1 | 2 | 100 | 250 | 1 | 4 | 20 | 4 | 89.796 | 100 | 89.796 | [36]
Ni | 0.046 | 9.22 | 6 | None | 0 | 0 | 0 | ZrO2 | -3.755 | 6.04 | 93 | MgO | -2.995 | 3.63 | CC | 4 | 3 | 450 | 3 | 450 | 1 | 2 | 100 | 300 | 1 | 4 | 20 | 4 | 94.752 | 100 | 94.752 | [36]
Ni | 0.046 | 9.22 | 6 | None | 0 | 0 | 0 | ZrO2 | -3.755 | 6.04 | 93 | MgO | -2.995 | 3.63 | CC | 4 | 3 | 450 | 3 | 450 | 1 | 2 | 100 | 350 | 1 | 4 | 20 | 4 | 90.671 | 100 | 90.671 | [36]
Ni | 0.046 | 9.22 | 6 | None | 0 | 0 | 0 | ZrO2 | -3.755 | 6.04 | 93 | MgO | -2.995 | 3.63 | CC | 4 | 3 | 450 | 3 | 450 | 1 | 2 | 100 | 400 | 1 | 4 | 20 | 4 | 83.382 | 99.443 | 82.918 | [36]
Ni | 0.046 | 9.22 | 6 | None | 0 | 0 | 0 | ZrO2 | -3.755 | 6.04 | 93 | MgO | -2.995 | 3.63 | CC | 4 | 3 | 450 | 3 | 450 | 1 | 2 | 100 | 450 | 1 | 4 | 20 | 4 | 75.802 | 97.013 | 73.5378 | [36]
Ni | 0.046 | 9.22 | 6 | None | 0 | 0 | 0 | ZrO2 | -3.755 | 6.04 | 90 | MgO | -2.995 | 3.63 | CC | 4 | 3 | 450 | 3 | 450 | 1 | 2 | 100 | 200 | 1 | 4 | 20 | 4 | 8.163 | 100 | 8.163 | [36]
Ni | 0.046 | 9.22 | 6 | None | 0 | 0 | 0 | ZrO2 | -3.755 | 6.04 | 90 | MgO | -2.995 | 3.63 | CC | 4 | 3 | 450 | 3 | 450 | 1 | 2 | 100 | 250 | 1 | 4 | 20 | 4 | 67.347 | 100 | 67.347 | [36]
Ni | 0.046 | 9.22 | 6 | None | 0 | 0 | 0 | ZrO2 | -3.755 | 6.04 | 90 | MgO | -2.995 | 3.63 | CC | 4 | 3 | 450 | 3 | 450 | 1 | 2 | 100 | 300 | 1 | 4 | 20 | 4 | 85.714 | 100 | 85.714 | [36]
Ni | 0.046 | 9.22 | 6 | None | 0 | 0 | 0 | ZrO2 | -3.755 | 6.04 | 90 | MgO | -2.995 | 3.63 | CC | 4 | 3 | 450 | 3 | 450 | 1 | 2 | 100 | 350 | 1 | 4 | 20 | 4 | 88.63 | 99.899 | 88.54 | [36]
Ni | 0.046 | 9.22 | 6 | None | 0 | 0 | 0 | ZrO2 | -3.755 | 6.04 | 90 | MgO | -2.995 | 3.63 | CC | 4 | 3 | 450 | 3 | 450 | 1 | 2 | 100 | 400 | 1 | 4 | 20 | 4 | 82.799 | 99.443 | 82.338 | [36]
Ni | 0.046 | 9.22 | 6 | None | 0 | 0 | 0 | ZrO2 | -3.755 | 6.04 | 90 | MgO | -2.995 | 3.63 | CC | 4 | 3 | 450 | 3 | 450 | 1 | 2 | 100 | 450 | 1 | 4 | 20 | 4 | 74.636 | 96.101 | 71.726 | [36]
None | 0 | 0 | 0 | None | 0 | 0 | 0 | Fe2O3 | -1.588 | 4.56 | 100 | None | 0 | 0 | commercial | 5 | 1 | 25 | 0 | 350 | 1 | 3 | 20 | 400 | 1 | 2.5 | 10 | 4 | 21.935 | 6.834 | 1.499 | [37]
Fe | 0.148 | 7.59 | 15 | None | 0 | 0 | 0 | SiO2 | -3.04 | 2.63 | 85 | None | 0 | 0 | IWI | 5 | 1 | 400 | 2 | 350 | 1 | 3 | 20 | 400 | 1 | 2.5 | 10 | 4 | 18.912 | 3.741 | 0.707 | [37]
Fe | 0.148 | 7.59 | 15 | None | 0 | 0 | 0 | SiO2 | -3.04 | 2.63 | 85 | None | 0 | 0 | ME | 5 | 1 | 420 | 4 | 350 | 1 | 3 | 20 | 400 | 1 | 2.5 | 10 | 4 | 1.183 | 4.124 | 0.049 | [37]
Ni | 0.046 | 9.22 | 10 | None | 0 | 0 | 0 | CeO2 | -3.755 | 6.99 | 81 | BaO | -2.824 | 5.86 | IWI | 5 | 1 | 450 | 4 | 450 | 1 | 2 | 10 | 230 | 1 | 1.67 | 33 | 4 | 0.422 | 90.98 | 0.384 | [38]
Ni | 0.046 | 9.22 | 10 | None | 0 | 0 | 0 | CeO2 | -3.755 | 6.99 | 81 | BaO | -2.824 | 5.86 | IWI | 5 | 1 | 450 | 4 | 450 | 1 | 2 | 10 | 240 | 1 | 1.67 | 33 | 4 | 0.633 | 91.978 | 0.582 | [38]
Ni | 0.046 | 9.22 | 10 | None | 0 | 0 | 0 | CeO2 | -3.755 | 6.99 | 81 | BaO | -2.824 | 5.86 | IWI | 5 | 1 | 450 | 4 | 450 | 1 | 2 | 10 | 250 | 1 | 1.67 | 33 | 4 | 1.689 | 95.194 | 1.608 | [38]
Ni | 0.046 | 9.22 | 10 | None | 0 | 0 | 0 | CeO2 | -3.755 | 6.99 | 81 | BaO | -2.824 | 5.86 | IWI | 5 | 1 | 450 | 4 | 450 | 1 | 2 | 10 | 260 | 1 | 1.67 | 33 | 4 | 8.865 | 97.19 | 8.616 | [38]
Ni | 0.046 | 9.22 | 10 | None | 0 | 0 | 0 | CeO2 | -3.755 | 6.99 | 81 | BaO | -2.824 | 5.86 | IWI | 5 | 1 | 450 | 4 | 450 | 1 | 2 | 10 | 270 | 1 | 1.67 | 33 | 4 | 17.309 | 96.747 | 16.746 | [38]
Ni | 0.046 | 9.22 | 10 | None | 0 | 0 | 0 | CeO2 | -3.755 | 6.99 | 81 | BaO | -2.824 | 5.86 | IWI | 5 | 1 | 450 | 4 | 450 | 1 | 2 | 10 | 280 | 1 | 1.67 | 33 | 4 | 36.728 | 97.301 | 35.737 | [38]
Ni | 0.046 | 9.22 | 10 | None | 0 | 0 | 0 | CeO2 | -3.755 | 6.99 | 81 | BaO | -2.824 | 5.86 | IWI | 5 | 1 | 450 | 4 | 450 | 1 | 2 | 10 | 290 | 1 | 1.67 | 33 | 4 | 53.193 | 98.189 | 52.23 | [38]
Ni | 0.046 | 9.22 | 10 | None | 0 | 0 | 0 | CeO2 | -3.755 | 6.99 | 81 | BaO | -2.824 | 5.86 | IWI | 5 | 1 | 450 | 4 | 450 | 1 | 2 | 10 | 300 | 1 | 1.67 | 33 | 4 | 64.169 | 98.189 | 63.007 | [38]
Ni | 0.046 | 9.22 | 10 | None | 0 | 0 | 0 | CeO2 | -3.755 | 6.99 | 81 | BaO | -2.824 | 5.86 | IWI | 5 | 1 | 450 | 4 | 450 | 1 | 2 | 10 | 320 | 1 | 1.67 | 33 | 4 | 68.391 | 97.967 | 67.001 | [38]
Ni | 0.046 | 9.22 | 10 | None | 0 | 0 | 0 | CeO2 | -3.755 | 6.99 | 81 | BaO | -2.824 | 5.86 | IWI | 5 | 1 | 450 | 4 | 450 | 1 | 2 | 10 | 350 | 1 | 1.67 | 33 | 4 | 69.235 | 97.745 | 67.674 | [38]
Ni | 0.046 | 9.22 | 10 | None | 0 | 0 | 0 | CeO2 | -3.755 | 6.99 | 81 | BaO | -2.824 | 5.86 | IWI | 5 | 1 | 450 | 4 | 450 | 1 | 2 | 10 | 400 | 1 | 1.67 | 33 | 4 | 67.968 | 95.749 | 65.079 | [38]
Ni | 0.046 | 9.22 | 10 | None | 0 | 0 | 0 | CeO2 | -3.755 | 6.99 | 81 | BaO | -2.824 | 5.86 | IWI | 5 | 1 | 450 | 4 | 450 | 1 | 2 | 10 | 450 | 1 | 1.67 | 33 | 4 | 66.069 | 89.76 | 59.304 | [38]
Ni | 0.046 | 9.22 | 10 | None | 0 | 0 | 0 | CeO2 | -3.755 | 6.99 | 81 | SrO | -2.974 | 4.99 | IWI | 5 | 1 | 450 | 4 | 450 | 1 | 2 | 10 | 230 | 1 | 1.67 | 33 | 4 | 4.011 | 97.301 | 3.903 | [38]
Ni | 0.046 | 9.22 | 10 | None | 0 | 0 | 0 | CeO2 | -3.755 | 6.99 | 81 | SrO | -2.974 | 4.99 | IWI | 5 | 1 | 450 | 4 | 450 | 1 | 2 | 10 | 240 | 1 | 1.67 | 33 | 4 | 5.277 | 98.299 | 5.187 | [38]
Ni | 0.046 | 9.22 | 10 | None | 0 | 0 | 0 | CeO2 | -3.755 | 6.99 | 81 | SrO | -2.974 | 4.99 | IWI | 5 | 1 | 450 | 4 | 450 | 1 | 2 | 10 | 250 | 1 | 1.67 | 33 | 4 | 10.554 | 99.298 | 10.48 | [38]
Ni | 0.046 | 9.22 | 10 | None | 0 | 0 | 0 | CeO2 | -3.755 | 6.99 | 81 | SrO | -2.974 | 4.99 | IWI | 5 | 1 | 450 | 4 | 450 | 1 | 2 | 10 | 260 | 1 | 1.67 | 33 | 4 | 42.216 | 99.741 | 42.107 | [38]
Ni | 0.046 | 9.22 | 10 | None | 0 | 0 | 0 | CeO2 | -3.755 | 6.99 | 81 | SrO | -2.974 | 4.99 | IWI | 5 | 1 | 450 | 4 | 450 | 1 | 2 | 10 | 270 | 1 | 1.67 | 33 | 4 | 52.77 | 99.298 | 52.4 | [38]
Ni | 0.046 | 9.22 | 10 | None | 0 | 0 | 0 | CeO2 | -3.755 | 6.99 | 81 | SrO | -2.974 | 4.99 | IWI | 5 | 1 | 450 | 4 | 450 | 1 | 2 | 10 | 280 | 1 | 1.67 | 33 | 4 | 64.802 | 98.078 | 63.557 | [38]
Ni | 0.046 | 9.22 | 10 | None | 0 | 0 | 0 | CeO2 | -3.755 | 6.99 | 81 | SrO | -2.974 | 4.99 | IWI | 5 | 1 | 450 | 4 | 450 | 1 | 2 | 10 | 290 | 1 | 1.67 | 33 | 4 | 67.335 | 97.634 | 65.742 | [38]
Ni | 0.046 | 9.22 | 10 | None | 0 | 0 | 0 | CeO2 | -3.755 | 6.99 | 81 | SrO | -2.974 | 4.99 | IWI | 5 | 1 | 450 | 4 | 450 | 1 | 2 | 10 | 300 | 1 | 1.67 | 33 | 4 | 68.813 | 97.19 | 66.879 | [38]
Ni | 0.046 | 9.22 | 10 | None | 0 | 0 | 0 | CeO2 | -3.755 | 6.99 | 81 | SrO | -2.974 | 4.99 | IWI | 5 | 1 | 450 | 4 | 450 | 1 | 2 | 10 | 320 | 1 | 1.67 | 33 | 4 | 71.768 | 98.189 | 70.468 | [38]
Ni | 0.046 | 9.22 | 10 | None | 0 | 0 | 0 | CeO2 | -3.755 | 6.99 | 81 | SrO | -2.974 | 4.99 | IWI | 5 | 1 | 450 | 4 | 450 | 1 | 2 | 10 | 350 | 1 | 1.67 | 33 | 4 | 72.19 | 97.19 | 70.161 | [38]
Ni | 0.046 | 9.22 | 10 | None | 0 | 0 | 0 | CeO2 | -3.755 | 6.99 | 81 | SrO | -2.974 | 4.99 | IWI | 5 | 1 | 450 | 4 | 450 | 1 | 2 | 10 | 400 | 1 | 1.67 | 33 | 4 | 70.923 | 96.525 | 68.458 | [38]
Ni | 0.046 | 9.22 | 10 | None | 0 | 0 | 0 | CeO2 | -3.755 | 6.99 | 81 | SrO | -2.974 | 4.99 | IWI | 5 | 1 | 450 | 4 | 450 | 1 | 2 | 10 | 450 | 1 | 1.67 | 33 | 4 | 67.968 | 91.645 | 62.289 | [38]
Ni | 0.046 | 9.22 | 10 | None | 0 | 0 | 0 | CeO2 | -3.755 | 6.99 | 81 | CaO | -3.226 | 3.35 | IWI | 5 | 1 | 450 | 4 | 450 | 1 | 2 | 10 | 230 | 1 | 1.67 | 33 | 4 | 5.91 | 97.745 | 5.777 | [38]
Ni | 0.046 | 9.22 | 10 | None | 0 | 0 | 0 | CeO2 | -3.755 | 6.99 | 81 | CaO | -3.226 | 3.35 | IWI | 5 | 1 | 450 | 4 | 450 | 1 | 2 | 10 | 240 | 1 | 1.67 | 33 | 4 | 9.288 | 98.632 | 9.161 | [38]
Ni | 0.046 | 9.22 | 10 | None | 0 | 0 | 0 | CeO2 | -3.755 | 6.99 | 81 | CaO | -3.226 | 3.35 | IWI | 5 | 1 | 450 | 4 | 450 | 1 | 2 | 10 | 250 | 1 | 1.67 | 33 | 4 | 13.298 | 98.965 | 13.16 | [38]
Ni | 0.046 | 9.22 | 10 | None | 0 | 0 | 0 | CeO2 | -3.755 | 6.99 | 81 | CaO | -3.226 | 3.35 | IWI | 5 | 1 | 450 | 4 | 450 | 1 | 2 | 10 | 260 | 1 | 1.67 | 33 | 4 | 58.681 | 97.19 | 57.032 | [38]
Ni | 0.046 | 9.22 | 10 | None | 0 | 0 | 0 | CeO2 | -3.755 | 6.99 | 81 | CaO | -3.226 | 3.35 | IWI | 5 | 1 | 450 | 4 | 450 | 1 | 2 | 10 | 270 | 1 | 1.67 | 33 | 4 | 69.446 | 97.856 | 67.957 | [38]
Ni | 0.046 | 9.22 | 10 | None | 0 | 0 | 0 | CeO2 | -3.755 | 6.99 | 81 | CaO | -3.226 | 3.35 | IWI | 5 | 1 | 450 | 4 | 450 | 1 | 2 | 10 | 280 | 1 | 1.67 | 33 | 4 | 73.034 | 98.189 | 71.711 | [38]
Ni | 0.046 | 9.22 | 10 | None | 0 | 0 | 0 | CeO2 | -3.755 | 6.99 | 81 | CaO | -3.226 | 3.35 | IWI | 5 | 1 | 450 | 4 | 450 | 1 | 2 | 10 | 290 | 1 | 1.67 | 33 | 4 | 76.201 | 98.299 | 74.905 | [38]
Ni | 0.046 | 9.22 | 10 | None | 0 | 0 | 0 | CeO2 | -3.755 | 6.99 | 81 | CaO | -3.226 | 3.35 | IWI | 5 | 1 | 450 | 4 | 450 | 1 | 2 | 10 | 300 | 1 | 1.67 | 33 | 4 | 76.412 | 98.299 | 75.112 | [38]
Ni | 0.046 | 9.22 | 10 | None | 0 | 0 | 0 | CeO2 | -3.755 | 6.99 | 81 | CaO | -3.226 | 3.35 | IWI | 5 | 1 | 450 | 4 | 450 | 1 | 2 | 10 | 320 | 1 | 1.67 | 33 | 4 | 75.567 | 98.189 | 74.198 | [38]
Ni | 0.046 | 9.22 | 10 | None | 0 | 0 | 0 | CeO2 | -3.755 | 6.99 | 81 | CaO | -3.226 | 3.35 | IWI | 5 | 1 | 450 | 4 | 450 | 1 | 2 | 10 | 350 | 1 | 1.67 | 33 | 4 | 75.356 | 97.856 | 73.74 | [38]
Ni | 0.046 | 9.22 | 10 | None | 0 | 0 | 0 | CeO2 | -3.755 | 6.99 | 81 | CaO | -3.226 | 3.35 | IWI | 5 | 1 | 450 | 4 | 450 | 1 | 2 | 10 | 400 | 1 | 1.67 | 33 | 4 | 74.301 | 96.192 | 71.472 | [38]
Ni | 0.046 | 9.22 | 10 | None | 0 | 0 | 0 | CeO2 | -3.755 | 6.99 | 81 | CaO | -3.226 | 3.35 | IWI | 5 | 1 | 450 | 4 | 450 | 1 | 2 | 10 | 450 | 1 | 1.67 | 33 | 4 | 71.557 | 92.532 | 66.213 | [38]
Ni | 0.046 | 9.22 | 10 | None | 0 | 0 | 0 | CeO2 | -3.755 | 6.99 | 81 | MgO | -2.995 | 3.63 | IWI | 5 | 1 | 450 | 4 | 450 | 1 | 2 | 10 | 230 | 1 | 1.67 | 33 | 4 | 1.689 | 94.418 | 1.595 | [38]
Ni | 0.046 | 9.22 | 10 | None | 0 | 0 | 0 | CeO2 | -3.755 | 6.99 | 81 | MgO | -2.995 | 3.63 | IWI | 5 | 1 | 450 | 4 | 450 | 1 | 2 | 10 | 240 | 1 | 1.67 | 33 | 4 | 2.111 | 95.97 | 2.026 | [38]
Ni | 0.046 | 9.22 | 10 | None | 0 | 0 | 0 | CeO2 | -3.755 | 6.99 | 81 | MgO | -2.995 | 3.63 | IWI | 5 | 1 | 450 | 4 | 450 | 1 | 2 | 10 | 250 | 1 | 1.67 | 33 | 4 | 6.121 | 97.523 | 5.969 | [38]
Ni | 0.046 | 9.22 | 10 | None | 0 | 0 | 0 | CeO2 | -3.755 | 6.99 | 81 | MgO | -2.995 | 3.63 | IWI | 5 | 1 | 450 | 4 | 450 | 1 | 2 | 10 | 260 | 1 | 1.67 | 33 | 4 | 14.776 | 97.967 | 14.476 | [38]
Ni | 0.046 | 9.22 | 10 | None | 0 | 0 | 0 | CeO2 | -3.755 | 6.99 | 81 | MgO | -2.995 | 3.63 | IWI | 5 | 1 | 450 | 4 | 450 | 1 | 2 | 10 | 270 | 1 | 1.67 | 33 | 4 | 44.327 | 99.298 | 44.016 | [38]
Ni | 0.046 | 9.22 | 10 | None | 0 | 0 | 0 | CeO2 | -3.755 | 6.99 | 81 | MgO | -2.995 | 3.63 | IWI | 5 | 1 | 450 | 4 | 450 | 1 | 2 | 10 | 280 | 1 | 1.67 | 33 | 4 | 50.66 | 98.854 | 50.079 | [38]
Ni | 0.046 | 9.22 | 10 | None | 0 | 0 | 0 | CeO2 | -3.755 | 6.99 | 81 | MgO | -2.995 | 3.63 | IWI | 5 | 1 | 450 | 4 | 450 | 1 | 2 | 10 | 290 | 1 | 1.67 | 33 | 4 | 58.681 | 96.858 | 56.837 | [38]
Ni | 0.046 | 9.22 | 10 | None | 0 | 0 | 0 | CeO2 | -3.755 | 6.99 | 81 | MgO | -2.995 | 3.63 | IWI | 5 | 1 | 450 | 4 | 450 | 1 | 2 | 10 | 300 | 1 | 1.67 | 33 | 4 | 63.325 | 96.969 | 61.406 | [38]
Ni | 0.046 | 9.22 | 10 | None | 0 | 0 | 0 | CeO2 | -3.755 | 6.99 | 81 | MgO | -2.995 | 3.63 | IWI | 5 | 1 | 450 | 4 | 450 | 1 | 2 | 10 | 320 | 1 | 1.67 | 33 | 4 | 69.024 | 97.523 | 67.314 | [38]
Ni | 0.046 | 9.22 | 10 | None | 0 | 0 | 0 | CeO2 | -3.755 | 6.99 | 81 | MgO | -2.995 | 3.63 | IWI | 5 | 1 | 450 | 4 | 450 | 1 | 2 | 10 | 350 | 1 | 1.67 | 33 | 4 | 70.501 | 98.078 | 69.146 | [38]
Ni | 0.046 | 9.22 | 10 | None | 0 | 0 | 0 | CeO2 | -3.755 | 6.99 | 81 | MgO | -2.995 | 3.63 | IWI | 5 | 1 | 450 | 4 | 450 | 1 | 2 | 10 | 400 | 1 | 1.67 | 33 | 4 | 70.501 | 96.636 | 68.129 | [38]
Ni | 0.046 | 9.22 | 10 | None | 0 | 0 | 0 | CeO2 | -3.755 | 6.99 | 81 | MgO | -2.995 | 3.63 | IWI | 5 | 1 | 450 | 4 | 450 | 1 | 2 | 10 | 450 | 1 | 1.67 | 33 | 4 | 66.702 | 91.534 | 61.055 | [38]
Ni | 0.046 | 9.22 | 10 | None | 0 | 0 | 0 | CeO2 | -3.755 | 6.99 | 90 | None | 0 | 0 | IWI | 5 | 1 | 450 | 4 | 450 | 1 | 2 | 10 | 230 | 1 | 1.67 | 33 | 4 | 0.844 | 93.53 | 0.789 | [38]
Ni | 0.046 | 9.22 | 10 | None | 0 | 0 | 0 | CeO2 | -3.755 | 6.99 | 90 | None | 0 | 0 | IWI | 5 | 1 | 450 | 4 | 450 | 1 | 2 | 10 | 240 | 1 | 1.67 | 33 | 4 | 1.266 | 94.972 | 1.202 | [38]
Ni | 0.046 | 9.22 | 10 | None | 0 | 0 | 0 | CeO2 | -3.755 | 6.99 | 90 | None | 0 | 0 | IWI | 5 | 1 | 450 | 4 | 450 | 1 | 2 | 10 | 250 | 1 | 1.67 | 33 | 4 | 3.377 | 96.969 | 3.275 | [38]
Ni | 0.046 | 9.22 | 10 | None | 0 | 0 | 0 | CeO2 | -3.755 | 6.99 | 90 | None | 0 | 0 | IWI | 5 | 1 | 450 | 4 | 450 | 1 | 2 | 10 | 260 | 1 | 1.67 | 33 | 4 | 11.187 | 97.856 | 10.947 | [38]
Ni | 0.046 | 9.22 | 10 | None | 0 | 0 | 0 | CeO2 | -3.755 | 6.99 | 90 | None | 0 | 0 | IWI | 5 | 1 | 450 | 4 | 450 | 1 | 2 | 10 | 270 | 1 | 1.67 | 33 | 4 | 43.483 | 97.412 | 42.358 | [38]
Ni | 0.046 | 9.22 | 10 | None | 0 | 0 | 0 | CeO2 | -3.755 | 6.99 | 90 | None | 0 | 0 | IWI | 5 | 1 | 450 | 4 | 450 | 1 | 2 | 10 | 280 | 1 | 1.67 | 33 | 4 | 57.414 | 96.303 | 55.291 | [38]
Ni | 0.046 | 9.22 | 10 | None | 0 | 0 | 0 | CeO2 | -3.755 | 6.99 | 90 | None | 0 | 0 | IWI | 5 | 1 | 450 | 4 | 450 | 1 | 2 | 10 | 290 | 1 | 1.67 | 33 | 4 | 64.802 | 97.19 | 62.981 | [38]
Ni | 0.046 | 9.22 | 10 | None | 0 | 0 | 0 | CeO2 | -3.755 | 6.99 | 90 | None | 0 | 0 | IWI | 5 | 1 | 450 | 4 | 450 | 1 | 2 | 10 | 300 | 1 | 1.67 | 33 | 4 | 65.224 | 96.636 | 63.03 | [38]
Ni | 0.046 | 9.22 | 10 | None | 0 | 0 | 0 | CeO2 | -3.755 | 6.99 | 90 | None | 0 | 0 | IWI | 5 | 1 | 450 | 4 | 450 | 1 | 2 | 10 | 320 | 1 | 1.67 | 33 | 4 | 65.858 | 96.747 | 63.716 | [38]
Ni | 0.046 | 9.22 | 10 | None | 0 | 0 | 0 | CeO2 | -3.755 | 6.99 | 90 | None | 0 | 0 | IWI | 5 | 1 | 450 | 4 | 450 | 1 | 2 | 10 | 350 | 1 | 1.67 | 33 | 4 | 67.124 | 95.527 | 64.122 | [38]
Ni | 0.046 | 9.22 | 10 | None | 0 | 0 | 0 | CeO2 | -3.755 | 6.99 | 90 | None | 0 | 0 | IWI | 5 | 1 | 450 | 4 | 450 | 1 | 2 | 10 | 400 | 1 | 1.67 | 33 | 4 | 65.646 | 92.976 | 61.035 | [38]
Ni | 0.046 | 9.22 | 10 | None | 0 | 0 | 0 | CeO2 | -3.755 | 6.99 | 90 | None | 0 | 0 | IWI | 5 | 1 | 450 | 4 | 450 | 1 | 2 | 10 | 450 | 1 | 1.67 | 33 | 4 | 63.325 | 88.096 | 55.787 | [38]
Ni | 0.046 | 9.22 | 10 | None | 0 | 0 | 0 | OCF | 0.008 | 1.94 | 90 | None | 0 | 0 | IWI | 5 | 1 | 200 | 1 | 350 | 1 | 1 | 100 | 180 | 1 | 2 | 0 | 4 | 1.961 | 54.223 | 1.063 | [39]
Ni | 0.046 | 9.22 | 10 | None | 0 | 0 | 0 | OCF | 0.008 | 1.94 | 90 | None | 0 | 0 | IWI | 5 | 1 | 200 | 1 | 350 | 1 | 1 | 100 | 200 | 1 | 2 | 0 | 4 | 5.882 | 58.633 | 3.449 | [39]
Ni | 0.046 | 9.22 | 10 | None | 0 | 0 | 0 | OCF | 0.008 | 1.94 | 90 | None | 0 | 0 | IWI | 5 | 1 | 200 | 1 | 350 | 1 | 1 | 100 | 220 | 1 | 2 | 0 | 4 | 13.725 | 62.594 | 8.591 | [39]
Ni | 0.046 | 9.22 | 10 | None | 0 | 0 | 0 | OCF | 0.008 | 1.94 | 90 | None | 0 | 0 | IWI | 5 | 1 | 200 | 1 | 350 | 1 | 1 | 100 | 240 | 1 | 2 | 0 | 4 | 27.451 | 71.498 | 19.627 | [39]
Ni | 0.046 | 9.22 | 10 | None | 0 | 0 | 0 | OCF | 0.008 | 1.94 | 90 | None | 0 | 0 | IWI | 5 | 1 | 200 | 1 | 350 | 1 | 1 | 100 | 260 | 1 | 2 | 0 | 4 | 42.484 | 87.818 | 37.309 | [39]
Ni | 0.046 | 9.22 | 10 | None | 0 | 0 | 0 | OCF | 0.008 | 1.94 | 90 | None | 0 | 0 | IWI | 5 | 1 | 200 | 1 | 350 | 1 | 1 | 100 | 280 | 1 | 2 | 0 | 4 | 52.288 | 94.7 | 49.517 | [39]
Ni | 0.046 | 9.22 | 10 | None | 0 | 0 | 0 | OCF | 0.008 | 1.94 | 90 | None | 0 | 0 | IWI | 5 | 1 | 200 | 1 | 350 | 1 | 1 | 100 | 300 | 1 | 2 | 0 | 4 | 63.399 | 96.489 | 61.173 | [39]
Ni | 0.046 | 9.22 | 10 | None | 0 | 0 | 0 | OCF | 0.008 | 1.94 | 90 | None | 0 | 0 | IWI | 5 | 1 | 200 | 1 | 350 | 1 | 1 | 100 | 320 | 1 | 2 | 0 | 4 | 73.529 | 96.929 | 71.271 | [39]
Ni | 0.046 | 9.22 | 10 | None | 0 | 0 | 0 | OCF | 0.008 | 1.94 | 90 | None | 0 | 0 | IWI | 5 | 1 | 200 | 1 | 350 | 1 | 1 | 100 | 340 | 1 | 2 | 0 | 4 | 72.876 | 95.346 | 69.484 | [39]
Ni | 0.046 | 9.22 | 10 | None | 0 | 0 | 0 | OCF | 0.008 | 1.94 | 90 | None | 0 | 0 | IWI | 5 | 1 | 200 | 1 | 350 | 1 | 1 | 100 | 360 | 1 | 2 | 0 | 4 | 71.242 | 94.363 | 67.226 | [39]
Ni | 0.046 | 9.22 | 10 | None | 0 | 0 | 0 | OCF | 0.008 | 1.94 | 90 | None | 0 | 0 | IWI | 5 | 1 | 200 | 1 | 350 | 1 | 1 | 100 | 380 | 1 | 2 | 0 | 4 | 69.281 | 90.159 | 62.463 | [39]
Ni | 0.046 | 9.22 | 12 | None | 0 | 0 | 0 | Al2O3 | -3.352 | 3.87 | 85 | ZrO2 | -3.755 | 6.04 | WI | 5 | 1 | 450 | 5 | 450 | 1 | 1 | 100 | 210 | 1 | 7.4 | 0 | 3.5 | 1.703 | 0 | 0 | [40]
Ni | 0.046 | 9.22 | 12 | None | 0 | 0 | 0 | Al2O3 | -3.352 | 3.87 | 85 | ZrO2 | -3.755 | 6.04 | WI | 5 | 1 | 450 | 5 | 450 | 1 | 1 | 100 | 240 | 1 | 7.4 | 0 | 3.5 | 6.569 | 99.056 | 6.507 | [40]
Ni | 0.046 | 9.22 | 12 | None | 0 | 0 | 0 | Al2O3 | -3.352 | 3.87 | 85 | ZrO2 | -3.755 | 6.04 | WI | 5 | 1 | 450 | 5 | 450 | 1 | 1 | 100 | 270 | 1 | 7.4 | 0 | 3.5 | 18.735 | 99.984 | 18.732 | [40]
Ni | 0.046 | 9.22 | 12 | None | 0 | 0 | 0 | Al2O3 | -3.352 | 3.87 | 85 | ZrO2 | -3.755 | 6.04 | WI | 5 | 1 | 450 | 5 | 450 | 1 | 1 | 100 | 300 | 1 | 7.4 | 0 | 3.5 | 43.552 | 99.913 | 43.514 | [40]
Ni | 0.046 | 9.22 | 12 | None | 0 | 0 | 0 | Al2O3 | -3.352 | 3.87 | 85 | ZrO2 | -3.755 | 6.04 | WI | 5 | 1 | 450 | 5 | 450 | 1 | 1 | 100 | 330 | 1 | 7.4 | 0 | 3.5 | 64.477 | 99.729 | 64.302 | [40]
Ni | 0.046 | 9.22 | 12 | None | 0 | 0 | 0 | Al2O3 | -3.352 | 3.87 | 85 | ZrO2 | -3.755 | 6.04 | WI | 5 | 1 | 450 | 5 | 450 | 1 | 1 | 100 | 360 | 1 | 7.4 | 0 | 3.5 | 71.046 | 97.824 | 69.5 | [40]
Ni | 0.046 | 9.22 | 12 | None | 0 | 0 | 0 | Al2O3 | -3.352 | 3.87 | 73 | ZrO2 | -3.755 | 6.04 | WI | 5 | 1 | 450 | 5 | 450 | 1 | 1 | 100 | 180 | 1 | 7.4 | 0 | 3.5 | 0 | 0 | 0 | [40]
Ni | 0.046 | 9.22 | 12 | None | 0 | 0 | 0 | Al2O3 | -3.352 | 3.87 | 73 | ZrO2 | -3.755 | 6.04 | WI | 5 | 1 | 450 | 5 | 450 | 1 | 1 | 100 | 210 | 1 | 7.4 | 0 | 3.5 | 0 | 0 | 0 | [40]
Ni | 0.046 | 9.22 | 12 | None | 0 | 0 | 0 | Al2O3 | -3.352 | 3.87 | 73 | ZrO2 | -3.755 | 6.04 | WI | 5 | 1 | 450 | 5 | 450 | 1 | 1 | 100 | 240 | 1 | 7.4 | 0 | 3.5 | 3.989 | 97.092 | 3.873 | [40]
Ni | 0.046 | 9.22 | 12 | None | 0 | 0 | 0 | Al2O3 | -3.352 | 3.87 | 73 | ZrO2 | -3.755 | 6.04 | WI | 5 | 1 | 450 | 5 | 450 | 1 | 1 | 100 | 270 | 1 | 7.4 | 0 | 3.5 | 12.5 | 99.272 | 12.409 | [40]
Ni | 0.046 | 9.22 | 12 | None | 0 | 0 | 0 | Al2O3 | -3.352 | 3.87 | 73 | ZrO2 | -3.755 | 6.04 | WI | 5 | 1 | 450 | 5 | 450 | 1 | 1 | 100 | 300 | 1 | 7.4 | 0 | 3.5 | 27.926 | 98.965 | 27.637 | [40]
Ni | 0.046 | 9.22 | 12 | None | 0 | 0 | 0 | Al2O3 | -3.352 | 3.87 | 73 | ZrO2 | -3.755 | 6.04 | WI | 5 | 1 | 450 | 5 | 450 | 1 | 1 | 100 | 330 | 1 | 7.4 | 0 | 3.5 | 50.266 | 99.743 | 50.137 | [40]
Ni | 0.046 | 9.22 | 12 | None | 0 | 0 | 0 | Al2O3 | -3.352 | 3.87 | 73 | ZrO2 | -3.755 | 6.04 | WI | 5 | 1 | 450 | 5 | 450 | 1 | 1 | 100 | 360 | 1 | 7.4 | 0 | 3.5 | 60.638 | 99.159 | 60.128 | [40]
Ni | 0.046 | 9.22 | 12 | None | 0 | 0 | 0 | Al2O3 | -3.352 | 3.87 | 79 | ZrO2 | -3.755 | 6.04 | WI | 5 | 1 | 450 | 5 | 450 | 1 | 1 | 100 | 180 | 1 | 7.4 | 0 | 3.5 | 0 | 0 | 0 | [40]
Ni | 0.046 | 9.22 | 12 | None | 0 | 0 | 0 | Al2O3 | -3.352 | 3.87 | 79 | ZrO2 | -3.755 | 6.04 | WI | 5 | 1 | 450 | 5 | 450 | 1 | 1 | 100 | 210 | 1 | 7.4 | 0 | 3.5 | 0 | 0 | 0 | [40]
Ni | 0.046 | 9.22 | 12 | None | 0 | 0 | 0 | Al2O3 | -3.352 | 3.87 | 79 | ZrO2 | -3.755 | 6.04 | WI | 5 | 1 | 450 | 5 | 450 | 1 | 1 | 100 | 240 | 1 | 7.4 | 0 | 3.5 | 6.649 | 88.871 | 5.909 | [40]
Ni | 0.046 | 9.22 | 12 | None | 0 | 0 | 0 | Al2O3 | -3.352 | 3.87 | 79 | ZrO2 | -3.755 | 6.04 | WI | 5 | 1 | 450 | 5 | 450 | 1 | 1 | 100 | 270 | 1 | 7.4 | 0 | 3.5 | 14.894 | 93.575 | 13.937 | [40]
Ni | 0.046 | 9.22 | 12 | None | 0 | 0 | 0 | Al2O3 | -3.352 | 3.87 | 79 | ZrO2 | -3.755 | 6.04 | WI | 5 | 1 | 450 | 5 | 450 | 1 | 1 | 100 | 300 | 1 | 7.4 | 0 | 3.5 | 33.777 | 97.969 | 33.091 | [40]
Ni | 0.046 | 9.22 | 12 | None | 0 | 0 | 0 | Al2O3 | -3.352 | 3.87 | 79 | ZrO2 | -3.755 | 6.04 | WI | 5 | 1 | 450 | 5 | 450 | 1 | 1 | 100 | 330 | 1 | 7.4 | 0 | 3.5 | 55.851 | 98.754 | 55.155 | [40]
Ni | 0.046 | 9.22 | 12 | None | 0 | 0 | 0 | Al2O3 | -3.352 | 3.87 | 79 | ZrO2 | -3.755 | 6.04 | WI | 5 | 1 | 450 | 5 | 450 | 1 | 1 | 100 | 360 | 1 | 7.4 | 0 | 3.5 | 63.564 | 90.103 | 57.273 | [40]
Ni | 0.046 | 9.22 | 12 | None | 0 | 0 | 0 | Al2O3 | -3.352 | 3.87 | 88 | None | 0 | 0 | WI | 5 | 1 | 450 | 5 | 450 | 1 | 1 | 100 | 210 | 1 | 7.4 | 0 | 3.5 | 0 | 0 | 0 | [40]
Ni | 0.046 | 9.22 | 12 | None | 0 | 0 | 0 | Al2O3 | -3.352 | 3.87 | 88 | None | 0 | 0 | WI | 5 | 1 | 450 | 5 | 450 | 1 | 1 | 100 | 240 | 1 | 7.4 | 0 | 3.5 | 1.596 | 95.113 | 1.518 | [40]
Ni | 0.046 | 9.22 | 12 | None | 0 | 0 | 0 | Al2O3 | -3.352 | 3.87 | 88 | None | 0 | 0 | WI | 5 | 1 | 450 | 5 | 450 | 1 | 1 | 100 | 270 | 1 | 7.4 | 0 | 3.5 | 2.66 | 88.308 | 2.349 | [40]
Ni | 0.046 | 9.22 | 12 | None | 0 | 0 | 0 | Al2O3 | -3.352 | 3.87 | 88 | None | 0 | 0 | WI | 5 | 1 | 450 | 5 | 450 | 1 | 1 | 100 | 300 | 1 | 7.4 | 0 | 3.5 | 8.511 | 96.98 | 8.254 | [40]
Ni | 0.046 | 9.22 | 12 | None | 0 | 0 | 0 | Al2O3 | -3.352 | 3.87 | 88 | None | 0 | 0 | WI | 5 | 1 | 450 | 5 | 450 | 1 | 1 | 100 | 330 | 1 | 7.4 | 0 | 3.5 | 19.947 | 98.912 | 19.73 | [40]
Ni | 0.046 | 9.22 | 12 | None | 0 | 0 | 0 | Al2O3 | -3.352 | 3.87 | 88 | None | 0 | 0 | WI | 5 | 1 | 450 | 5 | 450 | 1 | 1 | 100 | 360 | 1 | 7.4 | 0 | 3.5 | 42.021 | 99.99 | 42.017 | [40]
Ni | 0.046 | 9.22 | 35 | Fe | 0.148 | 7.59 | 5 | AX | -2.349758 | 2.053935 | 60 | None | 0 | 0 | SGP | 4 | 3 | 700 | 5 | 700 | 1 | 5 | 9.1 | 220 | 10 | 6.25 | 25 | 4 | 63.4 | 99.527 | 63.1 | [41]
Ni | 0.046 | 9.22 | 35 | Zr | 0.057 | 6.52 | 5 | AX | -2.349758 | 2.053935 | 60 | None | 0 | 0 | SGP | 4 | 3 | 700 | 5 | 700 | 1 | 5 | 9.1 | 220 | 10 | 6.25 | 25 | 4 | 61.6 | 99.026 | 61 | [41]
Ni | 0.046 | 9.22 | 40 | None | 0 | 0 | 0 | AX | -2.349758 | 2.053935 | 60 | None | 0 | 0 | SGP | 4 | 3 | 700 | 5 | 700 | 1 | 5 | 9.1 | 220 | 10 | 6.25 | 25 | 4 | 61.1 | 99.182 | 60.6 | [41]
Ni | 0.046 | 9.22 | 35 | Y | 0.098 | 4.44 | 5 | AX | -2.349758 | 2.053935 | 60 | None | 0 | 0 | SGP | 4 | 3 | 700 | 5 | 700 | 1 | 5 | 9.1 | 220 | 10 | 6.25 | 25 | 4 | 58.4 | 99.486 | 58.1 | [41]
Ni | 0.046 | 9.22 | 35 | Mg | 0.04 | 1.81 | 5 | AX | -2.349758 | 2.053935 | 60 | None | 0 | 0 | SGP | 4 | 3 | 700 | 5 | 700 | 1 | 5 | 9.1 | 220 | 10 | 6.25 | 25 | 4 | 54.2 | 99.446 | 53.9 | [41]
Ni | 0.046 | 9.22 | 15 | CeO2 | -3.755 | 6.99 | 2 | Al2O3 | -3.352 | 3.87 | 83 | None | 0 | 0 | CI | 4 | 3 | 450 | 10 | 500 | 1 | 1 | 100 | 200 | 1 | 4 | 0 | 4 | 3.497 | 100 | 3.497 | [42]
Ni | 0.046 | 9.22 | 15 | CeO2 | -3.755 | 6.99 | 2 | Al2O3 | -3.352 | 3.87 | 83 | None | 0 | 0 | CI | 4 | 3 | 450 | 10 | 500 | 1 | 1 | 100 | 250 | 1 | 4 | 0 | 4 | 22.727 | 100 | 22.727 | [42]
Ni | 0.046 | 9.22 | 15 | CeO2 | -3.755 | 6.99 | 2 | Al2O3 | -3.352 | 3.87 | 83 | None | 0 | 0 | CI | 4 | 3 | 450 | 10 | 500 | 1 | 1 | 100 | 300 | 1 | 4 | 0 | 4 | 70.979 | 100 | 70.979 | [42]
Ni | 0.046 | 9.22 | 15 | CeO2 | -3.755 | 6.99 | 2 | Al2O3 | -3.352 | 3.87 | 83 | None | 0 | 0 | CI | 4 | 3 | 450 | 10 | 500 | 1 | 1 | 100 | 350 | 1 | 4 | 0 | 4 | 85.315 | 100 | 85.315 | [42]
Ni | 0.046 | 9.22 | 15 | CeO2 | -3.755 | 6.99 | 2 | Al2O3 | -3.352 | 3.87 | 83 | None | 0 | 0 | CI | 4 | 3 | 450 | 10 | 500 | 1 | 1 | 100 | 400 | 1 | 4 | 0 | 4 | 83.217 | 99.215 | 82.564 | [42]
Ni | 0.046 | 9.22 | 15 | CeO2 | -3.755 | 6.99 | 2 | Al2O3 | -3.352 | 3.87 | 83 | None | 0 | 0 | CI | 4 | 3 | 450 | 10 | 500 | 1 | 1 | 100 | 450 | 1 | 4 | 0 | 4 | 76.923 | 98.352 | 75.655 | [42]
Ni | 0.046 | 9.22 | 15 | None | 0 | 0 | 0 | Al2O3 | -3.352 | 3.87 | 83 | None | 0 | 0 | CI | 4 | 3 | 450 | 10 | 500 | 1 | 1 | 100 | 300 | 1 | 4 | 0 | 4 | 45.098 | 100 | 45.098 | [42]
Ni | 0.046 | 9.22 | 15 | CeO2 | -3.755 | 6.99 | 0.25 | Al2O3 | -3.352 | 3.87 | 83 | None | 0 | 0 | CI | 4 | 3 | 450 | 10 | 500 | 1 | 1 | 100 | 300 | 1 | 4 | 0 | 4 | 54.575 | 97.959 | 53.461 | [42]
Ni | 0.046 | 9.22 | 15 | CeO2 | -3.755 | 6.99 | 0.5 | Al2O3 | -3.352 | 3.87 | 83 | None | 0 | 0 | CI | 4 | 3 | 450 | 10 | 500 | 1 | 1 | 100 | 300 | 1 | 4 | 0 | 4 | 66.013 | 99.358 | 65.589 | [42]
Ni | 0.046 | 9.22 | 15 | CeO2 | -3.755 | 6.99 | 4 | Al2O3 | -3.352 | 3.87 | 81 | None | 0 | 0 | CI | 4 | 3 | 450 | 10 | 500 | 1 | 1 | 100 | 300 | 1 | 4 | 0 | 4 | 71.895 | 99.461 | 71.507 | [42]
Ni | 0.046 | 9.22 | 15 | CeO2 | -3.755 | 6.99 | 6 | Al2O3 | -3.352 | 3.87 | 79 | None | 0 | 0 | CI | 4 | 3 | 450 | 10 | 500 | 1 | 1 | 100 | 300 | 1 | 4 | 0 | 4 | 68.301 | 99.256 | 67.793 | [42]
Pd | 0.015 | 11.73 | 10 | None | 0 | 0 | 0 | Al2O3 | -3.352 | 3.87 | 90 | None | 0 | 0 | IWI | 5 | 1 | 500 | 2 | 500 | 1 | 0.5 | 15 | 120 | 1 | 0.83 | 80 | 3 | 0 | 0 | 0 | [43]
Pd | 0.015 | 11.73 | 10 | None | 0 | 0 | 0 | Al2O3 | -3.352 | 3.87 | 90 | None | 0 | 0 | IWI | 5 | 1 | 500 | 2 | 500 | 1 | 0.5 | 15 | 140 | 1 | 0.83 | 80 | 3 | 0 | 0 | 0 | [43]
Pd | 0.015 | 11.73 | 10 | None | 0 | 0 | 0 | Al2O3 | -3.352 | 3.87 | 90 | None | 0 | 0 | IWI | 5 | 1 | 500 | 2 | 500 | 1 | 0.5 | 15 | 160 | 1 | 0.83 | 80 | 3 | 0 | 0 | 0 | [43]
Pd | 0.015 | 11.73 | 10 | None | 0 | 0 | 0 | Al2O3 | -3.352 | 3.87 | 90 | None | 0 | 0 | IWI | 5 | 1 | 500 | 2 | 500 | 1 | 0.5 | 15 | 180 | 1 | 0.83 | 80 | 3 | 0.157 | 73.885 | 0.116 | [43]
Pd | 0.015 | 11.73 | 10 | None | 0 | 0 | 0 | Al2O3 | -3.352 | 3.87 | 90 | None | 0 | 0 | IWI | 5 | 1 | 500 | 2 | 500 | 1 | 0.5 | 15 | 200 | 1 | 0.83 | 80 | 3 | 0.472 | 73.517 | 0.347 | [43]
Pd | 0.015 | 11.73 | 10 | None | 0 | 0 | 0 | Al2O3 | -3.352 | 3.87 | 90 | None | 0 | 0 | IWI | 5 | 1 | 500 | 2 | 500 | 1 | 0.5 | 15 | 220 | 1 | 0.83 | 80 | 3 | 1.102 | 62.976 | 0.694 | [43]
Pd | 0.015 | 11.73 | 10 | None | 0 | 0 | 0 | Al2O3 | -3.352 | 3.87 | 90 | None | 0 | 0 | IWI | 5 | 1 | 500 | 2 | 500 | 1 | 0.5 | 15 | 240 | 1 | 0.83 | 80 | 3 | 1.89 | 73.386 | 1.387 | [43]
Pd | 0.015 | 11.73 | 10 | None | 0 | 0 | 0 | Al2O3 | -3.352 | 3.87 | 90 | None | 0 | 0 | IWI | 5 | 1 | 500 | 2 | 500 | 1 | 0.5 | 15 | 260 | 1 | 0.83 | 80 | 3 | 3.15 | 80.635 | 2.54 | [43]
Pd | 0.015 | 11.73 | 10 | None | 0 | 0 | 0 | Al2O3 | -3.352 | 3.87 | 90 | None | 0 | 0 | IWI | 5 | 1 | 500 | 2 | 500 | 1 | 0.5 | 15 | 280 | 1 | 0.83 | 80 | 3 | 5.512 | 83.89 | 4.624 | [43]
Pd | 0.015 | 11.73 | 10 | None | 0 | 0 | 0 | Al2O3 | -3.352 | 3.87 | 90 | None | 0 | 0 | IWI | 5 | 1 | 500 | 2 | 500 | 1 | 0.5 | 15 | 300 | 1 | 0.83 | 80 | 3 | 8.346 | 90.726 | 7.572 | [43]
Pd | 0.015 | 11.73 | 10 | None | 0 | 0 | 0 | Al2O3 | -3.352 | 3.87 | 90 | None | 0 | 0 | IWI | 5 | 1 | 500 | 2 | 500 | 1 | 0.5 | 15 | 320 | 1 | 0.83 | 80 | 3 | 12.598 | 90.848 | 11.445 | [43]
Pd | 0.015 | 11.73 | 10 | None | 0 | 0 | 0 | Al2O3 | -3.352 | 3.87 | 90 | None | 0 | 0 | IWI | 5 | 1 | 500 | 2 | 500 | 1 | 0.5 | 15 | 340 | 1 | 0.83 | 80 | 3 | 17.953 | 91.762 | 16.474 | [43]
Pd | 0.015 | 11.73 | 10 | None | 0 | 0 | 0 | Al2O3 | -3.352 | 3.87 | 90 | None | 0 | 0 | IWI | 5 | 1 | 500 | 2 | 500 | 1 | 0.5 | 15 | 360 | 1 | 0.83 | 80 | 3 | 23.937 | 90.797 | 21.734 | [43]
Pd | 0.015 | 11.73 | 10 | None | 0 | 0 | 0 | Al2O3 | -3.352 | 3.87 | 90 | None | 0 | 0 | IWI | 5 | 1 | 500 | 2 | 500 | 1 | 0.5 | 15 | 380 | 1 | 0.83 | 80 | 3 | 30.236 | 90.425 | 27.341 | [43]
Pd | 0.015 | 11.73 | 10 | None | 0 | 0 | 0 | Al2O3 | -3.352 | 3.87 | 90 | None | 0 | 0 | IWI | 5 | 1 | 500 | 2 | 500 | 1 | 0.5 | 15 | 400 | 1 | 0.83 | 80 | 3 | 36.063 | 88.318 | 31.85 | [43]
Pd | 0.015 | 11.73 | 10 | None | 0 | 0 | 0 | Al2O3 | -3.352 | 3.87 | 90 | None | 0 | 0 | IWI | 5 | 1 | 500 | 2 | 500 | 1 | 0.5 | 15 | 420 | 1 | 0.83 | 80 | 3 | 40.472 | 85.407 | 34.566 | [43]
Pd | 0.015 | 11.73 | 10 | None | 0 | 0 | 0 | Al2O3 | -3.352 | 3.87 | 90 | None | 0 | 0 | IWI | 5 | 1 | 500 | 2 | 500 | 1 | 0.5 | 15 | 440 | 1 | 0.83 | 80 | 3 | 43.465 | 79.659 | 34.624 | [43]
Pd | 0.015 | 11.73 | 10 | None | 0 | 0 | 0 | Al2O3 | -3.352 | 3.87 | 90 | None | 0 | 0 | IWI | 5 | 1 | 500 | 2 | 500 | 1 | 0.5 | 15 | 460 | 1 | 0.83 | 80 | 3 | 45.669 | 72.145 | 32.948 | [43]
Pd | 0.015 | 11.73 | 10 | None | 0 | 0 | 0 | Al2O3 | -3.352 | 3.87 | 90 | None | 0 | 0 | IWI | 5 | 1 | 500 | 2 | 500 | 1 | 0.5 | 15 | 480 | 1 | 0.83 | 80 | 3 | 47.402 | 63.044 | 29.884 | [43]
Pd | 0.015 | 11.73 | 10 | None | 0 | 0 | 0 | Al2O3 | -3.352 | 3.87 | 90 | None | 0 | 0 | IWI | 5 | 1 | 500 | 2 | 500 | 1 | 0.5 | 15 | 500 | 1 | 0.83 | 80 | 3 | 48.346 | 53.444 | 25.838 | [43]
Pd | 0.015 | 11.73 | 0.5 | None | 0 | 0 | 0 | Al2O3 | -3.352 | 3.87 | 99.5 | None | 0 | 0 | IWI | 5 | 1 | 500 | 2 | 500 | 1 | 0.5 | 15 | 160 | 1 | 0.83 | 80 | 3 | 0 | 0 | 0 | [43]
Pd | 0.015 | 11.73 | 0.5 | None | 0 | 0 | 0 | Al2O3 | -3.352 | 3.87 | 99.5 | None | 0 | 0 | IWI | 5 | 1 | 500 | 2 | 500 | 1 | 0.5 | 15 | 180 | 1 | 0.83 | 80 | 3 | 0.157 | 73.885 | 0.116 | [43]
Pd | 0.015 | 11.73 | 0.5 | None | 0 | 0 | 0 | Al2O3 | -3.352 | 3.87 | 99.5 | None | 0 | 0 | IWI | 5 | 1 | 500 | 2 | 500 | 1 | 0.5 | 15 | 200 | 1 | 0.83 | 80 | 3 | 0.157 | 81.529 | 0.128 | [43]
Pd | 0.015 | 11.73 | 0.5 | None | 0 | 0 | 0 | Al2O3 | -3.352 | 3.87 | 99.5 | None | 0 | 0 | IWI | 5 | 1 | 500 | 2 | 500 | 1 | 0.5 | 15 | 220 | 1 | 0.83 | 80 | 3 | 0.472 | 36.653 | 0.173 | [43]
Pd | 0.015 | 11.73 | 0.5 | None | 0 | 0 | 0 | Al2O3 | -3.352 | 3.87 | 99.5 | None | 0 | 0 | IWI | 5 | 1 | 500 | 2 | 500 | 1 | 0.5 | 15 | 240 | 1 | 0.83 | 80 | 3 | 0.945 | 30.582 | 0.289 | [43]
Pd | 0.015 | 11.73 | 0.5 | None | 0 | 0 | 0 | Al2O3 | -3.352 | 3.87 | 99.5 | None | 0 | 0 | IWI | 5 | 1 | 500 | 2 | 500 | 1 | 0.5 | 15 | 260 | 1 | 0.83 | 80 | 3 | 1.575 | 18.349 | 0.289 | [43]
Pd | 0.015 | 11.73 | 0.5 | None | 0 | 0 | 0 | Al2O3 | -3.352 | 3.87 | 99.5 | None | 0 | 0 | IWI | 5 | 1 | 500 | 2 | 500 | 1 | 0.5 | 15 | 280 | 1 | 0.83 | 80 | 3 | 2.52 | 18.333 | 0.462 | [43]
Pd | 0.015 | 11.73 | 0.5 | None | 0 | 0 | 0 | Al2O3 | -3.352 | 3.87 | 99.5 | None | 0 | 0 | IWI | 5 | 1 | 500 | 2 | 500 | 1 | 0.5 | 15 | 300 | 1 | 0.83 | 80 | 3 | 3.78 | 24.471 | 0.925 | [43]
Pd | 0.015 | 11.73 | 0.5 | None | 0 | 0 | 0 | Al2O3 | -3.352 | 3.87 | 99.5 | None | 0 | 0 | IWI | 5 | 1 | 500 | 2 | 500 | 1 | 0.5 | 15 | 320 | 1 | 0.83 | 80 | 3 | 5.512 | 25.163 | 1.387 | [43]
Pd | 0.015 | 11.73 | 0.5 | None | 0 | 0 | 0 | Al2O3 | -3.352 | 3.87 | 99.5 | None | 0 | 0 | IWI | 5 | 1 | 500 | 2 | 500 | 1 | 0.5 | 15 | 340 | 1 | 0.83 | 80 | 3 | 8.031 | 28.066 | 2.254 | [43]
Pd | 0.015 | 11.73 | 0.5 | None | 0 | 0 | 0 | Al2O3 | -3.352 | 3.87 | 99.5 | None | 0 | 0 | IWI | 5 | 1 | 500 | 2 | 500 | 1 | 0.5 | 15 | 360 | 1 | 0.83 | 80 | 3 | 11.024 | 31.985 | 3.526 | [43]
Pd | 0.015 | 11.73 | 0.5 | None | 0 | 0 | 0 | Al2O3 | -3.352 | 3.87 | 99.5 | None | 0 | 0 | IWI | 5 | 1 | 500 | 2 | 500 | 1 | 0.5 | 15 | 380 | 1 | 0.83 | 80 | 3 | 14.488 | 36.706 | 5.318 | [43]
Pd | 0.015 | 11.73 | 0.5 | None | 0 | 0 | 0 | Al2O3 | -3.352 | 3.87 | 99.5 | None | 0 | 0 | IWI | 5 | 1 | 500 | 2 | 500 | 1 | 0.5 | 15 | 400 | 1 | 0.83 | 80 | 3 | 19.213 | 37.308 | 7.168 | [43]
Pd | 0.015 | 11.73 | 0.5 | None | 0 | 0 | 0 | Al2O3 | -3.352 | 3.87 | 99.5 | None | 0 | 0 | IWI | 5 | 1 | 500 | 2 | 500 | 1 | 0.5 | 15 | 420 | 1 | 0.83 | 80 | 3 | 24.094 | 38.864 | 9.364 | [43]
Pd | 0.015 | 11.73 | 0.5 | None | 0 | 0 | 0 | Al2O3 | -3.352 | 3.87 | 99.5 | None | 0 | 0 | IWI | 5 | 1 | 500 | 2 | 500 | 1 | 0.5 | 15 | 440 | 1 | 0.83 | 80 | 3 | 29.449 | 39.648 | 11.676 | [43]
Pd | 0.015 | 11.73 | 0.5 | None | 0 | 0 | 0 | Al2O3 | -3.352 | 3.87 | 99.5 | None | 0 | 0 | IWI | 5 | 1 | 500 | 2 | 500 | 1 | 0.5 | 15 | 460 | 1 | 0.83 | 80 | 3 | 34.646 | 40.21 | 13.931 | [43]
Pd | 0.015 | 11.73 | 0.5 | None | 0 | 0 | 0 | Al2O3 | -3.352 | 3.87 | 99.5 | None | 0 | 0 | IWI | 5 | 1 | 500 | 2 | 500 | 1 | 0.5 | 15 | 480 | 1 | 0.83 | 80 | 3 | 39.213 | 39.359 | 15.434 | [43]
Pd | 0.015 | 11.73 | 0.5 | None | 0 | 0 | 0 | Al2O3 | -3.352 | 3.87 | 99.5 | None | 0 | 0 | IWI | 5 | 1 | 500 | 2 | 500 | 1 | 0.5 | 15 | 500 | 1 | 0.83 | 80 | 3 | 42.362 | 36.979 | 15.665 | [43]
Pd | 0.015 | 11.73 | 1 | La2O3 | 3.733 | 5.9 | 2.3 | NC | 0.008 | 1.94 | 96.7 | None | 0 | 0 | IWI | 5 | 1 | 25 | 0 | 300 | 1 | 0.5 | 15 | 20 | 1 | 0.83 | 80 | 3 | 0 | 0 | 0 | [43]
Pd | 0.015 | 11.73 | 1 | La2O3 | 3.733 | 5.9 | 2.3 | NC | 0.008 | 1.94 | 96.7 | None | 0 | 0 | IWI | 5 | 1 | 25 | 0 | 300 | 1 | 0.5 | 15 | 40 | 1 | 0.83 | 80 | 3 | 0 | 0 | 0 | [43]
Pd | 0.015 | 11.73 | 1 | La2O3 | 3.733 | 5.9 | 2.3 | NC | 0.008 | 1.94 | 96.7 | None | 0 | 0 | IWI | 5 | 1 | 25 | 0 | 300 | 1 | 0.5 | 15 | 60 | 1 | 0.83 | 80 | 3 | 0 | 0 | 0 | [43]
Pd | 0.015 | 11.73 | 1 | La2O3 | 3.733 | 5.9 | 2.3 | NC | 0.008 | 1.94 | 96.7 | None | 0 | 0 | IWI | 5 | 1 | 25 | 0 | 300 | 1 | 0.5 | 15 | 80 | 1 | 0.83 | 80 | 3 | 0 | 0 | 0 | [43]
Pd | 0.015 | 11.73 | 1 | La2O3 | 3.733 | 5.9 | 2.3 | NC | 0.008 | 1.94 | 96.7 | None | 0 | 0 | IWI | 5 | 1 | 25 | 0 | 300 | 1 | 0.5 | 15 | 100 | 1 | 0.83 | 80 | 3 | 0 | 0 | 0 | [43]
Pd | 0.015 | 11.73 | 1 | La2O3 | 3.733 | 5.9 | 2.3 | NC | 0.008 | 1.94 | 96.7 | None | 0 | 0 | IWI | 5 | 1 | 25 | 0 | 300 | 1 | 0.5 | 15 | 120 | 1 | 0.83 | 80 | 3 | 0 | 0 | 0 | [43]
Pd | 0.015 | 11.73 | 1 | La2O3 | 3.733 | 5.9 | 2.3 | NC | 0.008 | 1.94 | 96.7 | None | 0 | 0 | IWI | 5 | 1 | 25 | 0 | 300 | 1 | 0.5 | 15 | 140 | 1 | 0.83 | 80 | 3 | 0 | 0 | 0 | [43]
Pd | 0.015 | 11.73 | 1 | La2O3 | 3.733 | 5.9 | 2.3 | NC | 0.008 | 1.94 | 96.7 | None | 0 | 0 | IWI | 5 | 1 | 25 | 0 | 300 | 1 | 0.5 | 15 | 160 | 1 | 0.83 | 80 | 3 | 0 | 0 | 0 | [43]
Pd | 0.015 | 11.73 | 1 | La2O3 | 3.733 | 5.9 | 2.3 | NC | 0.008 | 1.94 | 96.7 | None | 0 | 0 | IWI | 5 | 1 | 25 | 0 | 300 | 1 | 0.5 | 15 | 180 | 1 | 0.83 | 80 | 3 | 0.109 | 0 | 0 | [43]
Pd | 0.015 | 11.73 | 1 | La2O3 | 3.733 | 5.9 | 2.3 | NC | 0.008 | 1.94 | 96.7 | None | 0 | 0 | IWI | 5 | 1 | 25 | 0 | 300 | 1 | 0.5 | 15 | 200 | 1 | 0.83 | 80 | 3 | 0.217 | 0 | 0 | [43]
Pd | 0.015 | 11.73 | 1 | La2O3 | 3.733 | 5.9 | 2.3 | NC | 0.008 | 1.94 | 96.7 | None | 0 | 0 | IWI | 5 | 1 | 25 | 0 | 300 | 1 | 0.5 | 15 | 220 | 1 | 0.83 | 80 | 3 | 0.543 | 0 | 0 | [43]
Pd | 0.015 | 11.73 | 1 | La2O3 | 3.733 | 5.9 | 2.3 | NC | 0.008 | 1.94 | 96.7 | None | 0 | 0 | IWI | 5 | 1 | 25 | 0 | 300 | 1 | 0.5 | 15 | 240 | 1 | 0.83 | 80 | 3 | 1.196 | 14.047 | 0.168 | [43]
Pd | 0.015 | 11.73 | 1 | La2O3 | 3.733 | 5.9 | 2.3 | NC | 0.008 | 1.94 | 96.7 | None | 0 | 0 | IWI | 5 | 1 | 25 | 0 | 300 | 1 | 0.5 | 15 | 260 | 1 | 0.83 | 80 | 3 | 2.174 | 10.258 | 0.223 | [43]
Pd | 0.015 | 11.73 | 1 | La2O3 | 3.733 | 5.9 | 2.3 | NC | 0.008 | 1.94 | 96.7 | None | 0 | 0 | IWI | 5 | 1 | 25 | 0 | 300 | 1 | 0.5 | 15 | 280 | 1 | 0.83 | 80 | 3 | 3.37 | 6.617 | 0.223 | [43]
Pd | 0.015 | 11.73 | 1 | La2O3 | 3.733 | 5.9 | 2.3 | NC | 0.008 | 1.94 | 96.7 | None | 0 | 0 | IWI | 5 | 1 | 25 | 0 | 300 | 1 | 0.5 | 15 | 300 | 1 | 0.83 | 80 | 3 | 5 | 5.58 | 0.279 | [43]
Pd | 0.015 | 11.73 | 1 | La2O3 | 3.733 | 5.9 | 2.3 | NC | 0.008 | 1.94 | 96.7 | None | 0 | 0 | IWI | 5 | 1 | 25 | 0 | 300 | 1 | 0.5 | 15 | 320 | 1 | 0.83 | 80 | 3 | 6.848 | 4.892 | 0.335 | [43]
Pd | 0.015 | 11.73 | 1 | La2O3 | 3.733 | 5.9 | 2.3 | NC | 0.008 | 1.94 | 96.7 | None | 0 | 0 | IWI | 5 | 1 | 25 | 0 | 300 | 1 | 0.5 | 15 | 340 | 1 | 0.83 | 80 | 3 | 8.913 | 5.015 | 0.447 | [43]
Pd | 0.015 | 11.73 | 1 | La2O3 | 3.733 | 5.9 | 2.3 | NC | 0.008 | 1.94 | 96.7 | None | 0 | 0 | IWI | 5 | 1 | 25 | 0 | 300 | 1 | 0.5 | 15 | 360 | 1 | 0.83 | 80 | 3 | 11.739 | 4.285 | 0.503 | [43]
Pd | 0.015 | 11.73 | 1 | La2O3 | 3.733 | 5.9 | 2.3 | NC | 0.008 | 1.94 | 96.7 | None | 0 | 0 | IWI | 5 | 1 | 25 | 0 | 300 | 1 | 0.5 | 15 | 380 | 1 | 0.83 | 80 | 3 | 15.326 | 4.372 | 0.67 | [43]
Pd | 0.015 | 11.73 | 1 | La2O3 | 3.733 | 5.9 | 2.3 | NC | 0.008 | 1.94 | 96.7 | None | 0 | 0 | IWI | 5 | 1 | 25 | 0 | 300 | 1 | 0.5 | 15 | 400 | 1 | 0.83 | 80 | 3 | 19.457 | 3.443 | 0.67 | [43]
Pd | 0.015 | 11.73 | 1 | La2O3 | 3.733 | 5.9 | 2.3 | NC | 0.008 | 1.94 | 96.7 | None | 0 | 0 | IWI | 5 | 1 | 25 | 0 | 300 | 1 | 0.5 | 15 | 420 | 1 | 0.83 | 80 | 3 | 23.804 | 2.815 | 0.67 | [43]
Pd | 0.015 | 11.73 | 1 | La2O3 | 3.733 | 5.9 | 2.3 | NC | 0.008 | 1.94 | 96.7 | None | 0 | 0 | IWI | 5 | 1 | 25 | 0 | 300 | 1 | 0.5 | 15 | 440 | 1 | 0.83 | 80 | 3 | 27.283 | 2.866 | 0.782 | [43]
Pd | 0.015 | 11.73 | 1 | La2O3 | 3.733 | 5.9 | 2.3 | NC | 0.008 | 1.94 | 96.7 | None | 0 | 0 | IWI | 5 | 1 | 25 | 0 | 300 | 1 | 0.5 | 15 | 460 | 1 | 0.83 | 80 | 3 | 30.217 | 2.773 | 0.838 | [43]
Pd | 0.015 | 11.73 | 1 | La2O3 | 3.733 | 5.9 | 2.3 | NC | 0.008 | 1.94 | 96.7 | None | 0 | 0 | IWI | 5 | 1 | 25 | 0 | 300 | 1 | 0.5 | 15 | 480 | 1 | 0.83 | 80 | 3 | 33.043 | 2.706 | 0.894 | [43]
Ni | 0.046 | 9.22 | 15 | None | 0 | 0 | 0 | TiO2 | -3.316 | 3.86 | 85 | None | 0 | 0 | DP | 3 | 3 | 400 | 3 | 450 | 1 | 4 | 66.7 | 150 | 1 | 25 | 25 | 4 | 10.169 | 100 | 10.169 | [44]
Ni | 0.046 | 9.22 | 15 | None | 0 | 0 | 0 | TiO2 | -3.316 | 3.86 | 85 | None | 0 | 0 | DP | 3 | 3 | 400 | 3 | 450 | 1 | 4 | 66.7 | 170 | 1 | 25 | 25 | 4 | 14.407 | 100 | 14.407 | [44]
Ni | 0.046 | 9.22 | 15 | None | 0 | 0 | 0 | TiO2 | -3.316 | 3.86 | 85 | None | 0 | 0 | DP | 3 | 3 | 400 | 3 | 450 | 1 | 4 | 66.7 | 200 | 1 | 25 | 25 | 4 | 28.249 | 100 | 28.249 | [44]
Ni | 0.046 | 9.22 | 15 | None | 0 | 0 | 0 | TiO2 | -3.316 | 3.86 | 85 | None | 0 | 0 | DP | 3 | 3 | 400 | 3 | 450 | 1 | 4 | 66.7 | 230 | 1 | 25 | 25 | 4 | 62.712 | 100 | 62.712 | [44]
Ni | 0.046 | 9.22 | 15 | None | 0 | 0 | 0 | TiO2 | -3.316 | 3.86 | 85 | None | 0 | 0 | DP | 3 | 3 | 400 | 3 | 450 | 1 | 4 | 66.7 | 250 | 1 | 25 | 25 | 4 | 89.831 | 100 | 89.831 | [44]
Ni | 0.046 | 9.22 | 15 | None | 0 | 0 | 0 | TiO2 | -3.316 | 3.86 | 85 | None | 0 | 0 | DP | 3 | 3 | 400 | 3 | 450 | 1 | 4 | 66.7 | 280 | 1 | 25 | 25 | 4 | 95.48 | 100 | 95.48 | [44]
Ni | 0.046 | 9.22 | 15 | None | 0 | 0 | 0 | TiO2 | -3.316 | 3.86 | 85 | None | 0 | 0 | DP | 3 | 3 | 400 | 3 | 450 | 1 | 4 | 66.7 | 300 | 1 | 25 | 25 | 4 | 94.35 | 100 | 94.35 | [44]
Ni | 0.046 | 9.22 | 15 | None | 0 | 0 | 0 | TiO2 | -3.316 | 3.86 | 85 | None | 0 | 0 | WI | 5 | 1 | 400 | 3 | 450 | 1 | 4 | 66.7 | 150 | 1 | 25 | 25 | 4 | 4.52 | 100 | 4.52 | [44]
Ni | 0.046 | 9.22 | 15 | None | 0 | 0 | 0 | TiO2 | -3.316 | 3.86 | 85 | None | 0 | 0 | WI | 5 | 1 | 400 | 3 | 450 | 1 | 4 | 66.7 | 200 | 1 | 25 | 25 | 4 | 9.605 | 100 | 9.605 | [44]
Ni | 0.046 | 9.22 | 15 | None | 0 | 0 | 0 | TiO2 | -3.316 | 3.86 | 85 | None | 0 | 0 | WI | 5 | 1 | 400 | 3 | 450 | 1 | 4 | 66.7 | 225 | 1 | 25 | 25 | 4 | 15.819 | 99.049 | 15.669 | [44]
Ni | 0.046 | 9.22 | 15 | None | 0 | 0 | 0 | TiO2 | -3.316 | 3.86 | 85 | None | 0 | 0 | WI | 5 | 1 | 400 | 3 | 450 | 1 | 4 | 66.7 | 250 | 1 | 25 | 25 | 4 | 27.119 | 98.492 | 26.71 | [44]
Ni | 0.046 | 9.22 | 15 | None | 0 | 0 | 0 | TiO2 | -3.316 | 3.86 | 85 | None | 0 | 0 | WI | 5 | 1 | 400 | 3 | 450 | 1 | 4 | 66.7 | 275 | 1 | 25 | 25 | 4 | 49.153 | 97.082 | 47.719 | [44]
Ni | 0.046 | 9.22 | 15 | None | 0 | 0 | 0 | TiO2 | -3.316 | 3.86 | 85 | None | 0 | 0 | WI | 5 | 1 | 400 | 3 | 450 | 1 | 4 | 66.7 | 300 | 1 | 25 | 25 | 4 | 75.141 | 96.852 | 72.776 | [44]
Ni | 0.046 | 9.22 | 15 | None | 0 | 0 | 0 | TiO2 | -3.316 | 3.86 | 85 | None | 0 | 0 | WI | 5 | 1 | 400 | 3 | 450 | 1 | 4 | 66.7 | 320 | 1 | 25 | 25 | 4 | 79.661 | 96.033 | 76.501 | [44]
Ni | 0.046 | 9.22 | 15 | None | 0 | 0 | 0 | TiO2 | -3.316 | 3.86 | 85 | None | 0 | 0 | WI | 5 | 1 | 400 | 3 | 450 | 1 | 4 | 66.7 | 340 | 1 | 25 | 25 | 4 | 80.061 | 95.738 | 76.649 | [44]
Ni | 0.046 | 9.22 | 60 | None | 0 | 0 | 0 | SiO2 | -3.04 | 2.63 | 40 | None | 0 | 0 | CP-MSM | 3 | 3 | 550 | 2 | 500 | 1 | 2 | 50 | 200 | 1 | 1 | 44.5 | 4 | 1.765 | 99.933 | 1.764 | [45]
Ni | 0.046 | 9.22 | 60 | None | 0 | 0 | 0 | SiO2 | -3.04 | 2.63 | 40 | None | 0 | 0 | CP-MSM | 3 | 3 | 550 | 2 | 500 | 1 | 2 | 50 | 250 | 1 | 1 | 44.5 | 4 | 15 | 99.933 | 14.99 | [45]
Ni | 0.046 | 9.22 | 60 | None | 0 | 0 | 0 | SiO2 | -3.04 | 2.63 | 40 | None | 0 | 0 | CP-MSM | 3 | 3 | 550 | 2 | 500 | 1 | 2 | 50 | 300 | 1 | 1 | 44.5 | 4 | 52.353 | 99.329 | 52.002 | [45]
Ni | 0.046 | 9.22 | 60 | None | 0 | 0 | 0 | SiO2 | -3.04 | 2.63 | 40 | None | 0 | 0 | CP-MSM | 3 | 3 | 550 | 2 | 500 | 1 | 2 | 50 | 350 | 1 | 1 | 44.5 | 4 | 74.118 | 98.926 | 73.322 | [45]
Ni | 0.046 | 9.22 | 60 | None | 0 | 0 | 0 | SiO2 | -3.04 | 2.63 | 40 | None | 0 | 0 | CP-MSM | 3 | 3 | 550 | 2 | 500 | 1 | 2 | 50 | 400 | 1 | 1 | 44.5 | 4 | 78.235 | 98.322 | 76.922 | [45]
Ni | 0.046 | 9.22 | 60 | None | 0 | 0 | 0 | SiO2 | -3.04 | 2.63 | 40 | None | 0 | 0 | CP-MSM | 3 | 3 | 550 | 2 | 500 | 1 | 2 | 50 | 450 | 1 | 1 | 44.5 | 4 | 72.353 | 92.886 | 67.206 | [45]
Ni | 0.046 | 9.22 | 60 | None | 0 | 0 | 0 | SiO2 | -3.04 | 2.63 | 40 | None | 0 | 0 | CP-MSM | 3 | 3 | 550 | 2 | 500 | 1 | 2 | 50 | 500 | 1 | 1 | 44.5 | 4 | 65.294 | 81.208 | 53.024 | [45]
Ni | 0.046 | 9.22 | 62 | Mg | 0.04 | 1.81 | 5 | SiO2 | -3.04 | 2.63 | 33 | None | 0 | 0 | CP-MSM | 3 | 3 | 550 | 2 | 500 | 1 | 2 | 50 | 200 | 1 | 1 | 44.5 | 4 | 7.647 | 99.933 | 7.642 | [45]
Ni | 0.046 | 9.22 | 62 | Mg | 0.04 | 1.81 | 5 | SiO2 | -3.04 | 2.63 | 33 | None | 0 | 0 | CP-MSM | 3 | 3 | 550 | 2 | 500 | 1 | 2 | 50 | 250 | 1 | 1 | 44.5 | 4 | 69.412 | 99.933 | 69.365 | [45]
Ni | 0.046 | 9.22 | 62 | Mg | 0.04 | 1.81 | 5 | SiO2 | -3.04 | 2.63 | 33 | None | 0 | 0 | CP-MSM | 3 | 3 | 550 | 2 | 500 | 1 | 2 | 50 | 300 | 1 | 1 | 44.5 | 4 | 83.824 | 99.53 | 83.43 | [45]
Ni | 0.046 | 9.22 | 62 | Mg | 0.04 | 1.81 | 5 | SiO2 | -3.04 | 2.63 | 33 | None | 0 | 0 | CP-MSM | 3 | 3 | 550 | 2 | 500 | 1 | 2 | 50 | 350 | 1 | 1 | 44.5 | 4 | 84.118 | 99.53 | 83.723 | [45]
Ni | 0.046 | 9.22 | 62 | Mg | 0.04 | 1.81 | 5 | SiO2 | -3.04 | 2.63 | 33 | None | 0 | 0 | CP-MSM | 3 | 3 | 550 | 2 | 500 | 1 | 2 | 50 | 400 | 1 | 1 | 44.5 | 4 | 78.235 | 99.329 | 77.71 | [45]
Ni | 0.046 | 9.22 | 62 | Mg | 0.04 | 1.81 | 5 | SiO2 | -3.04 | 2.63 | 33 | None | 0 | 0 | CP-MSM | 3 | 3 | 550 | 2 | 500 | 1 | 2 | 50 | 450 | 1 | 1 | 44.5 | 4 | 70.588 | 95.101 | 67.13 | [45]
Ni | 0.046 | 9.22 | 62 | Mg | 0.04 | 1.81 | 5 | SiO2 | -3.04 | 2.63 | 33 | None | 0 | 0 | CP-MSM | 3 | 3 | 550 | 2 | 500 | 1 | 2 | 50 | 500 | 1 | 1 | 44.5 | 4 | 65.294 | 84.228 | 54.996 | [45]
Ni | 0.046 | 9.22 | 59 | Mg | 0.04 | 1.81 | 6 | SiO2 | -3.04 | 2.63 | 35 | None | 0 | 0 | CP-MSM | 3 | 3 | 550 | 2 | 500 | 1 | 2 | 50 | 200 | 1 | 1 | 44.5 | 4 | 17.059 | 99.933 | 17.048 | [45]
Ni | 0.046 | 9.22 | 59 | Mg | 0.04 | 1.81 | 6 | SiO2 | -3.04 | 2.63 | 35 | None | 0 | 0 | CP-MSM | 3 | 3 | 550 | 2 | 500 | 1 | 2 | 50 | 250 | 1 | 1 | 44.5 | 4 | 73.235 | 99.933 | 73.186 | [45]
Ni | 0.046 | 9.22 | 59 | Mg | 0.04 | 1.81 | 6 | SiO2 | -3.04 | 2.63 | 35 | None | 0 | 0 | CP-MSM | 3 | 3 | 550 | 2 | 500 | 1 | 2 | 50 | 300 | 1 | 1 | 44.5 | 4 | 86.471 | 99.53 | 86.065 | [45]
Ni | 0.046 | 9.22 | 59 | Mg | 0.04 | 1.81 | 6 | SiO2 | -3.04 | 2.63 | 35 | None | 0 | 0 | CP-MSM | 3 | 3 | 550 | 2 | 500 | 1 | 2 | 50 | 350 | 1 | 1 | 44.5 | 4 | 85.294 | 99.53 | 84.893 | [45]
Ni | 0.046 | 9.22 | 59 | Mg | 0.04 | 1.81 | 6 | SiO2 | -3.04 | 2.63 | 35 | None | 0 | 0 | CP-MSM | 3 | 3 | 550 | 2 | 500 | 1 | 2 | 50 | 400 | 1 | 1 | 44.5 | 4 | 79.706 | 97.718 | 77.887 | [45]
Ni | 0.046 | 9.22 | 59 | Mg | 0.04 | 1.81 | 6 | SiO2 | -3.04 | 2.63 | 35 | None | 0 | 0 | CP-MSM | 3 | 3 | 550 | 2 | 500 | 1 | 2 | 50 | 450 | 1 | 1 | 44.5 | 4 | 72.353 | 92.081 | 66.623 | [45]
Ni | 0.046 | 9.22 | 59 | Mg | 0.04 | 1.81 | 6 | SiO2 | -3.04 | 2.63 | 35 | None | 0 | 0 | CP-MSM | 3 | 3 | 550 | 2 | 500 | 1 | 2 | 50 | 500 | 1 | 1 | 44.5 | 4 | 65.294 | 80.805 | 52.761 | [45]
Ni | 0.046 | 9.22 | 57 | Mg | 0.04 | 1.81 | 8 | SiO2 | -3.04 | 2.63 | 35 | None | 0 | 0 | CP-MSM | 3 | 3 | 550 | 2 | 500 | 1 | 2 | 50 | 200 | 1 | 1 | 44.5 | 4 | 4.412 | 99.933 | 4.409 | [45]
Ni | 0.046 | 9.22 | 57 | Mg | 0.04 | 1.81 | 8 | SiO2 | -3.04 | 2.63 | 35 | None | 0 | 0 | CP-MSM | 3 | 3 | 550 | 2 | 500 | 1 | 2 | 50 | 250 | 1 | 1 | 44.5 | 4 | 61.765 | 99.933 | 61.724 | [45]
Ni | 0.046 | 9.22 | 57 | Mg | 0.04 | 1.81 | 8 | SiO2 | -3.04 | 2.63 | 35 | None | 0 | 0 | CP-MSM | 3 | 3 | 550 | 2 | 500 | 1 | 2 | 50 | 300 | 1 | 1 | 44.5 | 4 | 79.706 | 99.53 | 79.331 | [45]
Ni | 0.046 | 9.22 | 57 | Mg | 0.04 | 1.81 | 8 | SiO2 | -3.04 | 2.63 | 35 | None | 0 | 0 | CP-MSM | 3 | 3 | 550 | 2 | 500 | 1 | 2 | 50 | 350 | 1 | 1 | 44.5 | 4 | 82.941 | 99.53 | 82.551 | [45]
Ni | 0.046 | 9.22 | 57 | Mg | 0.04 | 1.81 | 8 | SiO2 | -3.04 | 2.63 | 35 | None | 0 | 0 | CP-MSM | 3 | 3 | 550 | 2 | 500 | 1 | 2 | 50 | 400 | 1 | 1 | 44.5 | 4 | 78.824 | 98.523 | 77.66 | [45]
Ni | 0.046 | 9.22 | 57 | Mg | 0.04 | 1.81 | 8 | SiO2 | -3.04 | 2.63 | 35 | None | 0 | 0 | CP-MSM | 3 | 3 | 550 | 2 | 500 | 1 | 2 | 50 | 450 | 1 | 1 | 44.5 | 4 | 73.235 | 93.691 | 68.615 | [45]
Ni | 0.046 | 9.22 | 57 | Mg | 0.04 | 1.81 | 8 | SiO2 | -3.04 | 2.63 | 35 | None | 0 | 0 | CP-MSM | 3 | 3 | 550 | 2 | 500 | 1 | 2 | 50 | 500 | 1 | 1 | 44.5 | 4 | 67.059 | 82.416 | 55.267 | [45]
Ni | 0.046 | 9.22 | 47 | Mg | 0.04 | 1.81 | 16 | SiO2 | -3.04 | 2.63 | 37 | None | 0 | 0 | CP-MSM | 3 | 3 | 550 | 2 | 500 | 1 | 2 | 50 | 200 | 1 | 1 | 44.5 | 4 | 0 | 0.067 | 0 | [45]
Ni | 0.046 | 9.22 | 47 | Mg | 0.04 | 1.81 | 16 | SiO2 | -3.04 | 2.63 | 37 | None | 0 | 0 | CP-MSM | 3 | 3 | 550 | 2 | 500 | 1 | 2 | 50 | 250 | 1 | 1 | 44.5 | 4 | 7.941 | 99.933 | 7.936 | [45]
Ni | 0.046 | 9.22 | 47 | Mg | 0.04 | 1.81 | 16 | SiO2 | -3.04 | 2.63 | 37 | None | 0 | 0 | CP-MSM | 3 | 3 | 550 | 2 | 500 | 1 | 2 | 50 | 300 | 1 | 1 | 44.5 | 4 | 40.588 | 99.53 | 40.397 | [45]
Ni | 0.046 | 9.22 | 47 | Mg | 0.04 | 1.81 | 16 | SiO2 | -3.04 | 2.63 | 37 | None | 0 | 0 | CP-MSM | 3 | 3 | 550 | 2 | 500 | 1 | 2 | 50 | 350 | 1 | 1 | 44.5 | 4 | 67.941 | 99.128 | 67.349 | [45]
Ni | 0.046 | 9.22 | 47 | Mg | 0.04 | 1.81 | 16 | SiO2 | -3.04 | 2.63 | 37 | None | 0 | 0 | CP-MSM | 3 | 3 | 550 | 2 | 500 | 1 | 2 | 50 | 400 | 1 | 1 | 44.5 | 4 | 75.588 | 95.705 | 72.341 | [45]
Ni | 0.046 | 9.22 | 47 | Mg | 0.04 | 1.81 | 16 | SiO2 | -3.04 | 2.63 | 37 | None | 0 | 0 | CP-MSM | 3 | 3 | 550 | 2 | 500 | 1 | 2 | 50 | 450 | 1 | 1 | 44.5 | 4 | 70.882 | 89.866 | 63.699 | [45]
Ni | 0.046 | 9.22 | 47 | Mg | 0.04 | 1.81 | 16 | SiO2 | -3.04 | 2.63 | 37 | None | 0 | 0 | CP-MSM | 3 | 3 | 550 | 2 | 500 | 1 | 2 | 50 | 500 | 1 | 1 | 44.5 | 4 | 64.118 | 80.604 | 51.682 | [45]
Ni | 0.046 | 9.22 | 26 | Mg | 0.04 | 1.81 | 34 | SiO2 | -3.04 | 2.63 | 40 | None | 0 | 0 | CP-MSM | 3 | 3 | 550 | 2 | 500 | 1 | 2 | 50 | 200 | 1 | 1 | 44.5 | 4 | 0 | 0.067 | 0 | [45]
Ni | 0.046 | 9.22 | 26 | Mg | 0.04 | 1.81 | 34 | SiO2 | -3.04 | 2.63 | 40 | None | 0 | 0 | CP-MSM | 3 | 3 | 550 | 2 | 500 | 1 | 2 | 50 | 250 | 1 | 1 | 44.5 | 4 | 0.588 | 0.067 | 0 | [45]
Ni | 0.046 | 9.22 | 26 | Mg | 0.04 | 1.81 | 34 | SiO2 | -3.04 | 2.63 | 40 | None | 0 | 0 | CP-MSM | 3 | 3 | 550 | 2 | 500 | 1 | 2 | 50 | 300 | 1 | 1 | 44.5 | 4 | 5.294 | 38.923 | 2.061 | [45]
Ni | 0.046 | 9.22 | 26 | Mg | 0.04 | 1.81 | 34 | SiO2 | -3.04 | 2.63 | 40 | None | 0 | 0 | CP-MSM | 3 | 3 | 550 | 2 | 500 | 1 | 2 | 50 | 350 | 1 | 1 | 44.5 | 4 | 17.941 | 48.188 | 8.645 | [45]
Ni | 0.046 | 9.22 | 26 | Mg | 0.04 | 1.81 | 34 | SiO2 | -3.04 | 2.63 | 40 | None | 0 | 0 | CP-MSM | 3 | 3 | 550 | 2 | 500 | 1 | 2 | 50 | 400 | 1 | 1 | 44.5 | 4 | 40 | 63.087 | 25.235 | [45]
Ni | 0.046 | 9.22 | 26 | Mg | 0.04 | 1.81 | 34 | SiO2 | -3.04 | 2.63 | 40 | None | 0 | 0 | CP-MSM | 3 | 3 | 550 | 2 | 500 | 1 | 2 | 50 | 450 | 1 | 1 | 44.5 | 4 | 56.765 | 83.826 | 47.584 | [45]
Ni | 0.046 | 9.22 | 26 | Mg | 0.04 | 1.81 | 34 | SiO2 | -3.04 | 2.63 | 40 | None | 0 | 0 | CP-MSM | 3 | 3 | 550 | 2 | 500 | 1 | 2 | 50 | 500 | 1 | 1 | 44.5 | 4 | 62.941 | 80.201 | 50.479 | [45]
Mg | 0.04 | 1.81 | 60 | None | 0 | 0 | 0 | SiO2 | -3.04 | 2.63 | 40 | None | 0 | 0 | CP-MSM | 3 | 3 | 550 | 2 | 500 | 1 | 2 | 50 | 200 | 1 | 1 | 44.5 | 4 | 0 | 0.067 | 0 | [45]
Mg | 0.04 | 1.81 | 60 | None | 0 | 0 | 0 | SiO2 | -3.04 | 2.63 | 40 | None | 0 | 0 | CP-MSM | 3 | 3 | 550 | 2 | 500 | 1 | 2 | 50 | 250 | 1 | 1 | 44.5 | 4 | 0 | 0.067 | 0 | [45]
Mg | 0.04 | 1.81 | 60 | None | 0 | 0 | 0 | SiO2 | -3.04 | 2.63 | 40 | None | 0 | 0 | CP-MSM | 3 | 3 | 550 | 2 | 500 | 1 | 2 | 50 | 300 | 1 | 1 | 44.5 | 4 | 0.882 | 0.268 | 0.002 | [45]
Mg | 0.04 | 1.81 | 60 | None | 0 | 0 | 0 | SiO2 | -3.04 | 2.63 | 40 | None | 0 | 0 | CP-MSM | 3 | 3 | 550 | 2 | 500 | 1 | 2 | 50 | 350 | 1 | 1 | 44.5 | 4 | 4.706 | 25.638 | 1.207 | [45]
Mg | 0.04 | 1.81 | 60 | None | 0 | 0 | 0 | SiO2 | -3.04 | 2.63 | 40 | None | 0 | 0 | CP-MSM | 3 | 3 | 550 | 2 | 500 | 1 | 2 | 50 | 400 | 1 | 1 | 44.5 | 4 | 12.059 | 25.638 | 3.092 | [45]
Mg | 0.04 | 1.81 | 60 | None | 0 | 0 | 0 | SiO2 | -3.04 | 2.63 | 40 | None | 0 | 0 | CP-MSM | 3 | 3 | 550 | 2 | 500 | 1 | 2 | 50 | 450 | 1 | 1 | 44.5 | 4 | 26.471 | 26.443 | 7 | [45]
Mg | 0.04 | 1.81 | 60 | None | 0 | 0 | 0 | SiO2 | -3.04 | 2.63 | 40 | None | 0 | 0 | CP-MSM | 3 | 3 | 550 | 2 | 500 | 1 | 2 | 50 | 500 | 1 | 1 | 44.5 | 4 | 41.765 | 26.644 | 11.128 | [45]
Ni | 0.046 | 9.22 | 10 | None | 0 | 0 | 0 | Al2O3 | -3.352 | 3.87 | 90 | None | 0 | 0 | WI | 5 | 1 | 450 | 3 | 450 | 1 | 2 | 100 | 200 | 1 | 6.67 | 0 | 3.5 | 1.57 | 100 | 1.57 | [46]
Ni | 0.046 | 9.22 | 10 | None | 0 | 0 | 0 | Al2O3 | -3.352 | 3.87 | 90 | None | 0 | 0 | WI | 5 | 1 | 450 | 3 | 450 | 1 | 2 | 100 | 250 | 1 | 6.67 | 0 | 3.5 | 6.278 | 97.565 | 6.125 | [46]
Ni | 0.046 | 9.22 | 10 | None | 0 | 0 | 0 | Al2O3 | -3.352 | 3.87 | 90 | None | 0 | 0 | WI | 5 | 1 | 450 | 3 | 450 | 1 | 2 | 100 | 300 | 1 | 6.67 | 0 | 3.5 | 43.722 | 96 | 41.973 | [46]
Ni | 0.046 | 9.22 | 10 | None | 0 | 0 | 0 | Al2O3 | -3.352 | 3.87 | 90 | None | 0 | 0 | WI | 5 | 1 | 450 | 3 | 450 | 1 | 2 | 100 | 350 | 1 | 6.67 | 0 | 3.5 | 69.507 | 91.913 | 63.886 | [46]
Ni | 0.046 | 9.22 | 10 | None | 0 | 0 | 0 | Al2O3 | -3.352 | 3.87 | 90 | None | 0 | 0 | WI | 5 | 1 | 450 | 3 | 450 | 1 | 2 | 100 | 400 | 1 | 6.67 | 0 | 3.5 | 68.834 | 90.348 | 62.19 | [46]
Ni | 0.046 | 9.22 | 10 | None | 0 | 0 | 0 | Al2O3 | -3.352 | 3.87 | 90 | None | 0 | 0 | WI | 5 | 1 | 450 | 3 | 450 | 1 | 2 | 100 | 450 | 1 | 6.67 | 0 | 3.5 | 66.143 | 88.435 | 58.494 | [46]
Ni | 0.046 | 9.22 | 10 | None | 0 | 0 | 0 | Al2O3 | -3.352 | 3.87 | 90 | None | 0 | 0 | WI | 5 | 1 | 450 | 3 | 450 | 1 | 2 | 100 | 500 | 1 | 6.67 | 0 | 3.5 | 64.798 | 80.435 | 52.12 | [46]
Ni | 0.046 | 9.22 | 15 | None | 0 | 0 | 0 | Al2O3 | -3.352 | 3.87 | 85 | None | 0 | 0 | WI | 5 | 1 | 450 | 3 | 450 | 1 | 2 | 100 | 200 | 1 | 6.67 | 0 | 3.5 | 3.363 | 100 | 3.363 | [46]
Ni | 0.046 | 9.22 | 15 | None | 0 | 0 | 0 | Al2O3 | -3.352 | 3.87 | 85 | None | 0 | 0 | WI | 5 | 1 | 450 | 3 | 450 | 1 | 2 | 100 | 250 | 1 | 6.67 | 0 | 3.5 | 10.762 | 100 | 10.762 | [46]
Ni | 0.046 | 9.22 | 15 | None | 0 | 0 | 0 | Al2O3 | -3.352 | 3.87 | 85 | None | 0 | 0 | WI | 5 | 1 | 450 | 3 | 450 | 1 | 2 | 100 | 300 | 1 | 6.67 | 0 | 3.5 | 46.861 | 100 | 46.861 | [46]
Ni | 0.046 | 9.22 | 15 | None | 0 | 0 | 0 | Al2O3 | -3.352 | 3.87 | 85 | None | 0 | 0 | WI | 5 | 1 | 450 | 3 | 450 | 1 | 2 | 100 | 350 | 1 | 6.67 | 0 | 3.5 | 71.3 | 99.043 | 70.618 | [46]
Ni | 0.046 | 9.22 | 15 | None | 0 | 0 | 0 | Al2O3 | -3.352 | 3.87 | 85 | None | 0 | 0 | WI | 5 | 1 | 450 | 3 | 450 | 1 | 2 | 100 | 400 | 1 | 6.67 | 0 | 3.5 | 71.749 | 96.609 | 69.316 | [46]
Ni | 0.046 | 9.22 | 15 | None | 0 | 0 | 0 | Al2O3 | -3.352 | 3.87 | 85 | None | 0 | 0 | WI | 5 | 1 | 450 | 3 | 450 | 1 | 2 | 100 | 450 | 1 | 6.67 | 0 | 3.5 | 68.834 | 94.609 | 65.123 | [46]
Ni | 0.046 | 9.22 | 15 | None | 0 | 0 | 0 | Al2O3 | -3.352 | 3.87 | 85 | None | 0 | 0 | WI | 5 | 1 | 450 | 3 | 450 | 1 | 2 | 100 | 500 | 1 | 6.67 | 0 | 3.5 | 65.471 | 85.739 | 56.134 | [46]
Ni | 0.046 | 9.22 | 20 | None | 0 | 0 | 0 | Al2O3 | -3.352 | 3.87 | 80 | None | 0 | 0 | WI | 5 | 1 | 450 | 3 | 450 | 1 | 2 | 100 | 200 | 1 | 6.67 | 0 | 3.5 | 7.623 | 100 | 7.623 | [46]
Ni | 0.046 | 9.22 | 20 | None | 0 | 0 | 0 | Al2O3 | -3.352 | 3.87 | 80 | None | 0 | 0 | WI | 5 | 1 | 450 | 3 | 450 | 1 | 2 | 100 | 250 | 1 | 6.67 | 0 | 3.5 | 42.377 | 100 | 42.377 | [46]
Ni | 0.046 | 9.22 | 20 | None | 0 | 0 | 0 | Al2O3 | -3.352 | 3.87 | 80 | None | 0 | 0 | WI | 5 | 1 | 450 | 3 | 450 | 1 | 2 | 100 | 300 | 1 | 6.67 | 0 | 3.5 | 73.991 | 100 | 73.991 | [46]
Ni | 0.046 | 9.22 | 20 | None | 0 | 0 | 0 | Al2O3 | -3.352 | 3.87 | 80 | None | 0 | 0 | WI | 5 | 1 | 450 | 3 | 450 | 1 | 2 | 100 | 350 | 1 | 6.67 | 0 | 3.5 | 77.354 | 100 | 77.354 | [46]
Ni | 0.046 | 9.22 | 20 | None | 0 | 0 | 0 | Al2O3 | -3.352 | 3.87 | 80 | None | 0 | 0 | WI | 5 | 1 | 450 | 3 | 450 | 1 | 2 | 100 | 400 | 1 | 6.67 | 0 | 3.5 | 72.646 | 98.87 | 71.825 | [46]
Ni | 0.046 | 9.22 | 20 | None | 0 | 0 | 0 | Al2O3 | -3.352 | 3.87 | 80 | None | 0 | 0 | WI | 5 | 1 | 450 | 3 | 450 | 1 | 2 | 100 | 450 | 1 | 6.67 | 0 | 3.5 | 69.731 | 96.522 | 67.306 | [46]
Ni | 0.046 | 9.22 | 20 | None | 0 | 0 | 0 | Al2O3 | -3.352 | 3.87 | 80 | None | 0 | 0 | WI | 5 | 1 | 450 | 3 | 450 | 1 | 2 | 100 | 500 | 1 | 6.67 | 0 | 3.5 | 65.695 | 90.348 | 59.354 | [46]
Ni | 0.046 | 9.22 | 25 | None | 0 | 0 | 0 | Al2O3 | -3.352 | 3.87 | 75 | None | 0 | 0 | WI | 5 | 1 | 450 | 3 | 450 | 1 | 2 | 100 | 200 | 1 | 6.67 | 0 | 3.5 | 2.466 | 100 | 2.466 | [46]
Ni | 0.046 | 9.22 | 25 | None | 0 | 0 | 0 | Al2O3 | -3.352 | 3.87 | 75 | None | 0 | 0 | WI | 5 | 1 | 450 | 3 | 450 | 1 | 2 | 100 | 250 | 1 | 6.67 | 0 | 3.5 | 17.265 | 100 | 17.265 | [46]
Ni | 0.046 | 9.22 | 25 | None | 0 | 0 | 0 | Al2O3 | -3.352 | 3.87 | 75 | None | 0 | 0 | WI | 5 | 1 | 450 | 3 | 450 | 1 | 2 | 100 | 300 | 1 | 6.67 | 0 | 3.5 | 64.574 | 99.304 | 64.125 | [46]
Ni | 0.046 | 9.22 | 25 | None | 0 | 0 | 0 | Al2O3 | -3.352 | 3.87 | 75 | None | 0 | 0 | WI | 5 | 1 | 450 | 3 | 450 | 1 | 2 | 100 | 350 | 1 | 6.67 | 0 | 3.5 | 74.888 | 99.391 | 74.432 | [46]
Ni | 0.046 | 9.22 | 25 | None | 0 | 0 | 0 | Al2O3 | -3.352 | 3.87 | 75 | None | 0 | 0 | WI | 5 | 1 | 450 | 3 | 450 | 1 | 2 | 100 | 400 | 1 | 6.67 | 0 | 3.5 | 73.991 | 98.174 | 72.64 | [46]
Ni | 0.046 | 9.22 | 25 | None | 0 | 0 | 0 | Al2O3 | -3.352 | 3.87 | 75 | None | 0 | 0 | WI | 5 | 1 | 450 | 3 | 450 | 1 | 2 | 100 | 450 | 1 | 6.67 | 0 | 3.5 | 70.628 | 95.913 | 67.741 | [46]
Ni | 0.046 | 9.22 | 25 | None | 0 | 0 | 0 | Al2O3 | -3.352 | 3.87 | 75 | None | 0 | 0 | WI | 5 | 1 | 450 | 3 | 450 | 1 | 2 | 100 | 500 | 1 | 6.67 | 0 | 3.5 | 66.143 | 89.652 | 59.299 | [46]
Ni | 0.046 | 9.22 | 20 | None | 0 | 0 | 0 | Al2O3 | -3.352 | 3.87 | 80 | None | 0 | 0 | WI | 5 | 1 | 550 | 3 | 450 | 1 | 2 | 100 | 200 | 1 | 6.67 | 0 | 3.5 | 9.234 | 100 | 9.234 | [46]
Ni | 0.046 | 9.22 | 20 | None | 0 | 0 | 0 | Al2O3 | -3.352 | 3.87 | 80 | None | 0 | 0 | WI | 5 | 1 | 550 | 3 | 450 | 1 | 2 | 100 | 250 | 1 | 6.67 | 0 | 3.5 | 12.838 | 100 | 12.838 | [46]
Ni | 0.046 | 9.22 | 20 | None | 0 | 0 | 0 | Al2O3 | -3.352 | 3.87 | 80 | None | 0 | 0 | WI | 5 | 1 | 550 | 3 | 450 | 1 | 2 | 100 | 300 | 1 | 6.67 | 0 | 3.5 | 28.153 | 100 | 28.153 | [46]
Ni | 0.046 | 9.22 | 20 | None | 0 | 0 | 0 | Al2O3 | -3.352 | 3.87 | 80 | None | 0 | 0 | WI | 5 | 1 | 550 | 3 | 450 | 1 | 2 | 100 | 350 | 1 | 6.67 | 0 | 3.5 | 59.91 | 96.387 | 57.745 | [46]
Ni | 0.046 | 9.22 | 20 | None | 0 | 0 | 0 | Al2O3 | -3.352 | 3.87 | 80 | None | 0 | 0 | WI | 5 | 1 | 550 | 3 | 450 | 1 | 2 | 100 | 400 | 1 | 6.67 | 0 | 3.5 | 71.396 | 95.226 | 67.988 | [46]
Ni | 0.046 | 9.22 | 20 | None | 0 | 0 | 0 | Al2O3 | -3.352 | 3.87 | 80 | None | 0 | 0 | WI | 5 | 1 | 550 | 3 | 450 | 1 | 2 | 100 | 450 | 1 | 6.67 | 0 | 3.5 | 69.369 | 95.097 | 65.968 | [46]
Ni | 0.046 | 9.22 | 20 | None | 0 | 0 | 0 | Al2O3 | -3.352 | 3.87 | 80 | None | 0 | 0 | WI | 5 | 1 | 550 | 3 | 450 | 1 | 2 | 100 | 500 | 1 | 6.67 | 0 | 3.5 | 67.342 | 89.29 | 60.13 | [46]
Ni | 0.046 | 9.22 | 20 | None | 0 | 0 | 0 | Al2O3 | -3.352 | 3.87 | 80 | None | 0 | 0 | WI | 5 | 1 | 650 | 3 | 450 | 1 | 2 | 100 | 200 | 1 | 6.67 | 0 | 3.5 | 9.234 | 100 | 9.234 | [46]
Ni | 0.046 | 9.22 | 20 | None | 0 | 0 | 0 | Al2O3 | -3.352 | 3.87 | 80 | None | 0 | 0 | WI | 5 | 1 | 650 | 3 | 450 | 1 | 2 | 100 | 250 | 1 | 6.67 | 0 | 3.5 | 9.234 | 100 | 9.234 | [46]
Ni | 0.046 | 9.22 | 20 | None | 0 | 0 | 0 | Al2O3 | -3.352 | 3.87 | 80 | None | 0 | 0 | WI | 5 | 1 | 650 | 3 | 450 | 1 | 2 | 100 | 300 | 1 | 6.67 | 0 | 3.5 | 9.009 | 100 | 9.009 | [46]
Ni | 0.046 | 9.22 | 20 | None | 0 | 0 | 0 | Al2O3 | -3.352 | 3.87 | 80 | None | 0 | 0 | WI | 5 | 1 | 650 | 3 | 450 | 1 | 2 | 100 | 350 | 1 | 6.67 | 0 | 3.5 | 16.892 | 100 | 16.892 | [46]
Ni | 0.046 | 9.22 | 20 | None | 0 | 0 | 0 | Al2O3 | -3.352 | 3.87 | 80 | None | 0 | 0 | WI | 5 | 1 | 650 | 3 | 450 | 1 | 2 | 100 | 400 | 1 | 6.67 | 0 | 3.5 | 28.153 | 76.129 | 21.433 | [46]
Ni | 0.046 | 9.22 | 20 | None | 0 | 0 | 0 | Al2O3 | -3.352 | 3.87 | 80 | None | 0 | 0 | WI | 5 | 1 | 650 | 3 | 450 | 1 | 2 | 100 | 450 | 1 | 6.67 | 0 | 3.5 | 49.324 | 73.548 | 36.277 | [46]
Ni | 0.046 | 9.22 | 20 | None | 0 | 0 | 0 | Al2O3 | -3.352 | 3.87 | 80 | None | 0 | 0 | WI | 5 | 1 | 650 | 3 | 450 | 1 | 2 | 100 | 500 | 1 | 6.67 | 0 | 3.5 | 62.613 | 65.161 | 40.799 | [46]
Ni | 0.046 | 9.22 | 20 | None | 0 | 0 | 0 | Al2O3 | -3.352 | 3.87 | 80 | None | 0 | 0 | WI | 5 | 1 | 450 | 3 | 450 | 1 | 2 | 100 | 350 | 1 | 10 | 0 | 3.5 | 83.656 | 100 | 83.656 | [46]
Ni | 0.046 | 9.22 | 20 | None | 0 | 0 | 0 | Al2O3 | -3.352 | 3.87 | 80 | None | 0 | 0 | WI | 5 | 1 | 450 | 3 | 450 | 1 | 2 | 100 | 350 | 1 | 5 | 0 | 3.5 | 71.308 | 100 | 71.308 | [46]
Ni | 0.046 | 9.22 | 20 | None | 0 | 0 | 0 | Al2O3 | -3.352 | 3.87 | 80 | None | 0 | 0 | WI | 5 | 1 | 450 | 3 | 450 | 1 | 2 | 100 | 350 | 1 | 4 | 0 | 3.5 | 70.581 | 100 | 70.581 | [46]
Ni | 0.046 | 9.22 | 20 | None | 0 | 0 | 0 | Al2O3 | -3.352 | 3.87 | 80 | None | 0 | 0 | WI | 5 | 1 | 450 | 3 | 450 | 1 | 2 | 100 | 350 | 1 | 3.33 | 0 | 3.5 | 69.007 | 100 | 69.007 | [46]
Ni | 0.046 | 9.22 | 20 | None | 0 | 0 | 0 | B | 0.02 | 2.32 | 80 | None | 0 | 0 | CI | 4 | 3 | 400 | 5 | 550 | 1 | 1 | 100 | 260 | 1 | 2 | 25 | 4 | 1.351 | 87.417 | 1.181 | [47]
Ni | 0.046 | 9.22 | 20 | None | 0 | 0 | 0 | B | 0.02 | 2.32 | 80 | None | 0 | 0 | CI | 4 | 3 | 400 | 5 | 550 | 1 | 1 | 100 | 280 | 1 | 2 | 25 | 4 | 3.784 | 99.498 | 3.765 | [47]
Ni | 0.046 | 9.22 | 20 | None | 0 | 0 | 0 | B | 0.02 | 2.32 | 80 | None | 0 | 0 | CI | 4 | 3 | 400 | 5 | 550 | 1 | 1 | 100 | 300 | 1 | 2 | 25 | 4 | 11.081 | 98.565 | 10.922 | [47]
Ni | 0.046 | 9.22 | 20 | None | 0 | 0 | 0 | B | 0.02 | 2.32 | 80 | None | 0 | 0 | CI | 4 | 3 | 400 | 5 | 550 | 1 | 1 | 100 | 320 | 1 | 2 | 25 | 4 | 18.649 | 97.925 | 18.262 | [47]
Ni | 0.046 | 9.22 | 20 | None | 0 | 0 | 0 | B | 0.02 | 2.32 | 80 | None | 0 | 0 | CI | 4 | 3 | 400 | 5 | 550 | 1 | 1 | 100 | 340 | 1 | 2 | 25 | 4 | 35.405 | 96.08 | 34.017 | [47]
Ni | 0.046 | 9.22 | 20 | None | 0 | 0 | 0 | B | 0.02 | 2.32 | 80 | None | 0 | 0 | CI | 4 | 3 | 400 | 5 | 550 | 1 | 1 | 100 | 360 | 1 | 2 | 25 | 4 | 55.405 | 93.134 | 51.601 | [47]
Ni | 0.046 | 9.22 | 20 | None | 0 | 0 | 0 | B | 0.02 | 2.32 | 80 | None | 0 | 0 | CI | 4 | 3 | 400 | 5 | 550 | 1 | 1 | 100 | 380 | 1 | 2 | 25 | 4 | 73.243 | 77.475 | 56.745 | [47]
Ni | 0.046 | 9.22 | 20 | None | 0 | 0 | 0 | B | 0.02 | 2.32 | 80 | None | 0 | 0 | CI | 4 | 3 | 400 | 5 | 550 | 1 | 1 | 100 | 400 | 1 | 2 | 25 | 4 | 74.324 | 89.178 | 66.281 | [47]
Ni | 0.046 | 9.22 | 20 | None | 0 | 0 | 0 | B | 0.02 | 2.32 | 80 | None | 0 | 0 | CI | 4 | 3 | 400 | 5 | 550 | 1 | 1 | 100 | 420 | 1 | 2 | 25 | 4 | 75.946 | 88.026 | 66.852 | [47]
Ni | 0.046 | 9.22 | 20 | None | 0 | 0 | 0 | B | 0.02 | 2.32 | 80 | None | 0 | 0 | CI | 4 | 3 | 400 | 5 | 550 | 1 | 1 | 100 | 450 | 1 | 2 | 25 | 4 | 74.324 | 85.562 | 63.593 | [47]
Ni | 0.046 | 9.22 | 20 | None | 0 | 0 | 0 | B | 0.02 | 2.32 | 80 | None | 0 | 0 | CI | 4 | 3 | 400 | 5 | 550 | 1 | 1 | 100 | 500 | 1 | 2 | 25 | 4 | 67.027 | 76.678 | 51.395 | [47]
Ni | 0.046 | 9.22 | 20 | None | 0 | 0 | 0 | B | 0.02 | 2.32 | 80 | None | 0 | 0 | CI | 4 | 3 | 400 | 5 | 550 | 1 | 1 | 100 | 550 | 1 | 2 | 25 | 4 | 62.432 | 63.075 | 39.379 | [47]
Ni | 0.046 | 9.22 | 20 | VOx | 0.247 | 6.2 | 3 | B | 0.02 | 2.32 | 77 | None | 0 | 0 | CI | 4 | 3 | 400 | 5 | 550 | 1 | 1 | 100 | 260 | 1 | 2 | 25 | 4 | 18.378 | 98.999 | 18.194 | [47]
Ni | 0.046 | 9.22 | 20 | VOx | 0.247 | 6.2 | 3 | B | 0.02 | 2.32 | 77 | None | 0 | 0 | CI | 4 | 3 | 400 | 5 | 550 | 1 | 1 | 100 | 280 | 1 | 2 | 25 | 4 | 35.946 | 97.499 | 35.047 | [47]
Ni | 0.046 | 9.22 | 20 | VOx | 0.247 | 6.2 | 3 | B | 0.02 | 2.32 | 77 | None | 0 | 0 | CI | 4 | 3 | 400 | 5 | 550 | 1 | 1 | 100 | 300 | 1 | 2 | 25 | 4 | 57.838 | 98.902 | 57.203 | [47]
Ni | 0.046 | 9.22 | 20 | VOx | 0.247 | 6.2 | 3 | B | 0.02 | 2.32 | 77 | None | 0 | 0 | CI | 4 | 3 | 400 | 5 | 550 | 1 | 1 | 100 | 320 | 1 | 2 | 25 | 4 | 72.703 | 99.092 | 72.043 | [47]
Ni | 0.046 | 9.22 | 20 | VOx | 0.247 | 6.2 | 3 | B | 0.02 | 2.32 | 77 | None | 0 | 0 | CI | 4 | 3 | 400 | 5 | 550 | 1 | 1 | 100 | 340 | 1 | 2 | 25 | 4 | 81.351 | 99.38 | 80.847 | [47]
Ni | 0.046 | 9.22 | 20 | VOx | 0.247 | 6.2 | 3 | B | 0.02 | 2.32 | 77 | None | 0 | 0 | CI | 4 | 3 | 400 | 5 | 550 | 1 | 1 | 100 | 360 | 1 | 2 | 25 | 4 | 86.486 | 98.794 | 85.443 | [47]
Ni | 0.046 | 9.22 | 20 | VOx | 0.247 | 6.2 | 3 | B | 0.02 | 2.32 | 77 | None | 0 | 0 | CI | 4 | 3 | 400 | 5 | 550 | 1 | 1 | 100 | 380 | 1 | 2 | 25 | 4 | 88.919 | 98.172 | 87.294 | [47]
Ni | 0.046 | 9.22 | 20 | VOx | 0.247 | 6.2 | 3 | B | 0.02 | 2.32 | 77 | None | 0 | 0 | CI | 4 | 3 | 400 | 5 | 550 | 1 | 1 | 100 | 400 | 1 | 2 | 25 | 4 | 88.378 | 98.798 | 87.316 | [47]
Ni | 0.046 | 9.22 | 20 | VOx | 0.247 | 6.2 | 3 | B | 0.02 | 2.32 | 77 | None | 0 | 0 | CI | 4 | 3 | 400 | 5 | 550 | 1 | 1 | 100 | 420 | 1 | 2 | 25 | 4 | 86.486 | 98.661 | 85.328 | [47]
Ni | 0.046 | 9.22 | 20 | VOx | 0.247 | 6.2 | 3 | B | 0.02 | 2.32 | 77 | None | 0 | 0 | CI | 4 | 3 | 400 | 5 | 550 | 1 | 1 | 100 | 450 | 1 | 2 | 25 | 4 | 82.973 | 97.147 | 80.606 | [47]
Ni | 0.046 | 9.22 | 20 | VOx | 0.247 | 6.2 | 3 | B | 0.02 | 2.32 | 77 | None | 0 | 0 | CI | 4 | 3 | 400 | 5 | 550 | 1 | 1 | 100 | 500 | 1 | 2 | 25 | 4 | 76.757 | 89.122 | 68.407 | [47]
Ni | 0.046 | 9.22 | 20 | VOx | 0.247 | 6.2 | 3 | B | 0.02 | 2.32 | 77 | None | 0 | 0 | CI | 4 | 3 | 400 | 5 | 550 | 1 | 1 | 100 | 550 | 1 | 2 | 25 | 4 | 68.919 | 70.674 | 48.708 | [47]
Ni | 0.046 | 9.22 | 20 | VOx | 0.247 | 6.2 | 5 | B | 0.02 | 2.32 | 75 | None | 0 | 0 | CI | 4 | 3 | 400 | 5 | 550 | 1 | 1 | 100 | 260 | 1 | 2 | 25 | 4 | 5.135 | 97.819 | 5.023 | [47]
Ni | 0.046 | 9.22 | 20 | VOx | 0.247 | 6.2 | 5 | B | 0.02 | 2.32 | 75 | None | 0 | 0 | CI | 4 | 3 | 400 | 5 | 550 | 1 | 1 | 100 | 280 | 1 | 2 | 25 | 4 | 11.081 | 95.064 | 10.534 | [47]
Ni | 0.046 | 9.22 | 20 | VOx | 0.247 | 6.2 | 5 | B | 0.02 | 2.32 | 75 | None | 0 | 0 | CI | 4 | 3 | 400 | 5 | 550 | 1 | 1 | 100 | 300 | 1 | 2 | 25 | 4 | 23.784 | 97.456 | 23.179 | [47]
Ni | 0.046 | 9.22 | 20 | VOx | 0.247 | 6.2 | 5 | B | 0.02 | 2.32 | 75 | None | 0 | 0 | CI | 4 | 3 | 400 | 5 | 550 | 1 | 1 | 100 | 320 | 1 | 2 | 25 | 4 | 42.432 | 97.792 | 41.495 | [47]
Ni | 0.046 | 9.22 | 20 | VOx | 0.247 | 6.2 | 5 | B | 0.02 | 2.32 | 75 | None | 0 | 0 | CI | 4 | 3 | 400 | 5 | 550 | 1 | 1 | 100 | 340 | 1 | 2 | 25 | 4 | 60 | 97.245 | 58.347 | [47]
Ni | 0.046 | 9.22 | 20 | VOx | 0.247 | 6.2 | 5 | B | 0.02 | 2.32 | 75 | None | 0 | 0 | CI | 4 | 3 | 400 | 5 | 550 | 1 | 1 | 100 | 360 | 1 | 2 | 25 | 4 | 70.811 | 97.671 | 69.162 | [47]
Ni | 0.046 | 9.22 | 20 | VOx | 0.247 | 6.2 | 5 | B | 0.02 | 2.32 | 75 | None | 0 | 0 | CI | 4 | 3 | 400 | 5 | 550 | 1 | 1 | 100 | 380 | 1 | 2 | 25 | 4 | 77.838 | 98.049 | 76.319 | [47]
Ni | 0.046 | 9.22 | 20 | VOx | 0.247 | 6.2 | 5 | B | 0.02 | 2.32 | 75 | None | 0 | 0 | CI | 4 | 3 | 400 | 5 | 550 | 1 | 1 | 100 | 400 | 1 | 2 | 25 | 4 | 81.892 | 98.808 | 80.916 | [47]
Ni | 0.046 | 9.22 | 20 | VOx | 0.247 | 6.2 | 5 | B | 0.02 | 2.32 | 75 | None | 0 | 0 | CI | 4 | 3 | 400 | 5 | 550 | 1 | 1 | 100 | 420 | 1 | 2 | 25 | 4 | 83.784 | 98.131 | 82.218 | [47]
Ni | 0.046 | 9.22 | 20 | VOx | 0.247 | 6.2 | 5 | B | 0.02 | 2.32 | 75 | None | 0 | 0 | CI | 4 | 3 | 400 | 5 | 550 | 1 | 1 | 100 | 450 | 1 | 2 | 25 | 4 | 82.973 | 96.486 | 80.057 | [47]
Ni | 0.046 | 9.22 | 20 | VOx | 0.247 | 6.2 | 5 | B | 0.02 | 2.32 | 75 | None | 0 | 0 | CI | 4 | 3 | 400 | 5 | 550 | 1 | 1 | 100 | 500 | 1 | 2 | 25 | 4 | 75.946 | 89.831 | 68.223 | [47]
Ni | 0.046 | 9.22 | 20 | VOx | 0.247 | 6.2 | 5 | B | 0.02 | 2.32 | 75 | None | 0 | 0 | CI | 4 | 3 | 400 | 5 | 550 | 1 | 1 | 100 | 550 | 1 | 2 | 25 | 4 | 67.838 | 71.262 | 48.343 | [47]
Ni | 0.046 | 9.22 | 20 | VOx | 0.247 | 6.2 | 8 | B | 0.02 | 2.32 | 72 | None | 0 | 0 | CI | 4 | 3 | 400 | 5 | 550 | 1 | 1 | 100 | 260 | 1 | 2 | 25 | 4 | 6.486 | 91.551 | 5.938 | [47]
Ni | 0.046 | 9.22 | 20 | VOx | 0.247 | 6.2 | 8 | B | 0.02 | 2.32 | 72 | None | 0 | 0 | CI | 4 | 3 | 400 | 5 | 550 | 1 | 1 | 100 | 280 | 1 | 2 | 25 | 4 | 10.27 | 99.007 | 10.168 | [47]
Ni | 0.046 | 9.22 | 20 | VOx | 0.247 | 6.2 | 8 | B | 0.02 | 2.32 | 72 | None | 0 | 0 | CI | 4 | 3 | 400 | 5 | 550 | 1 | 1 | 100 | 300 | 1 | 2 | 25 | 4 | 21.622 | 97.891 | 21.166 | [47]
Ni | 0.046 | 9.22 | 20 | VOx | 0.247 | 6.2 | 8 | B | 0.02 | 2.32 | 72 | None | 0 | 0 | CI | 4 | 3 | 400 | 5 | 550 | 1 | 1 | 100 | 320 | 1 | 2 | 25 | 4 | 37.568 | 98.765 | 37.104 | [47]
Ni | 0.046 | 9.22 | 20 | VOx | 0.247 | 6.2 | 8 | B | 0.02 | 2.32 | 72 | None | 0 | 0 | CI | 4 | 3 | 400 | 5 | 550 | 1 | 1 | 100 | 340 | 1 | 2 | 25 | 4 | 54.865 | 98.343 | 53.956 | [47]
Ni | 0.046 | 9.22 | 20 | VOx | 0.247 | 6.2 | 8 | B | 0.02 | 2.32 | 72 | None | 0 | 0 | CI | 4 | 3 | 400 | 5 | 550 | 1 | 1 | 100 | 360 | 1 | 2 | 25 | 4 | 68.378 | 98.472 | 67.333 | [47]
Ni | 0.046 | 9.22 | 20 | VOx | 0.247 | 6.2 | 8 | B | 0.02 | 2.32 | 72 | None | 0 | 0 | CI | 4 | 3 | 400 | 5 | 550 | 1 | 1 | 100 | 380 | 1 | 2 | 25 | 4 | 76.486 | 98.346 | 75.221 | [47]
Ni | 0.046 | 9.22 | 20 | VOx | 0.247 | 6.2 | 8 | B | 0.02 | 2.32 | 72 | None | 0 | 0 | CI | 4 | 3 | 400 | 5 | 550 | 1 | 1 | 100 | 400 | 1 | 2 | 25 | 4 | 80.811 | 98.998 | 80.001 | [47]
Ni | 0.046 | 9.22 | 20 | VOx | 0.247 | 6.2 | 8 | B | 0.02 | 2.32 | 72 | None | 0 | 0 | CI | 4 | 3 | 400 | 5 | 550 | 1 | 1 | 100 | 420 | 1 | 2 | 25 | 4 | 82.973 | 98.87 | 82.035 | [47]
Ni | 0.046 | 9.22 | 20 | VOx | 0.247 | 6.2 | 8 | B | 0.02 | 2.32 | 72 | None | 0 | 0 | CI | 4 | 3 | 400 | 5 | 550 | 1 | 1 | 100 | 450 | 1 | 2 | 25 | 4 | 81.892 | 97.536 | 79.874 | [47]
Ni | 0.046 | 9.22 | 20 | VOx | 0.247 | 6.2 | 8 | B | 0.02 | 2.32 | 72 | None | 0 | 0 | CI | 4 | 3 | 400 | 5 | 550 | 1 | 1 | 100 | 500 | 1 | 2 | 25 | 4 | 76.757 | 89.837 | 68.956 | [47]
Ni | 0.046 | 9.22 | 20 | VOx | 0.247 | 6.2 | 8 | B | 0.02 | 2.32 | 72 | None | 0 | 0 | CI | 4 | 3 | 400 | 5 | 550 | 1 | 1 | 100 | 550 | 1 | 2 | 25 | 4 | 66.216 | 71.901 | 47.61 | [47]
Ni | 0.046 | 9.22 | 12 | None | 0 | 0 | 0 | Al2O3 | -3.352 | 3.87 | 88 | None | 0 | 0 | IWI | 5 | 1 | 450 | 4 | 700 | 1 | 6 | 100 | 190 | 9.6 | 5 | 0 | 3 | 81.2 | 99.653 | 80.918 | [48]
Ni | 0.046 | 9.22 | 12 | None | 0 | 0 | 0 | Al2O3 | -3.352 | 3.87 | 88 | None | 0 | 0 | IWI | 5 | 1 | 450 | 4 | 700 | 1 | 6 | 100 | 170 | 9.6 | 5 | 0 | 3 | 77.136 | 99.072 | 76.42 | [48]
Ni | 0.046 | 9.22 | 12 | None | 0 | 0 | 0 | Al2O3 | -3.352 | 3.87 | 88 | None | 0 | 0 | IWI | 5 | 1 | 450 | 4 | 700 | 1 | 6 | 100 | 180 | 9.6 | 5 | 0 | 3 | 79.648 | 99.301 | 79.091 | [48]
Ni | 0.046 | 9.22 | 12 | None | 0 | 0 | 0 | Al2O3 | -3.352 | 3.87 | 88 | None | 0 | 0 | IWI | 5 | 1 | 450 | 4 | 700 | 1 | 6 | 100 | 200 | 9.6 | 5 | 0 | 3 | 80.151 | 99.552 | 79.792 | [48]
Ni | 0.046 | 9.22 | 12 | None | 0 | 0 | 0 | Al2O3 | -3.352 | 3.87 | 88 | None | 0 | 0 | IWI | 5 | 1 | 450 | 4 | 700 | 1 | 6 | 100 | 210 | 9.6 | 5 | 0 | 3 | 79.397 | 99.717 | 79.172 | [48]
Ni | 0.046 | 9.22 | 37 | None | 0 | 0 | 0 | MgO | -2.995 | 3.63 | 43 | Al2O3 | -3.352 | 3.87 | CP | 4 | 3 | 400 | 3 | 500 | 1 | 4 | 10 | 110 | 1 | 12.5 | 25 | 4 | 0.532 | 99.406 | 0.529 | [49]
Ni | 0.046 | 9.22 | 37 | None | 0 | 0 | 0 | MgO | -2.995 | 3.63 | 43 | Al2O3 | -3.352 | 3.87 | CP | 4 | 3 | 400 | 3 | 500 | 1 | 4 | 10 | 150 | 1 | 12.5 | 25 | 4 | 9.043 | 99.406 | 8.989 | [49]
Ni | 0.046 | 9.22 | 37 | None | 0 | 0 | 0 | MgO | -2.995 | 3.63 | 43 | Al2O3 | -3.352 | 3.87 | CP | 4 | 3 | 400 | 3 | 500 | 1 | 4 | 10 | 170 | 1 | 12.5 | 25 | 4 | 18.883 | 99.406 | 18.771 | [49]
Ni | 0.046 | 9.22 | 37 | None | 0 | 0 | 0 | MgO | -2.995 | 3.63 | 43 | Al2O3 | -3.352 | 3.87 | CP | 4 | 3 | 400 | 3 | 500 | 1 | 4 | 10 | 200 | 1 | 12.5 | 25 | 4 | 57.447 | 99.438 | 57.124 | [49]
Ni | 0.046 | 9.22 | 37 | None | 0 | 0 | 0 | MgO | -2.995 | 3.63 | 43 | Al2O3 | -3.352 | 3.87 | CP | 4 | 3 | 400 | 3 | 500 | 1 | 4 | 10 | 230 | 1 | 12.5 | 25 | 4 | 87.766 | 99.344 | 87.19 | [49]
Ni | 0.046 | 9.22 | 37 | None | 0 | 0 | 0 | MgO | -2.995 | 3.63 | 43 | Al2O3 | -3.352 | 3.87 | CP | 4 | 3 | 400 | 3 | 500 | 1 | 4 | 10 | 250 | 1 | 12.5 | 25 | 4 | 95.745 | 99.344 | 95.117 | [49]
Ni | 0.046 | 9.22 | 37 | None | 0 | 0 | 0 | MgO | -2.995 | 3.63 | 43 | Al2O3 | -3.352 | 3.87 | CP | 4 | 3 | 400 | 3 | 500 | 1 | 4 | 10 | 275 | 1 | 12.5 | 25 | 4 | 94.947 | 99.281 | 94.264 | [49]
Ni | 0.046 | 9.22 | 37 | None | 0 | 0 | 0 | MgO | -2.995 | 3.63 | 63 | None | 0 | 0 | WI | 5 | 1 | 400 | 3 | 500 | 1 | 4 | 10 | 110 | 1 | 12.5 | 25 | 4 | 0.532 | 91.875 | 0.489 | [49]
Ni | 0.046 | 9.22 | 37 | None | 0 | 0 | 0 | MgO | -2.995 | 3.63 | 63 | None | 0 | 0 | WI | 5 | 1 | 400 | 3 | 500 | 1 | 4 | 10 | 150 | 1 | 12.5 | 25 | 4 | 2.128 | 91.813 | 1.954 | [49]
Ni | 0.046 | 9.22 | 37 | None | 0 | 0 | 0 | MgO | -2.995 | 3.63 | 63 | None | 0 | 0 | WI | 5 | 1 | 400 | 3 | 500 | 1 | 4 | 10 | 170 | 1 | 12.5 | 25 | 4 | 5.851 | 91.844 | 5.374 | [49]
Ni | 0.046 | 9.22 | 37 | None | 0 | 0 | 0 | MgO | -2.995 | 3.63 | 63 | None | 0 | 0 | WI | 5 | 1 | 400 | 3 | 500 | 1 | 4 | 10 | 195 | 1 | 12.5 | 25 | 4 | 10.638 | 91.844 | 9.77 | [49]
Ni | 0.046 | 9.22 | 37 | None | 0 | 0 | 0 | MgO | -2.995 | 3.63 | 63 | None | 0 | 0 | WI | 5 | 1 | 400 | 3 | 500 | 1 | 4 | 10 | 220 | 1 | 12.5 | 25 | 4 | 18.085 | 91.813 | 16.604 | [49]
Ni | 0.046 | 9.22 | 37 | None | 0 | 0 | 0 | MgO | -2.995 | 3.63 | 63 | None | 0 | 0 | WI | 5 | 1 | 400 | 3 | 500 | 1 | 4 | 10 | 240 | 1 | 12.5 | 25 | 4 | 28.723 | 91.781 | 26.362 | [49]
Ni | 0.046 | 9.22 | 37 | None | 0 | 0 | 0 | MgO | -2.995 | 3.63 | 63 | None | 0 | 0 | WI | 5 | 1 | 400 | 3 | 500 | 1 | 4 | 10 | 270 | 1 | 12.5 | 25 | 4 | 57.181 | 91.75 | 52.464 | [49]
Ni | 0.046 | 9.22 | 37 | None | 0 | 0 | 0 | MgO | -2.995 | 3.63 | 63 | None | 0 | 0 | WI | 5 | 1 | 400 | 3 | 500 | 1 | 4 | 10 | 300 | 1 | 12.5 | 25 | 4 | 81.117 | 91.75 | 74.425 | [49]
Ni | 0.046 | 9.22 | 37 | None | 0 | 0 | 0 | MgO | -2.995 | 3.63 | 63 | None | 0 | 0 | WI | 5 | 1 | 400 | 3 | 500 | 1 | 4 | 10 | 320 | 1 | 12.5 | 25 | 4 | 86.702 | 91.625 | 79.441 | [49]
Ni | 0.046 | 9.22 | 37 | None | 0 | 0 | 0 | MgO | -2.995 | 3.63 | 63 | None | 0 | 0 | WI | 5 | 1 | 400 | 3 | 500 | 1 | 4 | 10 | 345 | 1 | 12.5 | 25 | 4 | 88.032 | 91.5 | 80.549 | [49]
Ni | 0.046 | 9.22 | 37 | None | 0 | 0 | 0 | MgO | -2.995 | 3.63 | 63 | None | 0 | 0 | WI | 5 | 1 | 400 | 3 | 500 | 1 | 4 | 10 | 370 | 1 | 12.5 | 25 | 4 | 85.106 | 90.719 | 77.207 | [49]
Ni | 0.046 | 9.22 | 37 | None | 0 | 0 | 0 | Al2O3 | -3.352 | 3.87 | 63 | None | 0 | 0 | WI | 5 | 1 | 400 | 3 | 500 | 1 | 4 | 10 | 110 | 1 | 12.5 | 25 | 4 | 0.532 | 84.438 | 0.449 | [49]
Ni | 0.046 | 9.22 | 37 | None | 0 | 0 | 0 | Al2O3 | -3.352 | 3.87 | 63 | None | 0 | 0 | WI | 5 | 1 | 400 | 3 | 500 | 1 | 4 | 10 | 145 | 1 | 12.5 | 25 | 4 | 0.532 | 84.375 | 0.449 | [49]
Ni | 0.046 | 9.22 | 37 | None | 0 | 0 | 0 | Al2O3 | -3.352 | 3.87 | 63 | None | 0 | 0 | WI | 5 | 1 | 400 | 3 | 500 | 1 | 4 | 10 | 170 | 1 | 12.5 | 25 | 4 | 1.064 | 84.375 | 0.898 | [49]
Ni | 0.046 | 9.22 | 37 | None | 0 | 0 | 0 | Al2O3 | -3.352 | 3.87 | 63 | None | 0 | 0 | WI | 5 | 1 | 400 | 3 | 500 | 1 | 4 | 10 | 200 | 1 | 12.5 | 25 | 4 | 3.723 | 84.375 | 3.141 | [49]
Ni | 0.046 | 9.22 | 37 | None | 0 | 0 | 0 | Al2O3 | -3.352 | 3.87 | 63 | None | 0 | 0 | WI | 5 | 1 | 400 | 3 | 500 | 1 | 4 | 10 | 230 | 1 | 12.5 | 25 | 4 | 7.713 | 84.375 | 6.508 | [49]
Ni | 0.046 | 9.22 | 37 | None | 0 | 0 | 0 | Al2O3 | -3.352 | 3.87 | 63 | None | 0 | 0 | WI | 5 | 1 | 400 | 3 | 500 | 1 | 4 | 10 | 255 | 1 | 12.5 | 25 | 4 | 14.362 | 84.313 | 12.109 | [49]
Ni | 0.046 | 9.22 | 37 | None | 0 | 0 | 0 | Al2O3 | -3.352 | 3.87 | 63 | None | 0 | 0 | WI | 5 | 1 | 400 | 3 | 500 | 1 | 4 | 10 | 280 | 1 | 12.5 | 25 | 4 | 28.723 | 84.313 | 24.217 | [49]
Ni | 0.046 | 9.22 | 37 | None | 0 | 0 | 0 | Al2O3 | -3.352 | 3.87 | 63 | None | 0 | 0 | WI | 5 | 1 | 400 | 3 | 500 | 1 | 4 | 10 | 305 | 1 | 12.5 | 25 | 4 | 48.67 | 84.156 | 40.959 | [49]
Ni | 0.046 | 9.22 | 37 | None | 0 | 0 | 0 | Al2O3 | -3.352 | 3.87 | 63 | None | 0 | 0 | WI | 5 | 1 | 400 | 3 | 500 | 1 | 4 | 10 | 330 | 1 | 12.5 | 25 | 4 | 73.67 | 84.094 | 61.952 | [49]
Ni | 0.046 | 9.22 | 37 | None | 0 | 0 | 0 | Al2O3 | -3.352 | 3.87 | 63 | None | 0 | 0 | WI | 5 | 1 | 400 | 3 | 500 | 1 | 4 | 10 | 350 | 1 | 12.5 | 25 | 4 | 78.191 | 83.844 | 65.558 | [49]
Ni | 0.046 | 9.22 | 37 | None | 0 | 0 | 0 | Al2O3 | -3.352 | 3.87 | 63 | None | 0 | 0 | WI | 5 | 1 | 400 | 3 | 500 | 1 | 4 | 10 | 370 | 1 | 12.5 | 25 | 4 | 74.734 | 83 | 62.029 | [49]
Ru | 0.131 | 12.32 | 5 | None | 0 | 0 | 0 | Al2O3 | -3.352 | 3.87 | 95 | None | 0 | 0 | IWI | 5 | 1 | 500 | 6.33 | 425 | 1 | 1 | 50 | 225 | 1 | 4.167 | 80 | 3 | 4.199 | 96 | 4.031 | [50]
Ru | 0.131 | 12.32 | 5 | None | 0 | 0 | 0 | Al2O3 | -3.352 | 3.87 | 95 | None | 0 | 0 | IWI | 5 | 1 | 500 | 6.33 | 425 | 1 | 1 | 50 | 250 | 1 | 4.167 | 80 | 3 | 8.398 | 96.246 | 8.083 | [50]
Ru | 0.131 | 12.32 | 5 | None | 0 | 0 | 0 | Al2O3 | -3.352 | 3.87 | 95 | None | 0 | 0 | IWI | 5 | 1 | 500 | 6.33 | 425 | 1 | 1 | 50 | 275 | 1 | 4.167 | 80 | 3 | 15.912 | 96.246 | 15.315 | [50]
Ru | 0.131 | 12.32 | 5 | None | 0 | 0 | 0 | Al2O3 | -3.352 | 3.87 | 95 | None | 0 | 0 | IWI | 5 | 1 | 500 | 6.33 | 425 | 1 | 1 | 50 | 300 | 1 | 4.167 | 80 | 3 | 28.729 | 96.123 | 27.615 | [50]
Ru | 0.131 | 12.32 | 5 | None | 0 | 0 | 0 | Al2O3 | -3.352 | 3.87 | 95 | None | 0 | 0 | IWI | 5 | 1 | 500 | 6.33 | 425 | 1 | 1 | 50 | 325 | 1 | 4.167 | 80 | 3 | 46.851 | 96.123 | 45.035 | [50]
Ru | 0.131 | 12.32 | 5 | None | 0 | 0 | 0 | Al2O3 | -3.352 | 3.87 | 95 | None | 0 | 0 | IWI | 5 | 1 | 500 | 6.33 | 425 | 1 | 1 | 50 | 350 | 1 | 4.167 | 80 | 3 | 58.122 | 96.985 | 56.37 | [50]
Ru | 0.131 | 12.32 | 5 | None | 0 | 0 | 0 | Al2O3 | -3.352 | 3.87 | 95 | None | 0 | 0 | IWI | 5 | 1 | 500 | 6.33 | 425 | 1 | 1 | 50 | 375 | 1 | 4.167 | 80 | 3 | 60.773 | 96.615 | 58.716 | [50]
Ru | 0.131 | 12.32 | 5 | None | 0 | 0 | 0 | Al2O3 | -3.352 | 3.87 | 95 | None | 0 | 0 | IWI | 5 | 1 | 500 | 6.33 | 425 | 1 | 1 | 50 | 400 | 1 | 4.167 | 80 | 3 | 58.785 | 95.138 | 55.927 | [50]
Ru | 0.131 | 12.32 | 5 | None | 0 | 0 | 0 | NC | 0.008 | 1.94 | 95 | None | 0 | 0 | IWI | 5 | 1 | 500 | 6.33 | 425 | 1 | 1 | 50 | 225 | 1 | 4.167 | 80 | 3 | 2.431 | 78.277 | 1.903 | [50]
Ru | 0.131 | 12.32 | 5 | None | 0 | 0 | 0 | NC | 0.008 | 1.94 | 95 | None | 0 | 0 | IWI | 5 | 1 | 500 | 6.33 | 425 | 1 | 1 | 50 | 250 | 1 | 4.167 | 80 | 3 | 3.904 | 80 | 3.123 | [50]
Ru | 0.131 | 12.32 | 5 | None | 0 | 0 | 0 | NC | 0.008 | 1.94 | 95 | None | 0 | 0 | IWI | 5 | 1 | 500 | 6.33 | 425 | 1 | 1 | 50 | 275 | 1 | 4.167 | 80 | 3 | 13.112 | 86.154 | 11.297 | [50]
Ru | 0.131 | 12.32 | 5 | None | 0 | 0 | 0 | NC | 0.008 | 1.94 | 95 | None | 0 | 0 | IWI | 5 | 1 | 500 | 6.33 | 425 | 1 | 1 | 50 | 300 | 1 | 4.167 | 80 | 3 | 28.029 | 93.046 | 26.08 | [50]
Ru | 0.131 | 12.32 | 5 | None | 0 | 0 | 0 | NC | 0.008 | 1.94 | 95 | None | 0 | 0 | IWI | 5 | 1 | 500 | 6.33 | 425 | 1 | 1 | 50 | 325 | 1 | 4.167 | 80 | 3 | 46.63 | 96.615 | 45.052 | [50]
Ru | 0.131 | 12.32 | 5 | None | 0 | 0 | 0 | NC | 0.008 | 1.94 | 95 | None | 0 | 0 | IWI | 5 | 1 | 500 | 6.33 | 425 | 1 | 1 | 50 | 350 | 1 | 4.167 | 80 | 3 | 57.311 | 97.846 | 56.077 | [50]
Ru | 0.131 | 12.32 | 5 | None | 0 | 0 | 0 | NC | 0.008 | 1.94 | 95 | None | 0 | 0 | IWI | 5 | 1 | 500 | 6.33 | 425 | 1 | 1 | 50 | 375 | 1 | 4.167 | 80 | 3 | 61.363 | 96.369 | 59.135 | [50]
Ru | 0.131 | 12.32 | 5 | None | 0 | 0 | 0 | NC | 0.008 | 1.94 | 95 | None | 0 | 0 | IWI | 5 | 1 | 500 | 6.33 | 425 | 1 | 1 | 50 | 400 | 1 | 4.167 | 80 | 3 | 59.153 | 95.138 | 56.277 | [50]
Ni | 0.046 | 9.22 | 15 | None | 0 | 0 | 0 | Al2O3 | -3.352 | 3.87 | 85 | None | 0 | 0 | IWI | 5 | 1 | 500 | 4 | 500 | 1 | 2 | 50 | 250 | 1 | 1.25 | 10 | 4 | 3.662 | 99.887 | 3.658 | [51]
Ni | 0.046 | 9.22 | 15 | None | 0 | 0 | 0 | Al2O3 | -3.352 | 3.87 | 85 | None | 0 | 0 | IWI | 5 | 1 | 500 | 4 | 500 | 1 | 2 | 50 | 300 | 1 | 1.25 | 10 | 4 | 23.146 | 99.826 | 23.106 | [51]
Ni | 0.046 | 9.22 | 15 | None | 0 | 0 | 0 | Al2O3 | -3.352 | 3.87 | 85 | None | 0 | 0 | IWI | 5 | 1 | 500 | 4 | 500 | 1 | 2 | 50 | 350 | 1 | 1.25 | 10 | 4 | 67.042 | 98.576 | 66.087 | [51]
Ni | 0.046 | 9.22 | 15 | None | 0 | 0 | 0 | Al2O3 | -3.352 | 3.87 | 85 | None | 0 | 0 | IWI | 5 | 1 | 500 | 4 | 500 | 1 | 2 | 50 | 400 | 1 | 1.25 | 10 | 4 | 79.249 | 99.129 | 78.559 | [51]
Ni | 0.046 | 9.22 | 15 | None | 0 | 0 | 0 | Al2O3 | -3.352 | 3.87 | 85 | None | 0 | 0 | IWI | 5 | 1 | 500 | 4 | 500 | 1 | 2 | 50 | 450 | 1 | 1.25 | 10 | 4 | 83.239 | 99.068 | 82.463 | [51]
Ni | 0.046 | 9.22 | 15 | None | 0 | 0 | 0 | Al2O3 | -3.352 | 3.87 | 85 | None | 0 | 0 | IWI | 5 | 1 | 500 | 4 | 500 | 1 | 2 | 50 | 500 | 1 | 1.25 | 10 | 4 | 79.718 | 97.408 | 77.652 | [51]
Ni | 0.046 | 9.22 | 15 | Mn | 0.421 | 8.74 | 0.86 | Al2O3 | -3.352 | 3.87 | 84.14 | None | 0 | 0 | IWI | 5 | 1 | 500 | 4 | 500 | 1 | 2 | 50 | 250 | 1 | 1.25 | 10 | 4 | 5.54 | 99.887 | 5.534 | [51]
Ni | 0.046 | 9.22 | 15 | Mn | 0.421 | 8.74 | 0.86 | Al2O3 | -3.352 | 3.87 | 84.14 | None | 0 | 0 | IWI | 5 | 1 | 500 | 4 | 500 | 1 | 2 | 50 | 300 | 1 | 1.25 | 10 | 4 | 56.009 | 99.826 | 55.912 | [51]
Ni | 0.046 | 9.22 | 15 | Mn | 0.421 | 8.74 | 0.86 | Al2O3 | -3.352 | 3.87 | 84.14 | None | 0 | 0 | IWI | 5 | 1 | 500 | 4 | 500 | 1 | 2 | 50 | 350 | 1 | 1.25 | 10 | 4 | 75.258 | 99.109 | 74.587 | [51]
Ni | 0.046 | 9.22 | 15 | Mn | 0.421 | 8.74 | 0.86 | Al2O3 | -3.352 | 3.87 | 84.14 | None | 0 | 0 | IWI | 5 | 1 | 500 | 4 | 500 | 1 | 2 | 50 | 400 | 1 | 1.25 | 10 | 4 | 83.474 | 99.293 | 82.884 | [51]
Ni | 0.046 | 9.22 | 15 | Mn | 0.421 | 8.74 | 0.86 | Al2O3 | -3.352 | 3.87 | 84.14 | None | 0 | 0 | IWI | 5 | 1 | 500 | 4 | 500 | 1 | 2 | 50 | 450 | 1 | 1.25 | 10 | 4 | 83.474 | 99.191 | 82.799 | [51]
Ni | 0.046 | 9.22 | 15 | Mn | 0.421 | 8.74 | 0.86 | Al2O3 | -3.352 | 3.87 | 84.14 | None | 0 | 0 | IWI | 5 | 1 | 500 | 4 | 500 | 1 | 2 | 50 | 500 | 1 | 1.25 | 10 | 4 | 64.695 | 96.875 | 62.673 | [51]
Ni | 0.046 | 9.22 | 15 | Mn | 0.421 | 8.74 | 1.71 | Al2O3 | -3.352 | 3.87 | 83.29 | None | 0 | 0 | IWI | 5 | 1 | 500 | 4 | 500 | 1 | 2 | 50 | 250 | 1 | 1.25 | 10 | 4 | 7.887 | 99.887 | 7.878 | [51]
Ni | 0.046 | 9.22 | 15 | Mn | 0.421 | 8.74 | 1.71 | Al2O3 | -3.352 | 3.87 | 83.29 | None | 0 | 0 | IWI | 5 | 1 | 500 | 4 | 500 | 1 | 2 | 50 | 300 | 1 | 1.25 | 10 | 4 | 66.103 | 99.826 | 65.988 | [51]
Ni | 0.046 | 9.22 | 15 | Mn | 0.421 | 8.74 | 1.71 | Al2O3 | -3.352 | 3.87 | 83.29 | None | 0 | 0 | IWI | 5 | 1 | 500 | 4 | 500 | 1 | 2 | 50 | 350 | 1 | 1.25 | 10 | 4 | 79.718 | 99.969 | 79.693 | [51]
Ni | 0.046 | 9.22 | 15 | Mn | 0.421 | 8.74 | 1.71 | Al2O3 | -3.352 | 3.87 | 83.29 | None | 0 | 0 | IWI | 5 | 1 | 500 | 4 | 500 | 1 | 2 | 50 | 400 | 1 | 1.25 | 10 | 4 | 85.117 | 99.785 | 84.934 | [51]
Ni | 0.046 | 9.22 | 15 | Mn | 0.421 | 8.74 | 1.71 | Al2O3 | -3.352 | 3.87 | 83.29 | None | 0 | 0 | IWI | 5 | 1 | 500 | 4 | 500 | 1 | 2 | 50 | 500 | 1 | 1.25 | 10 | 4 | 77.136 | 98.781 | 76.196 | [51]
Ni | 0.046 | 9.22 | 15 | Mn | 0.421 | 8.74 | 1.71 | Al2O3 | -3.352 | 3.87 | 83.29 | None | 0 | 0 | IWI | 5 | 1 | 500 | 4 | 500 | 1 | 2 | 50 | 550 | 1 | 1.25 | 10 | 4 | 72.426 | 95.4 | 69.094 | [51]
Ni | 0.046 | 9.22 | 15 | Mn | 0.421 | 8.74 | 2.54 | Al2O3 | -3.352 | 3.87 | 82.46 | None | 0 | 0 | IWI | 5 | 1 | 500 | 4 | 500 | 1 | 2 | 50 | 250 | 1 | 1.25 | 10 | 4 | 9.765 | 99.887 | 9.754 | [51]
Ni | 0.046 | 9.22 | 15 | Mn | 0.421 | 8.74 | 2.54 | Al2O3 | -3.352 | 3.87 | 82.46 | None | 0 | 0 | IWI | 5 | 1 | 500 | 4 | 500 | 1 | 2 | 50 | 300 | 1 | 1.25 | 10 | 4 | 49.671 | 99.826 | 49.585 | [51]
Ni | 0.046 | 9.22 | 15 | Mn | 0.421 | 8.74 | 2.54 | Al2O3 | -3.352 | 3.87 | 82.46 | None | 0 | 0 | IWI | 5 | 1 | 500 | 4 | 500 | 1 | 2 | 50 | 350 | 1 | 1.25 | 10 | 4 | 72.441 | 99.437 | 72.033 | [51]
Ni | 0.046 | 9.22 | 15 | Mn | 0.421 | 8.74 | 2.54 | Al2O3 | -3.352 | 3.87 | 82.46 | None | 0 | 0 | IWI | 5 | 1 | 500 | 4 | 500 | 1 | 2 | 50 | 400 | 1 | 1.25 | 10 | 4 | 83.944 | 99.58 | 83.591 | [51]
Ni | 0.046 | 9.22 | 15 | Mn | 0.421 | 8.74 | 2.54 | Al2O3 | -3.352 | 3.87 | 82.46 | None | 0 | 0 | IWI | 5 | 1 | 500 | 4 | 500 | 1 | 2 | 50 | 450 | 1 | 1.25 | 10 | 4 | 84.413 | 99.437 | 83.938 | [51]
Ni | 0.046 | 9.22 | 15 | Mn | 0.421 | 8.74 | 2.54 | Al2O3 | -3.352 | 3.87 | 82.46 | None | 0 | 0 | IWI | 5 | 1 | 500 | 4 | 500 | 1 | 2 | 50 | 500 | 1 | 1.25 | 10 | 4 | 80.657 | 97.49 | 78.633 | [51]
Ni | 0.046 | 9.22 | 6 | None | 0 | 0 | 0 | Al2O3 | -3.352 | 3.87 | 94 | None | 0 | 0 | IWI | 5 | 1 | 450 | 0.5 | 750 | 1 | 1 | 10 | 200 | 1 | 10 | 0 | 4 | 16.65 | 100 | 16.65 | [52]
Ni | 0.046 | 9.22 | 6 | None | 0 | 0 | 0 | Al2O3 | -3.352 | 3.87 | 94 | None | 0 | 0 | IWI | 5 | 1 | 450 | 0.5 | 750 | 1 | 1 | 10 | 225 | 1 | 10 | 0 | 4 | 46.1 | 100 | 46.1 | [52]
Ni | 0.046 | 9.22 | 6 | None | 0 | 0 | 0 | Al2O3 | -3.352 | 3.87 | 94 | None | 0 | 0 | IWI | 5 | 1 | 450 | 0.5 | 750 | 1 | 1 | 10 | 250 | 1 | 10 | 0 | 4 | 65.15 | 100 | 65.15 | [52]
Ni | 0.046 | 9.22 | 6 | None | 0 | 0 | 0 | Al2O3 | -3.352 | 3.87 | 94 | None | 0 | 0 | IWI | 5 | 1 | 450 | 0.5 | 750 | 1 | 1 | 10 | 275 | 1 | 10 | 0 | 4 | 75.45 | 100 | 75.45 | [52]
Ni | 0.046 | 9.22 | 6 | None | 0 | 0 | 0 | Al2O3 | -3.352 | 3.87 | 94 | None | 0 | 0 | IWI | 5 | 1 | 450 | 0.5 | 750 | 1 | 1 | 10 | 300 | 1 | 10 | 0 | 4 | 84.75 | 100 | 84.75 | [52]
Ni | 0.046 | 9.22 | 6 | None | 0 | 0 | 0 | Al2O3 | -3.352 | 3.87 | 94 | None | 0 | 0 | IWI | 5 | 1 | 450 | 0.5 | 750 | 1 | 1 | 10 | 325 | 1 | 10 | 0 | 4 | 81.7 | 100 | 81.7 | [52]
Ni | 0.046 | 9.22 | 6 | None | 0 | 0 | 0 | Al2O3 | -3.352 | 3.87 | 94 | None | 0 | 0 | IWI | 5 | 1 | 450 | 0.5 | 750 | 1 | 1 | 10 | 350 | 1 | 10 | 0 | 4 | 79.25 | 100 | 79.25 | [52]
Ni | 0.046 | 9.22 | 12 | None | 0 | 0 | 0 | Al2O3 | -3.352 | 3.87 | 88 | None | 0 | 0 | IWI | 5 | 1 | 450 | 0.5 | 750 | 1 | 1 | 10 | 200 | 1 | 10 | 0 | 4 | 20.8 | 100 | 20.8 | [52]
Ni | 0.046 | 9.22 | 12 | None | 0 | 0 | 0 | Al2O3 | -3.352 | 3.87 | 88 | None | 0 | 0 | IWI | 5 | 1 | 450 | 0.5 | 750 | 1 | 1 | 10 | 225 | 1 | 10 | 0 | 4 | 48.8 | 100 | 48.8 | [52]
Ni | 0.046 | 9.22 | 12 | None | 0 | 0 | 0 | Al2O3 | -3.352 | 3.87 | 88 | None | 0 | 0 | IWI | 5 | 1 | 450 | 0.5 | 750 | 1 | 1 | 10 | 250 | 1 | 10 | 0 | 4 | 70.1 | 100 | 70.1 | [52]
Ni | 0.046 | 9.22 | 12 | None | 0 | 0 | 0 | Al2O3 | -3.352 | 3.87 | 88 | None | 0 | 0 | IWI | 5 | 1 | 450 | 0.5 | 750 | 1 | 1 | 10 | 275 | 1 | 10 | 0 | 4 | 80.4 | 100 | 80.4 | [52]
Ni | 0.046 | 9.22 | 12 | None | 0 | 0 | 0 | Al2O3 | -3.352 | 3.87 | 88 | None | 0 | 0 | IWI | 5 | 1 | 450 | 0.5 | 750 | 1 | 1 | 10 | 300 | 1 | 10 | 0 | 4 | 87.5 | 100 | 87.5 | [52]
Ni | 0.046 | 9.22 | 12 | None | 0 | 0 | 0 | Al2O3 | -3.352 | 3.87 | 88 | None | 0 | 0 | IWI | 5 | 1 | 450 | 0.5 | 750 | 1 | 1 | 10 | 325 | 1 | 10 | 0 | 4 | 85.55 | 100 | 85.55 | [52]
Ni | 0.046 | 9.22 | 12 | None | 0 | 0 | 0 | Al2O3 | -3.352 | 3.87 | 88 | None | 0 | 0 | IWI | 5 | 1 | 450 | 0.5 | 750 | 1 | 1 | 10 | 350 | 1 | 10 | 0 | 4 | 81.6 | 100 | 81.6 | [52]
Ni | 0.046 | 9.22 | 18 | None | 0 | 0 | 0 | Al2O3 | -3.352 | 3.87 | 82 | None | 0 | 0 | IWI | 5 | 1 | 450 | 0.5 | 750 | 1 | 1 | 10 | 200 | 1 | 10 | 0 | 4 | 31.65 | 100 | 31.65 | [52]
Ni | 0.046 | 9.22 | 18 | None | 0 | 0 | 0 | Al2O3 | -3.352 | 3.87 | 82 | None | 0 | 0 | IWI | 5 | 1 | 450 | 0.5 | 750 | 1 | 1 | 10 | 225 | 1 | 10 | 0 | 4 | 49.05 | 100 | 49.05 | [52]
Ni | 0.046 | 9.22 | 18 | None | 0 | 0 | 0 | Al2O3 | -3.352 | 3.87 | 82 | None | 0 | 0 | IWI | 5 | 1 | 450 | 0.5 | 750 | 1 | 1 | 10 | 250 | 1 | 10 | 0 | 4 | 68.55 | 100 | 68.55 | [52]
Ni | 0.046 | 9.22 | 18 | None | 0 | 0 | 0 | Al2O3 | -3.352 | 3.87 | 82 | None | 0 | 0 | IWI | 5 | 1 | 450 | 0.5 | 750 | 1 | 1 | 10 | 275 | 1 | 10 | 0 | 4 | 81.8 | 100 | 81.8 | [52]
Ni | 0.046 | 9.22 | 18 | None | 0 | 0 | 0 | Al2O3 | -3.352 | 3.87 | 82 | None | 0 | 0 | IWI | 5 | 1 | 450 | 0.5 | 750 | 1 | 1 | 10 | 300 | 1 | 10 | 0 | 4 | 88.05 | 100 | 88.05 | [52]
Ni | 0.046 | 9.22 | 18 | None | 0 | 0 | 0 | Al2O3 | -3.352 | 3.87 | 82 | None | 0 | 0 | IWI | 5 | 1 | 450 | 0.5 | 750 | 1 | 1 | 10 | 325 | 1 | 10 | 0 | 4 | 86.95 | 100 | 86.95 | [52]
Ni | 0.046 | 9.22 | 18 | None | 0 | 0 | 0 | Al2O3 | -3.352 | 3.87 | 82 | None | 0 | 0 | IWI | 5 | 1 | 450 | 0.5 | 750 | 1 | 1 | 10 | 350 | 1 | 10 | 0 | 4 | 80.6 | 100 | 80.6 | [52]
Ni | 0.046 | 9.22 | 12 | La | 0.019 | 6.12 | 5 | Al2O3 | -3.352 | 3.87 | 83 | None | 0 | 0 | IWI | 5 | 1 | 450 | 0.5 | 750 | 1 | 1 | 10 | 200 | 1 | 10 | 0 | 4 | 34.85 | 100 | 34.85 | [52]
Ni | 0.046 | 9.22 | 12 | La | 0.019 | 6.12 | 5 | Al2O3 | -3.352 | 3.87 | 83 | None | 0 | 0 | IWI | 5 | 1 | 450 | 0.5 | 750 | 1 | 1 | 10 | 225 | 1 | 10 | 0 | 4 | 63.25 | 100 | 63.25 | [52]
Ni | 0.046 | 9.22 | 12 | La | 0.019 | 6.12 | 5 | Al2O3 | -3.352 | 3.87 | 83 | None | 0 | 0 | IWI | 5 | 1 | 450 | 0.5 | 750 | 1 | 1 | 10 | 250 | 1 | 10 | 0 | 4 | 75.3 | 100 | 75.3 | [52]
Ni | 0.046 | 9.22 | 12 | La | 0.019 | 6.12 | 5 | Al2O3 | -3.352 | 3.87 | 83 | None | 0 | 0 | IWI | 5 | 1 | 450 | 0.5 | 750 | 1 | 1 | 10 | 275 | 1 | 10 | 0 | 4 | 81.1 | 100 | 81.1 | [52]
Ni | 0.046 | 9.22 | 12 | La | 0.019 | 6.12 | 5 | Al2O3 | -3.352 | 3.87 | 83 | None | 0 | 0 | IWI | 5 | 1 | 450 | 0.5 | 750 | 1 | 1 | 10 | 300 | 1 | 10 | 0 | 4 | 84.9 | 100 | 84.9 | [52]
Ni | 0.046 | 9.22 | 12 | La | 0.019 | 6.12 | 5 | Al2O3 | -3.352 | 3.87 | 83 | None | 0 | 0 | IWI | 5 | 1 | 450 | 0.5 | 750 | 1 | 1 | 10 | 325 | 1 | 10 | 0 | 4 | 82.85 | 100 | 82.85 | [52]
Ni | 0.046 | 9.22 | 12 | La | 0.019 | 6.12 | 5 | Al2O3 | -3.352 | 3.87 | 83 | None | 0 | 0 | IWI | 5 | 1 | 450 | 0.5 | 750 | 1 | 1 | 10 | 350 | 1 | 10 | 0 | 4 | 80.6 | 100 | 80.6 | [52]
Ni | 0.046 | 9.22 | 12 | Ce | 0.075 | 8.98 | 5 | Al2O3 | -3.352 | 3.87 | 83 | None | 0 | 0 | IWI | 5 | 1 | 450 | 0.5 | 750 | 1 | 1 | 10 | 200 | 1 | 10 | 0 | 4 | 39.8 | 100 | 39.8 | [52]
Ni | 0.046 | 9.22 | 12 | Ce | 0.075 | 8.98 | 5 | Al2O3 | -3.352 | 3.87 | 83 | None | 0 | 0 | IWI | 5 | 1 | 450 | 0.5 | 750 | 1 | 1 | 10 | 225 | 1 | 10 | 0 | 4 | 56.45 | 100 | 56.45 | [52]
Ni | 0.046 | 9.22 | 12 | Ce | 0.075 | 8.98 | 5 | Al2O3 | -3.352 | 3.87 | 83 | None | 0 | 0 | IWI | 5 | 1 | 450 | 0.5 | 750 | 1 | 1 | 10 | 250 | 1 | 10 | 0 | 4 | 77.6 | 100 | 77.6 | [52]
Ni | 0.046 | 9.22 | 12 | Ce | 0.075 | 8.98 | 5 | Al2O3 | -3.352 | 3.87 | 83 | None | 0 | 0 | IWI | 5 | 1 | 450 | 0.5 | 750 | 1 | 1 | 10 | 275 | 1 | 10 | 0 | 4 | 85.55 | 100 | 85.55 | [52]
Ni | 0.046 | 9.22 | 12 | Ce | 0.075 | 8.98 | 5 | Al2O3 | -3.352 | 3.87 | 83 | None | 0 | 0 | IWI | 5 | 1 | 450 | 0.5 | 750 | 1 | 1 | 10 | 300 | 1 | 10 | 0 | 4 | 90.1 | 100 | 90.1 | [52]
Ni | 0.046 | 9.22 | 12 | Ce | 0.075 | 8.98 | 5 | Al2O3 | -3.352 | 3.87 | 83 | None | 0 | 0 | IWI | 5 | 1 | 450 | 0.5 | 750 | 1 | 1 | 10 | 325 | 1 | 10 | 0 | 4 | 84.75 | 100 | 84.75 | [52]
Ni | 0.046 | 9.22 | 12 | Ce | 0.075 | 8.98 | 5 | Al2O3 | -3.352 | 3.87 | 83 | None | 0 | 0 | IWI | 5 | 1 | 450 | 0.5 | 750 | 1 | 1 | 10 | 350 | 1 | 10 | 0 | 4 | 79.85 | 100 | 79.85 | [52]
Ni | 0.046 | 9.22 | 12 | Pr | 0.126 | 6.34 | 5 | Al2O3 | -3.352 | 3.87 | 83 | None | 0 | 0 | IWI | 5 | 1 | 450 | 0.5 | 750 | 1 | 1 | 10 | 200 | 1 | 10 | 0 | 4 | 47.9 | 100 | 47.9 | [52]
Ni | 0.046 | 9.22 | 12 | Pr | 0.126 | 6.34 | 5 | Al2O3 | -3.352 | 3.87 | 83 | None | 0 | 0 | IWI | 5 | 1 | 450 | 0.5 | 750 | 1 | 1 | 10 | 225 | 1 | 10 | 0 | 4 | 70.5 | 100 | 70.5 | [52]
Ni | 0.046 | 9.22 | 12 | Pr | 0.126 | 6.34 | 5 | Al2O3 | -3.352 | 3.87 | 83 | None | 0 | 0 | IWI | 5 | 1 | 450 | 0.5 | 750 | 1 | 1 | 10 | 250 | 1 | 10 | 0 | 4 | 91.95 | 100 | 91.95 | [52]
Ni | 0.046 | 9.22 | 12 | Pr | 0.126 | 6.34 | 5 | Al2O3 | -3.352 | 3.87 | 83 | None | 0 | 0 | IWI | 5 | 1 | 450 | 0.5 | 750 | 1 | 1 | 10 | 275 | 1 | 10 | 0 | 4 | 95.45 | 100 | 95.45 | [52]
Ni | 0.046 | 9.22 | 12 | Pr | 0.126 | 6.34 | 5 | Al2O3 | -3.352 | 3.87 | 83 | None | 0 | 0 | IWI | 5 | 1 | 450 | 0.5 | 750 | 1 | 1 | 10 | 300 | 1 | 10 | 0 | 4 | 98.2 | 100 | 98.2 | [52]
Ni | 0.046 | 9.22 | 12 | Pr | 0.126 | 6.34 | 5 | Al2O3 | -3.352 | 3.87 | 83 | None | 0 | 0 | IWI | 5 | 1 | 450 | 0.5 | 750 | 1 | 1 | 10 | 325 | 1 | 10 | 0 | 4 | 95.55 | 100 | 95.55 | [52]
Ni | 0.046 | 9.22 | 12 | Pr | 0.126 | 6.34 | 5 | Al2O3 | -3.352 | 3.87 | 83 | None | 0 | 0 | IWI | 5 | 1 | 450 | 0.5 | 750 | 1 | 1 | 10 | 350 | 1 | 10 | 0 | 4 | 89.7 | 100 | 89.7 | [52]
Ni | 0.046 | 9.22 | 12 | Eu | 0.041 | 5.58 | 5 | Al2O3 | -3.352 | 3.87 | 83 | None | 0 | 0 | IWI | 5 | 1 | 450 | 0.5 | 750 | 1 | 1 | 10 | 200 | 1 | 10 | 0 | 4 | 35.2 | 100 | 35.2 | [52]
Ni | 0.046 | 9.22 | 12 | Eu | 0.041 | 5.58 | 5 | Al2O3 | -3.352 | 3.87 | 83 | None | 0 | 0 | IWI | 5 | 1 | 450 | 0.5 | 750 | 1 | 1 | 10 | 225 | 1 | 10 | 0 | 4 | 53.45 | 100 | 53.45 | [52]
Ni | 0.046 | 9.22 | 12 | Eu | 0.041 | 5.58 | 5 | Al2O3 | -3.352 | 3.87 | 83 | None | 0 | 0 | IWI | 5 | 1 | 450 | 0.5 | 750 | 1 | 1 | 10 | 250 | 1 | 10 | 0 | 4 | 75.7 | 100 | 75.7 | [52]
Ni | 0.046 | 9.22 | 12 | Eu | 0.041 | 5.58 | 5 | Al2O3 | -3.352 | 3.87 | 83 | None | 0 | 0 | IWI | 5 | 1 | 450 | 0.5 | 750 | 1 | 1 | 10 | 275 | 1 | 10 | 0 | 4 | 85.35 | 100 | 85.35 | [52]
Ni | 0.046 | 9.22 | 12 | Eu | 0.041 | 5.58 | 5 | Al2O3 | -3.352 | 3.87 | 83 | None | 0 | 0 | IWI | 5 | 1 | 450 | 0.5 | 750 | 1 | 1 | 10 | 300 | 1 | 10 | 0 | 4 | 88.3 | 100 | 88.3 | [52]
Ni | 0.046 | 9.22 | 12 | Eu | 0.041 | 5.58 | 5 | Al2O3 | -3.352 | 3.87 | 83 | None | 0 | 0 | IWI | 5 | 1 | 450 | 0.5 | 750 | 1 | 1 | 10 | 325 | 1 | 10 | 0 | 4 | 86.1 | 100 | 86.1 | [52]
Ni | 0.046 | 9.22 | 12 | Eu | 0.041 | 5.58 | 5 | Al2O3 | -3.352 | 3.87 | 83 | None | 0 | 0 | IWI | 5 | 1 | 450 | 0.5 | 750 | 1 | 1 | 10 | 350 | 1 | 10 | 0 | 4 | 81.95 | 100 | 81.95 | [52]
Ni | 0.046 | 9.22 | 12 | Gd | 0.15 | 7.75 | 5 | Al2O3 | -3.352 | 3.87 | 83 | None | 0 | 0 | IWI | 5 | 1 | 450 | 0.5 | 750 | 1 | 1 | 10 | 200 | 1 | 10 | 0 | 4 | 42.85 | 100 | 42.85 | [52]
Ni | 0.046 | 9.22 | 12 | Gd | 0.15 | 7.75 | 5 | Al2O3 | -3.352 | 3.87 | 83 | None | 0 | 0 | IWI | 5 | 1 | 450 | 0.5 | 750 | 1 | 1 | 10 | 225 | 1 | 10 | 0 | 4 | 57.7 | 100 | 57.7 | [52]
Ni | 0.046 | 9.22 | 12 | Gd | 0.15 | 7.75 | 5 | Al2O3 | -3.352 | 3.87 | 83 | None | 0 | 0 | IWI | 5 | 1 | 450 | 0.5 | 750 | 1 | 1 | 10 | 250 | 1 | 10 | 0 | 4 | 80.75 | 100 | 80.75 | [52]
Ni | 0.046 | 9.22 | 12 | Gd | 0.15 | 7.75 | 5 | Al2O3 | -3.352 | 3.87 | 83 | None | 0 | 0 | IWI | 5 | 1 | 450 | 0.5 | 750 | 1 | 1 | 10 | 275 | 1 | 10 | 0 | 4 | 83.6 | 100 | 83.6 | [52]
Ni | 0.046 | 9.22 | 12 | Gd | 0.15 | 7.75 | 5 | Al2O3 | -3.352 | 3.87 | 83 | None | 0 | 0 | IWI | 5 | 1 | 450 | 0.5 | 750 | 1 | 1 | 10 | 300 | 1 | 10 | 0 | 4 | 88.45 | 100 | 88.45 | [52]
Ni | 0.046 | 9.22 | 12 | Gd | 0.15 | 7.75 | 5 | Al2O3 | -3.352 | 3.87 | 83 | None | 0 | 0 | IWI | 5 | 1 | 450 | 0.5 | 750 | 1 | 1 | 10 | 325 | 1 | 10 | 0 | 4 | 87.75 | 100 | 87.75 | [52]
Ni | 0.046 | 9.22 | 12 | Gd | 0.15 | 7.75 | 5 | Al2O3 | -3.352 | 3.87 | 83 | None | 0 | 0 | IWI | 5 | 1 | 450 | 0.5 | 750 | 1 | 1 | 10 | 350 | 1 | 10 | 0 | 4 | 82.6 | 100 | 82.6 | [52]
Co | 0.025 | 9.2 | 33.5 | None | 0 | 0 | 0 | PC | -0.51 | 3.367 | 66.5 | None | 0 | 0 | WI | 5 | 1 | 600 | 2 | 400 | 30 | 8 | 100 | 250 | 30 | 0.833 | 0 | 4 | 25 | 91.056 | 22.764 | [53]
Co | 0.025 | 9.2 | 33.5 | None | 0 | 0 | 0 | PC | -0.51 | 3.367 | 66.5 | None | 0 | 0 | WI | 5 | 1 | 600 | 2 | 400 | 30 | 8 | 100 | 270 | 30 | 0.833 | 0 | 4 | 30.6 | 96.722 | 29.597 | [53]
Co | 0.025 | 9.2 | 33.5 | None | 0 | 0 | 0 | PC | -0.51 | 3.367 | 66.5 | None | 0 | 0 | WI | 5 | 1 | 600 | 2 | 400 | 30 | 8 | 100 | 300 | 30 | 0.833 | 0 | 4 | 67.6 | 97.843 | 66.142 | [53]
Co | 0.025 | 9.2 | 33.5 | None | 0 | 0 | 0 | PC | -0.51 | 3.367 | 66.5 | None | 0 | 0 | WI | 5 | 1 | 600 | 2 | 400 | 30 | 8 | 100 | 350 | 30 | 0.833 | 0 | 4 | 79.8 | 99.241 | 79.194 | [53]
Co | 0.025 | 9.2 | 33.5 | None | 0 | 0 | 0 | PC | -0.51 | 3.367 | 66.5 | None | 0 | 0 | WI | 5 | 1 | 600 | 2 | 400 | 30 | 8 | 100 | 400 | 30 | 0.833 | 0 | 4 | 83.8 | 99.359 | 83.263 | [53]
Co | 0.025 | 9.2 | 33.5 | None | 0 | 0 | 0 | PC | -0.51 | 3.367 | 66.5 | CTAB | -0.403 | 1.66 | WI | 5 | 1 | 600 | 2 | 400 | 30 | 8 | 100 | 250 | 30 | 0.833 | 0 | 4 | 30.4 | 93.822 | 28.522 | [53]
Co | 0.025 | 9.2 | 33.5 | None | 0 | 0 | 0 | PC | -0.51 | 3.367 | 66.5 | CTAB | -0.403 | 1.66 | WI | 5 | 1 | 600 | 2 | 400 | 30 | 8 | 100 | 270 | 30 | 0.833 | 0 | 4 | 35.6 | 98.233 | 34.971 | [53]
Co | 0.025 | 9.2 | 33.5 | None | 0 | 0 | 0 | PC | -0.51 | 3.367 | 66.5 | CTAB | -0.403 | 1.66 | WI | 5 | 1 | 600 | 2 | 400 | 30 | 8 | 100 | 300 | 30 | 0.833 | 0 | 4 | 74.6 | 99.056 | 73.896 | [53]
Co | 0.025 | 9.2 | 33.5 | None | 0 | 0 | 0 | PC | -0.51 | 3.367 | 66.5 | CTAB | -0.403 | 1.66 | WI | 5 | 1 | 600 | 2 | 400 | 30 | 8 | 100 | 350 | 30 | 0.833 | 0 | 4 | 81.2 | 99.326 | 80.653 | [53]
Co | 0.025 | 9.2 | 33.5 | None | 0 | 0 | 0 | PC | -0.51 | 3.367 | 66.5 | CTAB | -0.403 | 1.66 | WI | 5 | 1 | 600 | 2 | 400 | 30 | 8 | 100 | 400 | 30 | 0.833 | 0 | 4 | 84.4 | 99.199 | 83.724 | [53]
Co | 0.025 | 9.2 | 33.5 | None | 0 | 0 | 0 | PC | -0.51 | 3.367 | 66.5 | CTAB | -0.403 | 1.66 | WI | 5 | 1 | 600 | 2 | 400 | 30 | 8 | 100 | 250 | 30 | 0.833 | 0 | 4 | 33.6 | 94.485 | 31.747 | [53]
Co | 0.025 | 9.2 | 33.5 | None | 0 | 0 | 0 | PC | -0.51 | 3.367 | 66.5 | CTAB | -0.403 | 1.66 | WI | 5 | 1 | 600 | 2 | 400 | 30 | 8 | 100 | 270 | 30 | 0.833 | 0 | 4 | 52.4 | 99.851 | 52.322 | [53]
Co | 0.025 | 9.2 | 33.5 | None | 0 | 0 | 0 | PC | -0.51 | 3.367 | 66.5 | CTAB | -0.403 | 1.66 | WI | 5 | 1 | 600 | 2 | 400 | 30 | 8 | 100 | 300 | 30 | 0.833 | 0 | 4 | 80.8 | 98.868 | 79.885 | [53]
Co | 0.025 | 9.2 | 33.5 | None | 0 | 0 | 0 | PC | -0.51 | 3.367 | 66.5 | CTAB | -0.403 | 1.66 | WI | 5 | 1 | 600 | 2 | 400 | 30 | 8 | 100 | 350 | 30 | 0.833 | 0 | 4 | 85.8 | 99.997 | 85.797 | [53]
Co | 0.025 | 9.2 | 33.5 | None | 0 | 0 | 0 | PC | -0.51 | 3.367 | 66.5 | CTAB | -0.403 | 1.66 | WI | 5 | 1 | 600 | 2 | 400 | 30 | 8 | 100 | 400 | 30 | 0.833 | 0 | 4 | 91.4 | 97.649 | 89.251 | [53]
Co | 0.025 | 9.2 | 33.5 | None | 0 | 0 | 0 | PC | -0.51 | 3.367 | 66.5 | CTAB | -0.403 | 1.66 | WI | 5 | 1 | 600 | 2 | 400 | 30 | 8 | 100 | 250 | 30 | 0.833 | 0 | 4 | 31 | 98.942 | 30.672 | [53]
Co | 0.025 | 9.2 | 33.5 | None | 0 | 0 | 0 | PC | -0.51 | 3.367 | 66.5 | CTAB | -0.403 | 1.66 | WI | 5 | 1 | 600 | 2 | 400 | 30 | 8 | 100 | 270 | 30 | 0.833 | 0 | 4 | 41.4 | 96.155 | 39.808 | [53]
Co | 0.025 | 9.2 | 33.5 | None | 0 | 0 | 0 | PC | -0.51 | 3.367 | 66.5 | CTAB | -0.403 | 1.66 | WI | 5 | 1 | 600 | 2 | 400 | 30 | 8 | 100 | 300 | 30 | 0.833 | 0 | 4 | 77.8 | 97.45 | 75.816 | [53]
Co | 0.025 | 9.2 | 33.5 | None | 0 | 0 | 0 | PC | -0.51 | 3.367 | 66.5 | CTAB | -0.403 | 1.66 | WI | 5 | 1 | 600 | 2 | 400 | 30 | 8 | 100 | 350 | 30 | 0.833 | 0 | 4 | 83.4 | 98.086 | 81.804 | [53]
Co | 0.025 | 9.2 | 33.5 | None | 0 | 0 | 0 | PC | -0.51 | 3.367 | 66.5 | CTAB | -0.403 | 1.66 | WI | 5 | 1 | 600 | 2 | 400 | 30 | 8 | 100 | 400 | 30 | 0.833 | 0 | 4 | 86.2 | 98.285 | 84.722 | [53]
Co | 0.025 | 9.2 | 48.1 | None | 0 | 0 | 0 | PC | -0.51 | 3.367 | 51.9 | CTAB | -0.403 | 1.66 | WI | 5 | 1 | 700 | 2 | 400 | 30 | 8 | 100 | 250 | 30 | 0.833 | 0 | 4 | 29.4 | 94.143 | 27.678 | [53]
Co | 0.025 | 9.2 | 48.1 | None | 0 | 0 | 0 | PC | -0.51 | 3.367 | 51.9 | CTAB | -0.403 | 1.66 | WI | 5 | 1 | 700 | 2 | 400 | 30 | 8 | 100 | 270 | 30 | 0.833 | 0 | 4 | 39.4 | 98.503 | 38.81 | [53]
Co | 0.025 | 9.2 | 48.1 | None | 0 | 0 | 0 | PC | -0.51 | 3.367 | 51.9 | CTAB | -0.403 | 1.66 | WI | 5 | 1 | 700 | 2 | 400 | 30 | 8 | 100 | 300 | 30 | 0.833 | 0 | 4 | 70.4 | 98.533 | 69.367 | [53]
Co | 0.025 | 9.2 | 48.1 | None | 0 | 0 | 0 | PC | -0.51 | 3.367 | 51.9 | CTAB | -0.403 | 1.66 | WI | 5 | 1 | 700 | 2 | 400 | 30 | 8 | 100 | 350 | 30 | 0.833 | 0 | 4 | 75.6 | 98.56 | 74.511 | [53]
Co | 0.025 | 9.2 | 48.1 | None | 0 | 0 | 0 | PC | -0.51 | 3.367 | 51.9 | CTAB | -0.403 | 1.66 | WI | 5 | 1 | 700 | 2 | 400 | 30 | 8 | 100 | 400 | 30 | 0.833 | 0 | 4 | 80 | 98.8 | 79.04 | [53]
Co | 0.025 | 9.2 | 50.5 | None | 0 | 0 | 0 | PC | -0.51 | 3.367 | 49.5 | CTAB | -0.403 | 1.66 | WI | 5 | 1 | 800 | 2 | 400 | 30 | 8 | 100 | 250 | 30 | 0.833 | 0 | 4 | 21.6 | 90.458 | 19.539 | [53]
Co | 0.025 | 9.2 | 50.5 | None | 0 | 0 | 0 | PC | -0.51 | 3.367 | 49.5 | CTAB | -0.403 | 1.66 | WI | 5 | 1 | 800 | 2 | 400 | 30 | 8 | 100 | 270 | 30 | 0.833 | 0 | 4 | 27.8 | 98.18 | 27.294 | [53]
Co | 0.025 | 9.2 | 50.5 | None | 0 | 0 | 0 | PC | -0.51 | 3.367 | 49.5 | CTAB | -0.403 | 1.66 | WI | 5 | 1 | 800 | 2 | 400 | 30 | 8 | 100 | 300 | 30 | 0.833 | 0 | 4 | 47.6 | 97.34 | 46.334 | [53]
Co | 0.025 | 9.2 | 50.5 | None | 0 | 0 | 0 | PC | -0.51 | 3.367 | 49.5 | CTAB | -0.403 | 1.66 | WI | 5 | 1 | 800 | 2 | 400 | 30 | 8 | 100 | 350 | 30 | 0.833 | 0 | 4 | 53.2 | 98.494 | 52.399 | [53]
Co | 0.025 | 9.2 | 50.5 | None | 0 | 0 | 0 | PC | -0.51 | 3.367 | 49.5 | CTAB | -0.403 | 1.66 | WI | 5 | 1 | 800 | 2 | 400 | 30 | 8 | 100 | 400 | 30 | 0.833 | 0 | 4 | 60.8 | 98.811 | 60.077 | [53]
Ni | 0.046 | 9.22 | 5 | None | 0 | 0 | 0 | Na- Zeolite | -3.081 | 2.31 | 95 | None | 0 | 0 | WI | 5 | 1 | 500 | 6 | 470 | 1 | 1 | 80 | 250 | 1 | 1.664 | 18.2 | 4 | 2.667 | 98.95 | 2.639 | [54]
Ni | 0.046 | 9.22 | 5 | None | 0 | 0 | 0 | Na- Zeolite | -3.081 | 2.31 | 95 | None | 0 | 0 | WI | 5 | 1 | 500 | 6 | 470 | 1 | 1 | 80 | 300 | 1 | 1.664 | 18.2 | 4 | 3.667 | 90.237 | 3.309 | [54]
Ni | 0.046 | 9.22 | 5 | None | 0 | 0 | 0 | Na- Zeolite | -3.081 | 2.31 | 95 | None | 0 | 0 | WI | 5 | 1 | 500 | 6 | 470 | 1 | 1 | 80 | 350 | 1 | 1.664 | 18.2 | 4 | 8.333 | 72.723 | 6.06 | [54]
Ni | 0.046 | 9.22 | 5 | None | 0 | 0 | 0 | Na- Zeolite | -3.081 | 2.31 | 95 | None | 0 | 0 | WI | 5 | 1 | 500 | 6 | 470 | 1 | 1 | 80 | 400 | 1 | 1.664 | 18.2 | 4 | 20.167 | 58.432 | 11.784 | [54]
Ni | 0.046 | 9.22 | 5 | None | 0 | 0 | 0 | Na- Zeolite | -3.081 | 2.31 | 95 | None | 0 | 0 | WI | 5 | 1 | 500 | 6 | 470 | 1 | 1 | 80 | 450 | 1 | 1.664 | 18.2 | 4 | 36.333 | 55.558 | 20.186 | [54]
Ni | 0.046 | 9.22 | 5 | Ce | 0.075 | 8.98 | 3 | Na- Zeolite | -3.081 | 2.31 | 92 | None | 0 | 0 | WI | 5 | 1 | 500 | 6 | 470 | 1 | 1 | 80 | 250 | 1 | 1.664 | 18.2 | 4 | 0.167 | 67.066 | 0.112 | [54]
Ni | 0.046 | 9.22 | 5 | Ce | 0.075 | 8.98 | 3 | Na- Zeolite | -3.081 | 2.31 | 92 | None | 0 | 0 | WI | 5 | 1 | 500 | 6 | 470 | 1 | 1 | 80 | 300 | 1 | 1.664 | 18.2 | 4 | 3.333 | 97.03 | 3.234 | [54]
Ni | 0.046 | 9.22 | 5 | Ce | 0.075 | 8.98 | 3 | Na- Zeolite | -3.081 | 2.31 | 92 | None | 0 | 0 | WI | 5 | 1 | 500 | 6 | 470 | 1 | 1 | 80 | 350 | 1 | 1.664 | 18.2 | 4 | 13 | 92.938 | 12.082 | [54]
Ni | 0.046 | 9.22 | 5 | Ce | 0.075 | 8.98 | 3 | Na- Zeolite | -3.081 | 2.31 | 92 | None | 0 | 0 | WI | 5 | 1 | 500 | 6 | 470 | 1 | 1 | 80 | 400 | 1 | 1.664 | 18.2 | 4 | 37.667 | 60.499 | 22.788 | [54]
Ni | 0.046 | 9.22 | 5 | Ce | 0.075 | 8.98 | 3 | Na- Zeolite | -3.081 | 2.31 | 92 | None | 0 | 0 | WI | 5 | 1 | 500 | 6 | 470 | 1 | 1 | 80 | 450 | 1 | 1.664 | 18.2 | 4 | 55.667 | 62.439 | 34.758 | [54]
Ni | 0.046 | 9.22 | 5 | Ce | 0.075 | 8.98 | 3 | Na- Zeolite | -3.081 | 2.31 | 92 | None | 0 | 0 | CI | 4 | 3 | 500 | 6 | 470 | 1 | 1 | 80 | 250 | 1 | 1.664 | 18.2 | 4 | 2.667 | 96.175 | 2.565 | [54]
Ni | 0.046 | 9.22 | 5 | Ce | 0.075 | 8.98 | 3 | Na- Zeolite | -3.081 | 2.31 | 92 | None | 0 | 0 | CI | 4 | 3 | 500 | 6 | 470 | 1 | 1 | 80 | 300 | 1 | 1.664 | 18.2 | 4 | 7.667 | 88.731 | 6.803 | [54]
Ni | 0.046 | 9.22 | 5 | Ce | 0.075 | 8.98 | 3 | Na- Zeolite | -3.081 | 2.31 | 92 | None | 0 | 0 | CI | 4 | 3 | 500 | 6 | 470 | 1 | 1 | 80 | 350 | 1 | 1.664 | 18.2 | 4 | 22.167 | 82.343 | 18.253 | [54]
Ni | 0.046 | 9.22 | 5 | Ce | 0.075 | 8.98 | 3 | Na- Zeolite | -3.081 | 2.31 | 92 | None | 0 | 0 | CI | 4 | 3 | 500 | 6 | 470 | 1 | 1 | 80 | 400 | 1 | 1.664 | 18.2 | 4 | 40.333 | 76.039 | 30.669 | [54]
Ni | 0.046 | 9.22 | 5 | Ce | 0.075 | 8.98 | 3 | Na- Zeolite | -3.081 | 2.31 | 92 | None | 0 | 0 | CI | 4 | 3 | 500 | 6 | 470 | 1 | 1 | 80 | 450 | 1 | 1.664 | 18.2 | 4 | 52.667 | 74.325 | 39.145 | [54]
Ni | 0.046 | 9.22 | 15 | None | 0 | 0 | 0 | Cs- Zeolite | -3.081 | 1.95 | 85 | None | 0 | 0 | WI | 5 | 1 | 500 | 6 | 470 | 1 | 1 | 80 | 250 | 1 | 1.664 | 18.2 | 4 | 10.286 | 99.349 | 10.219 | [54]
Ni | 0.046 | 9.22 | 15 | None | 0 | 0 | 0 | Cs- Zeolite | -3.081 | 1.95 | 85 | None | 0 | 0 | WI | 5 | 1 | 500 | 6 | 470 | 1 | 1 | 80 | 300 | 1 | 1.664 | 18.2 | 4 | 21.429 | 96.057 | 20.584 | [54]
Ni | 0.046 | 9.22 | 15 | None | 0 | 0 | 0 | Cs- Zeolite | -3.081 | 1.95 | 85 | None | 0 | 0 | WI | 5 | 1 | 500 | 6 | 470 | 1 | 1 | 80 | 350 | 1 | 1.664 | 18.2 | 4 | 56 | 91.763 | 51.387 | [54]
Ni | 0.046 | 9.22 | 15 | None | 0 | 0 | 0 | Cs- Zeolite | -3.081 | 1.95 | 85 | None | 0 | 0 | WI | 5 | 1 | 500 | 6 | 470 | 1 | 1 | 80 | 375 | 1 | 1.664 | 18.2 | 4 | 69.429 | 95.881 | 66.569 | [54]
Ni | 0.046 | 9.22 | 15 | None | 0 | 0 | 0 | Cs- Zeolite | -3.081 | 1.95 | 85 | None | 0 | 0 | WI | 5 | 1 | 500 | 6 | 470 | 1 | 1 | 80 | 400 | 1 | 1.664 | 18.2 | 4 | 73.429 | 96.623 | 70.949 | [54]
Ni | 0.046 | 9.22 | 15 | None | 0 | 0 | 0 | Cs- Zeolite | -3.081 | 1.95 | 85 | None | 0 | 0 | WI | 5 | 1 | 500 | 6 | 470 | 1 | 1 | 80 | 450 | 1 | 1.664 | 18.2 | 4 | 74.857 | 96.535 | 72.263 | [54]
Ce | 0.075 | 8.98 | 20 | Ni | 0.046 | 9.22 | 15 | Cs- Zeolite | -3.081 | 1.95 | 65 | None | 0 | 0 | WI | 5 | 1 | 500 | 6 | 470 | 1 | 1 | 80 | 250 | 1 | 1.664 | 18.2 | 4 | 21.143 | 98.737 | 20.876 | [54]
Ce | 0.075 | 8.98 | 20 | Ni | 0.046 | 9.22 | 15 | Cs- Zeolite | -3.081 | 1.95 | 65 | None | 0 | 0 | WI | 5 | 1 | 500 | 6 | 470 | 1 | 1 | 80 | 300 | 1 | 1.664 | 18.2 | 4 | 68 | 98.11 | 66.715 | [54]
Ce | 0.075 | 8.98 | 20 | Ni | 0.046 | 9.22 | 15 | Cs- Zeolite | -3.081 | 1.95 | 65 | None | 0 | 0 | WI | 5 | 1 | 500 | 6 | 470 | 1 | 1 | 80 | 350 | 1 | 1.664 | 18.2 | 4 | 72.571 | 98.167 | 71.241 | [54]
Ce | 0.075 | 8.98 | 20 | Ni | 0.046 | 9.22 | 15 | Cs- Zeolite | -3.081 | 1.95 | 65 | None | 0 | 0 | WI | 5 | 1 | 500 | 6 | 470 | 1 | 1 | 80 | 400 | 1 | 1.664 | 18.2 | 4 | 77.714 | 98.057 | 76.204 | [54]
Ce | 0.075 | 8.98 | 20 | Ni | 0.046 | 9.22 | 15 | Cs- Zeolite | -3.081 | 1.95 | 65 | None | 0 | 0 | WI | 5 | 1 | 500 | 6 | 470 | 1 | 1 | 80 | 450 | 1 | 1.664 | 18.2 | 4 | 76.571 | 96.853 | 74.161 | [54]
Ce | 0.075 | 8.98 | 20 | Ni | 0.046 | 9.22 | 15 | Cs- Zeolite | -3.081 | 1.95 | 65 | None | 0 | 0 | CI | 4 | 3 | 500 | 6 | 470 | 1 | 1 | 80 | 200 | 1 | 1.664 | 18.2 | 4 | 4.286 | 95.38 | 4.088 | [54]
Ce | 0.075 | 8.98 | 20 | Ni | 0.046 | 9.22 | 15 | Cs- Zeolite | -3.081 | 1.95 | 65 | None | 0 | 0 | CI | 4 | 3 | 500 | 6 | 470 | 1 | 1 | 80 | 225 | 1 | 1.664 | 18.2 | 4 | 8 | 98.538 | 7.883 | [54]
Ce | 0.075 | 8.98 | 20 | Ni | 0.046 | 9.22 | 15 | Cs- Zeolite | -3.081 | 1.95 | 65 | None | 0 | 0 | CI | 4 | 3 | 500 | 6 | 470 | 1 | 1 | 80 | 240 | 1 | 1.664 | 18.2 | 4 | 14.286 | 99.125 | 14.161 | [54]
Ce | 0.075 | 8.98 | 20 | Ni | 0.046 | 9.22 | 15 | Cs- Zeolite | -3.081 | 1.95 | 65 | None | 0 | 0 | CI | 4 | 3 | 500 | 6 | 470 | 1 | 1 | 80 | 275 | 1 | 1.664 | 18.2 | 4 | 62.286 | 98.439 | 61.314 | [54]
Ce | 0.075 | 8.98 | 20 | Ni | 0.046 | 9.22 | 15 | Cs- Zeolite | -3.081 | 1.95 | 65 | None | 0 | 0 | CI | 4 | 3 | 500 | 6 | 470 | 1 | 1 | 80 | 280 | 1 | 1.664 | 18.2 | 4 | 74 | 98.639 | 72.993 | [54]
Ce | 0.075 | 8.98 | 20 | Ni | 0.046 | 9.22 | 15 | Cs- Zeolite | -3.081 | 1.95 | 65 | None | 0 | 0 | CI | 4 | 3 | 500 | 6 | 470 | 1 | 1 | 80 | 300 | 1 | 1.664 | 18.2 | 4 | 77.714 | 98.808 | 76.788 | [54]
Ce | 0.075 | 8.98 | 20 | Ni | 0.046 | 9.22 | 15 | Cs- Zeolite | -3.081 | 1.95 | 65 | None | 0 | 0 | CI | 4 | 3 | 500 | 6 | 470 | 1 | 1 | 80 | 350 | 1 | 1.664 | 18.2 | 4 | 78.286 | 98.646 | 77.226 | [54]
Ce | 0.075 | 8.98 | 20 | Ni | 0.046 | 9.22 | 15 | Cs- Zeolite | -3.081 | 1.95 | 65 | None | 0 | 0 | CI | 4 | 3 | 500 | 6 | 470 | 1 | 1 | 80 | 400 | 1 | 1.664 | 18.2 | 4 | 80.571 | 98.385 | 79.27 | [54]
Ce | 0.075 | 8.98 | 20 | Ni | 0.046 | 9.22 | 15 | Cs- Zeolite | -3.081 | 1.95 | 65 | None | 0 | 0 | CI | 4 | 3 | 500 | 6 | 470 | 1 | 1 | 80 | 450 | 1 | 1.664 | 18.2 | 4 | 77.714 | 96.93 | 75.328 | [54]
Ni | 0.046 | 9.22 | 33 | None | 0 | 0 | 0 | SiO2 | -3.04 | 2.63 | 67 | None | 0 | 0 | WI | 5 | 1 | 500 | 3 | 500 | 1 | 1 | 100 | 190 | 1 | 1 | 49 | 50 | 2.687 | 94.827 | 2.548 | [55]
Ni | 0.046 | 9.22 | 33 | None | 0 | 0 | 0 | SiO2 | -3.04 | 2.63 | 67 | None | 0 | 0 | WI | 5 | 1 | 500 | 3 | 500 | 1 | 1 | 100 | 200 | 1 | 1 | 49 | 50 | 4.478 | 99.62 | 4.461 | [55]
Ni | 0.046 | 9.22 | 33 | None | 0 | 0 | 0 | SiO2 | -3.04 | 2.63 | 67 | None | 0 | 0 | WI | 5 | 1 | 500 | 3 | 500 | 1 | 1 | 100 | 210 | 1 | 1 | 49 | 50 | 8.06 | 94.069 | 7.582 | [55]
Ni | 0.046 | 9.22 | 33 | None | 0 | 0 | 0 | SiO2 | -3.04 | 2.63 | 67 | None | 0 | 0 | WI | 5 | 1 | 500 | 3 | 500 | 1 | 1 | 100 | 220 | 1 | 1 | 49 | 50 | 12.537 | 89.862 | 11.266 | [55]
Ni | 0.046 | 9.22 | 33 | None | 0 | 0 | 0 | SiO2 | -3.04 | 2.63 | 67 | None | 0 | 0 | WI | 5 | 1 | 500 | 3 | 500 | 1 | 1 | 100 | 230 | 1 | 1 | 49 | 50 | 15.224 | 95.645 | 14.561 | [55]
Ni | 0.046 | 9.22 | 33 | None | 0 | 0 | 0 | SiO2 | -3.04 | 2.63 | 67 | None | 0 | 0 | WI | 5 | 1 | 500 | 3 | 500 | 1 | 1 | 100 | 240 | 1 | 1 | 49 | 50 | 22.687 | 97.602 | 22.143 | [55]
Ni | 0.046 | 9.22 | 33 | None | 0 | 0 | 0 | SiO2 | -3.04 | 2.63 | 67 | None | 0 | 0 | WI | 5 | 1 | 500 | 3 | 500 | 1 | 1 | 100 | 250 | 1 | 1 | 49 | 50 | 30.149 | 98.915 | 29.822 | [55]
Ni | 0.046 | 9.22 | 33 | None | 0 | 0 | 0 | SiO2 | -3.04 | 2.63 | 67 | None | 0 | 0 | WI | 5 | 1 | 500 | 3 | 500 | 1 | 1 | 100 | 260 | 1 | 1 | 49 | 50 | 46.269 | 99.574 | 46.072 | [55]
Ni | 0.046 | 9.22 | 33 | None | 0 | 0 | 0 | SiO2 | -3.04 | 2.63 | 67 | None | 0 | 0 | WI | 5 | 1 | 500 | 3 | 500 | 1 | 1 | 100 | 270 | 1 | 1 | 49 | 50 | 66.269 | 99.765 | 66.113 | [55]
Ni | 0.046 | 9.22 | 33 | None | 0 | 0 | 0 | SiO2 | -3.04 | 2.63 | 67 | None | 0 | 0 | WI | 5 | 1 | 500 | 3 | 500 | 1 | 1 | 100 | 280 | 1 | 1 | 49 | 50 | 77.91 | 99.474 | 77.5 | [55]
Ni | 0.046 | 9.22 | 33 | None | 0 | 0 | 0 | SiO2 | -3.04 | 2.63 | 67 | None | 0 | 0 | WI | 5 | 1 | 500 | 3 | 500 | 1 | 1 | 100 | 290 | 1 | 1 | 49 | 50 | 86.866 | 99.961 | 86.832 | [55]
Ni | 0.046 | 9.22 | 33 | None | 0 | 0 | 0 | SiO2 | -3.04 | 2.63 | 67 | None | 0 | 0 | WI | 5 | 1 | 500 | 3 | 500 | 1 | 1 | 100 | 300 | 1 | 1 | 49 | 50 | 93.433 | 99.988 | 93.422 | [55]
Ni | 0.046 | 9.22 | 33 | None | 0 | 0 | 0 | SiO2 | -3.04 | 2.63 | 67 | None | 0 | 0 | WI | 5 | 1 | 500 | 3 | 500 | 1 | 1 | 100 | 310 | 1 | 1 | 49 | 50 | 96.418 | 99.919 | 96.34 | [55]
Ni | 0.046 | 9.22 | 33 | None | 0 | 0 | 0 | SiO2 | -3.04 | 2.63 | 67 | None | 0 | 0 | WI | 5 | 1 | 500 | 3 | 500 | 1 | 1 | 100 | 320 | 1 | 1 | 49 | 50 | 100 | 98.767 | 98.767 | [55]
Ni | 0.046 | 9.22 | 33 | Na | 0.016 | 1.02 | 0.1 | SiO2 | -3.04 | 2.63 | 66.9 | None | 0 | 0 | WI | 5 | 1 | 500 | 3 | 500 | 1 | 1 | 100 | 180 | 1 | 1 | 49 | 50 | 2.09 | 62.105 | 1.298 | [55]
Ni | 0.046 | 9.22 | 33 | Na | 0.016 | 1.02 | 0.1 | SiO2 | -3.04 | 2.63 | 66.9 | None | 0 | 0 | WI | 5 | 1 | 500 | 3 | 500 | 1 | 1 | 100 | 190 | 1 | 1 | 49 | 50 | 3.881 | 88.25 | 3.425 | [55]
Ni | 0.046 | 9.22 | 33 | Na | 0.016 | 1.02 | 0.1 | SiO2 | -3.04 | 2.63 | 66.9 | None | 0 | 0 | WI | 5 | 1 | 500 | 3 | 500 | 1 | 1 | 100 | 200 | 1 | 1 | 49 | 50 | 7.463 | 80.919 | 6.039 | [55]
Ni | 0.046 | 9.22 | 33 | Na | 0.016 | 1.02 | 0.1 | SiO2 | -3.04 | 2.63 | 66.9 | None | 0 | 0 | WI | 5 | 1 | 500 | 3 | 500 | 1 | 1 | 100 | 210 | 1 | 1 | 49 | 50 | 11.642 | 95.241 | 11.088 | [55]
Ni | 0.046 | 9.22 | 33 | Na | 0.016 | 1.02 | 0.1 | SiO2 | -3.04 | 2.63 | 66.9 | None | 0 | 0 | WI | 5 | 1 | 500 | 3 | 500 | 1 | 1 | 100 | 220 | 1 | 1 | 49 | 50 | 18.507 | 95.083 | 17.597 | [55]
Ni | 0.046 | 9.22 | 33 | Na | 0.016 | 1.02 | 0.1 | SiO2 | -3.04 | 2.63 | 66.9 | None | 0 | 0 | WI | 5 | 1 | 500 | 3 | 500 | 1 | 1 | 100 | 230 | 1 | 1 | 49 | 50 | 29.851 | 93.481 | 27.905 | [55]
Ni | 0.046 | 9.22 | 33 | Na | 0.016 | 1.02 | 0.1 | SiO2 | -3.04 | 2.63 | 66.9 | None | 0 | 0 | WI | 5 | 1 | 500 | 3 | 500 | 1 | 1 | 100 | 240 | 1 | 1 | 49 | 50 | 43.284 | 96.163 | 41.623 | [55]
Ni | 0.046 | 9.22 | 33 | Na | 0.016 | 1.02 | 0.1 | SiO2 | -3.04 | 2.63 | 66.9 | None | 0 | 0 | WI | 5 | 1 | 500 | 3 | 500 | 1 | 1 | 100 | 250 | 1 | 1 | 49 | 50 | 58.507 | 96.753 | 56.607 | [55]
Ni | 0.046 | 9.22 | 33 | Na | 0.016 | 1.02 | 0.1 | SiO2 | -3.04 | 2.63 | 66.9 | None | 0 | 0 | WI | 5 | 1 | 500 | 3 | 500 | 1 | 1 | 100 | 260 | 1 | 1 | 49 | 50 | 71.045 | 96.792 | 68.766 | [55]
Ni | 0.046 | 9.22 | 33 | Na | 0.016 | 1.02 | 0.1 | SiO2 | -3.04 | 2.63 | 66.9 | None | 0 | 0 | WI | 5 | 1 | 500 | 3 | 500 | 1 | 1 | 100 | 270 | 1 | 1 | 49 | 50 | 77.91 | 97.619 | 76.055 | [55]
Ni | 0.046 | 9.22 | 33 | Na | 0.016 | 1.02 | 0.1 | SiO2 | -3.04 | 2.63 | 66.9 | None | 0 | 0 | WI | 5 | 1 | 500 | 3 | 500 | 1 | 1 | 100 | 280 | 1 | 1 | 49 | 50 | 86.269 | 97.4 | 84.026 | [55]
Ni | 0.046 | 9.22 | 33 | Na | 0.016 | 1.02 | 0.1 | SiO2 | -3.04 | 2.63 | 66.9 | None | 0 | 0 | WI | 5 | 1 | 500 | 3 | 500 | 1 | 1 | 100 | 290 | 1 | 1 | 49 | 50 | 90.746 | 98.052 | 88.978 | [55]
Ni | 0.046 | 9.22 | 33 | Na | 0.016 | 1.02 | 0.1 | SiO2 | -3.04 | 2.63 | 66.9 | None | 0 | 0 | WI | 5 | 1 | 500 | 3 | 500 | 1 | 1 | 100 | 300 | 1 | 1 | 49 | 50 | 95.821 | 98.432 | 94.319 | [55]
Ni | 0.046 | 9.22 | 33 | Na | 0.016 | 1.02 | 0.1 | SiO2 | -3.04 | 2.63 | 66.9 | None | 0 | 0 | WI | 5 | 1 | 500 | 3 | 500 | 1 | 1 | 100 | 310 | 1 | 1 | 49 | 50 | 98.209 | 97.908 | 96.154 | [55]
Ni | 0.046 | 9.22 | 33 | Na | 0.016 | 1.02 | 0.1 | SiO2 | -3.04 | 2.63 | 66.9 | None | 0 | 0 | WI | 5 | 1 | 500 | 3 | 500 | 1 | 1 | 100 | 320 | 1 | 1 | 49 | 50 | 100 | 98.28 | 98.28 | [55]
Ni | 0.046 | 9.22 | 33 | Na | 0.016 | 1.02 | 0.1 | SiO2 | -3.04 | 2.63 | 66.9 | None | 0 | 0 | WI | 5 | 1 | 500 | 3 | 500 | 1 | 1 | 100 | 330 | 1 | 1 | 49 | 50 | 100 | 98.653 | 98.653 | [55]
Ni | 0.046 | 9.22 | 33 | Na | 0.016 | 1.02 | 0.1 | SiO2 | -3.04 | 2.63 | 66.9 | None | 0 | 0 | WI | 5 | 1 | 500 | 3 | 500 | 1 | 1 | 100 | 340 | 1 | 1 | 49 | 50 | 100 | 99.319 | 99.319 | [55]
Ni | 0.046 | 9.22 | 33 | Na | 0.016 | 1.02 | 0.1 | SiO2 | -3.04 | 2.63 | 66.9 | None | 0 | 0 | WI | 5 | 1 | 500 | 3 | 500 | 1 | 1 | 100 | 350 | 1 | 1 | 49 | 50 | 100 | 99.595 | 99.595 | [55]
Ni | 0.046 | 9.22 | 33 | Na | 0.016 | 1.02 | 1 | SiO2 | -3.04 | 2.63 | 66 | None | 0 | 0 | WI | 5 | 1 | 500 | 3 | 500 | 1 | 1 | 100 | 190 | 1 | 1 | 49 | 50 | 2.388 | 90.41 | 2.159 | [55]
Ni | 0.046 | 9.22 | 33 | Na | 0.016 | 1.02 | 1 | SiO2 | -3.04 | 2.63 | 66 | None | 0 | 0 | WI | 5 | 1 | 500 | 3 | 500 | 1 | 1 | 100 | 200 | 1 | 1 | 49 | 50 | 4.478 | 95.712 | 4.286 | [55]
Ni | 0.046 | 9.22 | 33 | Na | 0.016 | 1.02 | 1 | SiO2 | -3.04 | 2.63 | 66 | None | 0 | 0 | WI | 5 | 1 | 500 | 3 | 500 | 1 | 1 | 100 | 210 | 1 | 1 | 49 | 50 | 6.866 | 97.655 | 6.705 | [55]
Ni | 0.046 | 9.22 | 33 | Na | 0.016 | 1.02 | 1 | SiO2 | -3.04 | 2.63 | 66 | None | 0 | 0 | WI | 5 | 1 | 500 | 3 | 500 | 1 | 1 | 100 | 220 | 1 | 1 | 49 | 50 | 10.746 | 98.492 | 10.584 | [55]
Ni | 0.046 | 9.22 | 33 | Na | 0.016 | 1.02 | 1 | SiO2 | -3.04 | 2.63 | 66 | None | 0 | 0 | WI | 5 | 1 | 500 | 3 | 500 | 1 | 1 | 100 | 230 | 1 | 1 | 49 | 50 | 20 | 94.725 | 18.945 | [55]
Ni | 0.046 | 9.22 | 33 | Na | 0.016 | 1.02 | 1 | SiO2 | -3.04 | 2.63 | 66 | None | 0 | 0 | WI | 5 | 1 | 500 | 3 | 500 | 1 | 1 | 100 | 240 | 1 | 1 | 49 | 50 | 33.134 | 95.343 | 31.591 | [55]
Ni | 0.046 | 9.22 | 33 | Na | 0.016 | 1.02 | 1 | SiO2 | -3.04 | 2.63 | 66 | None | 0 | 0 | WI | 5 | 1 | 500 | 3 | 500 | 1 | 1 | 100 | 250 | 1 | 1 | 49 | 50 | 46.866 | 97.092 | 45.503 | [55]
Ni | 0.046 | 9.22 | 33 | Na | 0.016 | 1.02 | 1 | SiO2 | -3.04 | 2.63 | 66 | None | 0 | 0 | WI | 5 | 1 | 500 | 3 | 500 | 1 | 1 | 100 | 260 | 1 | 1 | 49 | 50 | 65.373 | 98.486 | 64.383 | [55]
Ni | 0.046 | 9.22 | 33 | Na | 0.016 | 1.02 | 1 | SiO2 | -3.04 | 2.63 | 66 | None | 0 | 0 | WI | 5 | 1 | 500 | 3 | 500 | 1 | 1 | 100 | 270 | 1 | 1 | 49 | 50 | 77.313 | 98.247 | 75.958 | [55]
Ni | 0.046 | 9.22 | 33 | Na | 0.016 | 1.02 | 1 | SiO2 | -3.04 | 2.63 | 66 | None | 0 | 0 | WI | 5 | 1 | 500 | 3 | 500 | 1 | 1 | 100 | 280 | 1 | 1 | 49 | 50 | 87.463 | 99.3 | 86.851 | [55]
Ni | 0.046 | 9.22 | 33 | Na | 0.016 | 1.02 | 1 | SiO2 | -3.04 | 2.63 | 66 | None | 0 | 0 | WI | 5 | 1 | 500 | 3 | 500 | 1 | 1 | 100 | 290 | 1 | 1 | 49 | 50 | 92.836 | 98.992 | 91.9 | [55]
Ni | 0.046 | 9.22 | 33 | Na | 0.016 | 1.02 | 1 | SiO2 | -3.04 | 2.63 | 66 | None | 0 | 0 | WI | 5 | 1 | 500 | 3 | 500 | 1 | 1 | 100 | 300 | 1 | 1 | 49 | 50 | 96.119 | 99.342 | 95.487 | [55]
Ni | 0.046 | 9.22 | 33 | Na | 0.016 | 1.02 | 1 | SiO2 | -3.04 | 2.63 | 66 | None | 0 | 0 | WI | 5 | 1 | 500 | 3 | 500 | 1 | 1 | 100 | 310 | 1 | 1 | 49 | 50 | 98.209 | 99.99 | 98.199 | [55]
Ni | 0.046 | 9.22 | 33 | Na | 0.016 | 1.02 | 1 | SiO2 | -3.04 | 2.63 | 66 | None | 0 | 0 | WI | 5 | 1 | 500 | 3 | 500 | 1 | 1 | 100 | 320 | 1 | 1 | 49 | 50 | 100 | 99.741 | 99.741 | [55]
Ni | 0.046 | 9.22 | 13 | None | 0 | 0 | 0 | CeO2 | -3.755 | 6.99 | 87 | None | 0 | 0 | WI | 5 | 1 | 500 | 3 | 500 | 1 | 1 | 100 | 160 | 1 | 1 | 49 | 50 | 2.071 | 54.08 | 1.12 | [55]
Ni | 0.046 | 9.22 | 13 | None | 0 | 0 | 0 | CeO2 | -3.755 | 6.99 | 87 | None | 0 | 0 | WI | 5 | 1 | 500 | 3 | 500 | 1 | 1 | 100 | 170 | 1 | 1 | 49 | 50 | 3.254 | 99.232 | 3.229 | [55]
Ni | 0.046 | 9.22 | 13 | None | 0 | 0 | 0 | CeO2 | -3.755 | 6.99 | 87 | None | 0 | 0 | WI | 5 | 1 | 500 | 3 | 500 | 1 | 1 | 100 | 180 | 1 | 1 | 49 | 50 | 5.917 | 95.302 | 5.639 | [55]
Ni | 0.046 | 9.22 | 13 | None | 0 | 0 | 0 | CeO2 | -3.755 | 6.99 | 87 | None | 0 | 0 | WI | 5 | 1 | 500 | 3 | 500 | 1 | 1 | 100 | 190 | 1 | 1 | 49 | 50 | 11.538 | 95.77 | 11.05 | [55]
Ni | 0.046 | 9.22 | 13 | None | 0 | 0 | 0 | CeO2 | -3.755 | 6.99 | 87 | None | 0 | 0 | WI | 5 | 1 | 500 | 3 | 500 | 1 | 1 | 100 | 200 | 1 | 1 | 49 | 50 | 17.456 | 98.304 | 17.16 | [55]
Ni | 0.046 | 9.22 | 13 | None | 0 | 0 | 0 | CeO2 | -3.755 | 6.99 | 87 | None | 0 | 0 | WI | 5 | 1 | 500 | 3 | 500 | 1 | 1 | 100 | 210 | 1 | 1 | 49 | 50 | 30.473 | 98.674 | 30.069 | [55]
Ni | 0.046 | 9.22 | 13 | None | 0 | 0 | 0 | CeO2 | -3.755 | 6.99 | 87 | None | 0 | 0 | WI | 5 | 1 | 500 | 3 | 500 | 1 | 1 | 100 | 220 | 1 | 1 | 49 | 50 | 49.704 | 98.745 | 49.08 | [55]
Ni | 0.046 | 9.22 | 13 | None | 0 | 0 | 0 | CeO2 | -3.755 | 6.99 | 87 | None | 0 | 0 | WI | 5 | 1 | 500 | 3 | 500 | 1 | 1 | 100 | 230 | 1 | 1 | 49 | 50 | 73.964 | 99.223 | 73.389 | [55]
Ni | 0.046 | 9.22 | 13 | None | 0 | 0 | 0 | CeO2 | -3.755 | 6.99 | 87 | None | 0 | 0 | WI | 5 | 1 | 500 | 3 | 500 | 1 | 1 | 100 | 240 | 1 | 1 | 49 | 50 | 91.124 | 99.424 | 90.599 | [55]
Ni | 0.046 | 9.22 | 13 | None | 0 | 0 | 0 | CeO2 | -3.755 | 6.99 | 87 | None | 0 | 0 | WI | 5 | 1 | 500 | 3 | 500 | 1 | 1 | 100 | 250 | 1 | 1 | 49 | 50 | 94.675 | 99.191 | 93.909 | [55]
Ni | 0.046 | 9.22 | 13 | None | 0 | 0 | 0 | CeO2 | -3.755 | 6.99 | 87 | None | 0 | 0 | WI | 5 | 1 | 500 | 3 | 500 | 1 | 1 | 100 | 260 | 1 | 1 | 49 | 50 | 97.041 | 99.772 | 96.82 | [55]
Ni | 0.046 | 9.22 | 13 | None | 0 | 0 | 0 | CeO2 | -3.755 | 6.99 | 87 | None | 0 | 0 | WI | 5 | 1 | 500 | 3 | 500 | 1 | 1 | 100 | 270 | 1 | 1 | 49 | 50 | 100 | 99.629 | 99.629 | [55]
Ni | 0.046 | 9.22 | 13 | None | 0 | 0 | 0 | CeO2 | -3.755 | 6.99 | 87 | None | 0 | 0 | WI | 5 | 1 | 500 | 3 | 500 | 1 | 1 | 100 | 280 | 1 | 1 | 49 | 50 | 100 | 99.939 | 99.939 | [55]
Ni | 0.046 | 9.22 | 13 | Na | 0.016 | 1.02 | 0.1 | CeO2 | -3.755 | 6.99 | 86.9 | None | 0 | 0 | WI | 5 | 1 | 500 | 3 | 500 | 1 | 1 | 100 | 160 | 1 | 1 | 49 | 50 | 1.183 | 77.768 | 0.92 | [55]
Ni | 0.046 | 9.22 | 13 | Na | 0.016 | 1.02 | 0.1 | CeO2 | -3.755 | 6.99 | 86.9 | None | 0 | 0 | WI | 5 | 1 | 500 | 3 | 500 | 1 | 1 | 100 | 170 | 1 | 1 | 49 | 50 | 2.367 | 64.639 | 1.53 | [55]
Ni | 0.046 | 9.22 | 13 | Na | 0.016 | 1.02 | 0.1 | CeO2 | -3.755 | 6.99 | 86.9 | None | 0 | 0 | WI | 5 | 1 | 500 | 3 | 500 | 1 | 1 | 100 | 180 | 1 | 1 | 49 | 50 | 2.367 | 98.859 | 2.34 | [55]
Ni | 0.046 | 9.22 | 13 | Na | 0.016 | 1.02 | 0.1 | CeO2 | -3.755 | 6.99 | 86.9 | None | 0 | 0 | WI | 5 | 1 | 500 | 3 | 500 | 1 | 1 | 100 | 190 | 1 | 1 | 49 | 50 | 5.03 | 94.433 | 4.75 | [55]
Ni | 0.046 | 9.22 | 13 | Na | 0.016 | 1.02 | 0.1 | CeO2 | -3.755 | 6.99 | 86.9 | None | 0 | 0 | WI | 5 | 1 | 500 | 3 | 500 | 1 | 1 | 100 | 200 | 1 | 1 | 49 | 50 | 8.58 | 98.601 | 8.46 | [55]
Ni | 0.046 | 9.22 | 13 | Na | 0.016 | 1.02 | 0.1 | CeO2 | -3.755 | 6.99 | 86.9 | None | 0 | 0 | WI | 5 | 1 | 500 | 3 | 500 | 1 | 1 | 100 | 210 | 1 | 1 | 49 | 50 | 14.201 | 99.782 | 14.17 | [55]
Ni | 0.046 | 9.22 | 13 | Na | 0.016 | 1.02 | 0.1 | CeO2 | -3.755 | 6.99 | 86.9 | None | 0 | 0 | WI | 5 | 1 | 500 | 3 | 500 | 1 | 1 | 100 | 220 | 1 | 1 | 49 | 50 | 23.373 | 99.602 | 23.28 | [55]
Ni | 0.046 | 9.22 | 13 | Na | 0.016 | 1.02 | 0.1 | CeO2 | -3.755 | 6.99 | 86.9 | None | 0 | 0 | WI | 5 | 1 | 500 | 3 | 500 | 1 | 1 | 100 | 230 | 1 | 1 | 49 | 50 | 38.757 | 98.279 | 38.09 | [55]
Ni | 0.046 | 9.22 | 13 | Na | 0.016 | 1.02 | 0.1 | CeO2 | -3.755 | 6.99 | 86.9 | None | 0 | 0 | WI | 5 | 1 | 500 | 3 | 500 | 1 | 1 | 100 | 240 | 1 | 1 | 49 | 50 | 60.651 | 99.751 | 60.5 | [55]
Ni | 0.046 | 9.22 | 13 | Na | 0.016 | 1.02 | 0.1 | CeO2 | -3.755 | 6.99 | 86.9 | None | 0 | 0 | WI | 5 | 1 | 500 | 3 | 500 | 1 | 1 | 100 | 250 | 1 | 1 | 49 | 50 | 81.657 | 99.208 | 81.01 | [55]
Ni | 0.046 | 9.22 | 13 | Na | 0.016 | 1.02 | 0.1 | CeO2 | -3.755 | 6.99 | 86.9 | None | 0 | 0 | WI | 5 | 1 | 500 | 3 | 500 | 1 | 1 | 100 | 260 | 1 | 1 | 49 | 50 | 92.899 | 99.161 | 92.12 | [55]
Ni | 0.046 | 9.22 | 13 | Na | 0.016 | 1.02 | 0.1 | CeO2 | -3.755 | 6.99 | 86.9 | None | 0 | 0 | WI | 5 | 1 | 500 | 3 | 500 | 1 | 1 | 100 | 270 | 1 | 1 | 49 | 50 | 99.408 | 99.82 | 99.229 | [55]
Ni | 0.046 | 9.22 | 13 | Na | 0.016 | 1.02 | 0.1 | CeO2 | -3.755 | 6.99 | 86.9 | None | 0 | 0 | WI | 5 | 1 | 500 | 3 | 500 | 1 | 1 | 100 | 280 | 1 | 1 | 49 | 50 | 100 | 99.739 | 99.739 | [55]
Ni | 0.046 | 9.22 | 13 | Na | 0.016 | 1.02 | 0.1 | CeO2 | -3.755 | 6.99 | 86.9 | None | 0 | 0 | WI | 5 | 1 | 500 | 3 | 500 | 1 | 1 | 100 | 290 | 1 | 1 | 49 | 50 | 100 | 99.826 | 99.826 | [55]
Ni | 0.046 | 9.22 | 13 | Na | 0.016 | 1.02 | 1 | CeO2 | -3.755 | 6.99 | 86 | None | 0 | 0 | WI | 5 | 1 | 500 | 3 | 500 | 1 | 1 | 100 | 180 | 1 | 1 | 49 | 50 | 1.775 | 92.338 | 1.639 | [55]
Ni | 0.046 | 9.22 | 13 | Na | 0.016 | 1.02 | 1 | CeO2 | -3.755 | 6.99 | 86 | None | 0 | 0 | WI | 5 | 1 | 500 | 3 | 500 | 1 | 1 | 100 | 190 | 1 | 1 | 49 | 50 | 3.254 | 99.846 | 3.249 | [55]
Ni | 0.046 | 9.22 | 13 | Na | 0.016 | 1.02 | 1 | CeO2 | -3.755 | 6.99 | 86 | None | 0 | 0 | WI | 5 | 1 | 500 | 3 | 500 | 1 | 1 | 100 | 200 | 1 | 1 | 49 | 50 | 4.438 | 93.713 | 4.159 | [55]
Ni | 0.046 | 9.22 | 13 | Na | 0.016 | 1.02 | 1 | CeO2 | -3.755 | 6.99 | 86 | None | 0 | 0 | WI | 5 | 1 | 500 | 3 | 500 | 1 | 1 | 100 | 210 | 1 | 1 | 49 | 50 | 7.101 | 96.733 | 6.869 | [55]
Ni | 0.046 | 9.22 | 13 | Na | 0.016 | 1.02 | 1 | CeO2 | -3.755 | 6.99 | 86 | None | 0 | 0 | WI | 5 | 1 | 500 | 3 | 500 | 1 | 1 | 100 | 220 | 1 | 1 | 49 | 50 | 13.609 | 96.106 | 13.079 | [55]
Ni | 0.046 | 9.22 | 13 | Na | 0.016 | 1.02 | 1 | CeO2 | -3.755 | 6.99 | 86 | None | 0 | 0 | WI | 5 | 1 | 500 | 3 | 500 | 1 | 1 | 100 | 230 | 1 | 1 | 49 | 50 | 19.231 | 100 | 19.231 | [55]
Ni | 0.046 | 9.22 | 13 | Na | 0.016 | 1.02 | 1 | CeO2 | -3.755 | 6.99 | 86 | None | 0 | 0 | WI | 5 | 1 | 500 | 3 | 500 | 1 | 1 | 100 | 240 | 1 | 1 | 49 | 50 | 31.953 | 99.831 | 31.899 | [55]
Ni | 0.046 | 9.22 | 13 | Na | 0.016 | 1.02 | 1 | CeO2 | -3.755 | 6.99 | 86 | None | 0 | 0 | WI | 5 | 1 | 500 | 3 | 500 | 1 | 1 | 100 | 250 | 1 | 1 | 49 | 50 | 44.675 | 99.405 | 44.409 | [55]
Ni | 0.046 | 9.22 | 13 | Na | 0.016 | 1.02 | 1 | CeO2 | -3.755 | 6.99 | 86 | None | 0 | 0 | WI | 5 | 1 | 500 | 3 | 500 | 1 | 1 | 100 | 260 | 1 | 1 | 49 | 50 | 63.905 | 99.396 | 63.519 | [55]
Ni | 0.046 | 9.22 | 13 | Na | 0.016 | 1.02 | 1 | CeO2 | -3.755 | 6.99 | 86 | None | 0 | 0 | WI | 5 | 1 | 500 | 3 | 500 | 1 | 1 | 100 | 270 | 1 | 1 | 49 | 50 | 76.331 | 98.556 | 75.229 | [55]
Ni | 0.046 | 9.22 | 13 | Na | 0.016 | 1.02 | 1 | CeO2 | -3.755 | 6.99 | 86 | None | 0 | 0 | WI | 5 | 1 | 500 | 3 | 500 | 1 | 1 | 100 | 280 | 1 | 1 | 49 | 50 | 89.941 | 99.219 | 89.239 | [55]
Ni | 0.046 | 9.22 | 13 | Na | 0.016 | 1.02 | 1 | CeO2 | -3.755 | 6.99 | 86 | None | 0 | 0 | WI | 5 | 1 | 500 | 3 | 500 | 1 | 1 | 100 | 290 | 1 | 1 | 49 | 50 | 96.746 | 99.383 | 96.149 | [55]
Ni | 0.046 | 9.22 | 13 | Na | 0.016 | 1.02 | 1 | CeO2 | -3.755 | 6.99 | 86 | None | 0 | 0 | WI | 5 | 1 | 500 | 3 | 500 | 1 | 1 | 100 | 300 | 1 | 1 | 49 | 50 | 100 | 99.259 | 99.259 | [55]
Ni | 0.046 | 9.22 | 13 | Na | 0.016 | 1.02 | 1 | CeO2 | -3.755 | 6.99 | 86 | None | 0 | 0 | WI | 5 | 1 | 500 | 3 | 500 | 1 | 1 | 100 | 310 | 1 | 1 | 49 | 50 | 100 | 99.459 | 99.459 | [55]
Ni | 0.046 | 9.22 | 13 | Na | 0.016 | 1.02 | 1 | CeO2 | -3.755 | 6.99 | 86 | None | 0 | 0 | WI | 5 | 1 | 500 | 3 | 500 | 1 | 1 | 100 | 320 | 1 | 1 | 49 | 50 | 100 | 99.779 | 99.779 | [55]
Ru | 0.131 | 12.32 | 0.5 | None | 0 | 0 | 0 | TiO2 | -3.316 | 3.86 | 99.5 | None | 0 | 0 | WI | 5 | 1 | 600 | 3 | 300 | 1 | 1 | 50 | 200 | 1 | 0.667 | 75 | 4 | 1.147 | 90.147 | 1.034 | [56]
Ru | 0.131 | 12.32 | 0.5 | None | 0 | 0 | 0 | TiO2 | -3.316 | 3.86 | 99.5 | None | 0 | 0 | WI | 5 | 1 | 600 | 3 | 300 | 1 | 1 | 50 | 225 | 1 | 0.667 | 75 | 4 | 1.606 | 88.676 | 1.424 | [56]
Ru | 0.131 | 12.32 | 0.5 | None | 0 | 0 | 0 | TiO2 | -3.316 | 3.86 | 99.5 | None | 0 | 0 | WI | 5 | 1 | 600 | 3 | 300 | 1 | 1 | 50 | 250 | 1 | 0.667 | 75 | 4 | 2.752 | 87.5 | 2.408 | [56]
Ru | 0.131 | 12.32 | 0.5 | None | 0 | 0 | 0 | TiO2 | -3.316 | 3.86 | 99.5 | None | 0 | 0 | WI | 5 | 1 | 600 | 3 | 300 | 1 | 1 | 50 | 270 | 1 | 0.667 | 75 | 4 | 4.128 | 86.176 | 3.557 | [56]
Ru | 0.131 | 12.32 | 0.5 | None | 0 | 0 | 0 | TiO2 | -3.316 | 3.86 | 99.5 | None | 0 | 0 | WI | 5 | 1 | 600 | 3 | 300 | 1 | 1 | 50 | 290 | 1 | 0.667 | 75 | 4 | 5.963 | 86.176 | 5.139 | [56]
Ru | 0.131 | 12.32 | 0.5 | None | 0 | 0 | 0 | TiO2 | -3.316 | 3.86 | 99.5 | None | 0 | 0 | WI | 5 | 1 | 600 | 3 | 300 | 1 | 1 | 50 | 320 | 1 | 0.667 | 75 | 4 | 10.78 | 86.029 | 9.274 | [56]
Ru | 0.131 | 12.32 | 0.5 | None | 0 | 0 | 0 | TiO2 | -3.316 | 3.86 | 99.5 | None | 0 | 0 | WI | 5 | 1 | 600 | 3 | 300 | 1 | 1 | 50 | 350 | 1 | 0.667 | 75 | 4 | 18.119 | 85.588 | 15.508 | [56]
Ru | 0.131 | 12.32 | 0.5 | None | 0 | 0 | 0 | TiO2 | -3.316 | 3.86 | 99.5 | None | 0 | 0 | WI | 5 | 1 | 600 | 3 | 300 | 1 | 1 | 50 | 375 | 1 | 0.667 | 75 | 4 | 29.587 | 82.941 | 24.54 | [56]
Ru | 0.131 | 12.32 | 0.5 | None | 0 | 0 | 0 | TiO2 | -3.316 | 3.86 | 99.5 | None | 0 | 0 | WI | 5 | 1 | 600 | 3 | 300 | 1 | 1 | 50 | 410 | 1 | 0.667 | 75 | 4 | 43.578 | 81.912 | 35.696 | [56]
Ru | 0.131 | 12.32 | 0.5 | None | 0 | 0 | 0 | TiO2 | -3.316 | 3.86 | 99.5 | None | 0 | 0 | WI | 5 | 1 | 600 | 3 | 300 | 1 | 1 | 50 | 450 | 1 | 0.667 | 75 | 4 | 54.817 | 80.294 | 44.015 | [56]
Ru | 0.131 | 12.32 | 0.5 | None | 0 | 0 | 0 | TiO2 | -3.316 | 3.86 | 99.5 | None | 0 | 0 | WI | 5 | 1 | 600 | 3 | 300 | 1 | 1 | 50 | 460 | 1 | 0.667 | 75 | 4 | 55.963 | 78.676 | 44.029 | [56]
Ru | 0.131 | 12.32 | 0.5 | Cs | 0.019 | 1.8 | 0.2 | TiO2 | -3.316 | 3.86 | 99.3 | None | 0 | 0 | WI | 5 | 1 | 600 | 3 | 300 | 1 | 1 | 50 | 200 | 1 | 0.667 | 75 | 4 | 1.376 | 100 | 1.376 | [56]
Ru | 0.131 | 12.32 | 0.5 | Cs | 0.019 | 1.8 | 0.2 | TiO2 | -3.316 | 3.86 | 99.3 | None | 0 | 0 | WI | 5 | 1 | 600 | 3 | 300 | 1 | 1 | 50 | 210 | 1 | 0.667 | 75 | 4 | 2.294 | 100 | 2.294 | [56]
Ru | 0.131 | 12.32 | 0.5 | Cs | 0.019 | 1.8 | 0.2 | TiO2 | -3.316 | 3.86 | 99.3 | None | 0 | 0 | WI | 5 | 1 | 600 | 3 | 300 | 1 | 1 | 50 | 230 | 1 | 0.667 | 75 | 4 | 3.67 | 99.853 | 3.665 | [56]
Ru | 0.131 | 12.32 | 0.5 | Cs | 0.019 | 1.8 | 0.2 | TiO2 | -3.316 | 3.86 | 99.3 | None | 0 | 0 | WI | 5 | 1 | 600 | 3 | 300 | 1 | 1 | 50 | 250 | 1 | 0.667 | 75 | 4 | 5.734 | 99.412 | 5.7 | [56]
Ru | 0.131 | 12.32 | 0.5 | Cs | 0.019 | 1.8 | 0.2 | TiO2 | -3.316 | 3.86 | 99.3 | None | 0 | 0 | WI | 5 | 1 | 600 | 3 | 300 | 1 | 1 | 50 | 275 | 1 | 0.667 | 75 | 4 | 10.092 | 99.118 | 10.003 | [56]
Ru | 0.131 | 12.32 | 0.5 | Cs | 0.019 | 1.8 | 0.2 | TiO2 | -3.316 | 3.86 | 99.3 | None | 0 | 0 | WI | 5 | 1 | 600 | 3 | 300 | 1 | 1 | 50 | 310 | 1 | 0.667 | 75 | 4 | 18.578 | 98.529 | 18.305 | [56]
Ru | 0.131 | 12.32 | 0.5 | Cs | 0.019 | 1.8 | 0.2 | TiO2 | -3.316 | 3.86 | 99.3 | None | 0 | 0 | WI | 5 | 1 | 600 | 3 | 300 | 1 | 1 | 50 | 345 | 1 | 0.667 | 75 | 4 | 30.275 | 97.794 | 29.607 | [56]
Ru | 0.131 | 12.32 | 0.5 | Cs | 0.019 | 1.8 | 0.2 | TiO2 | -3.316 | 3.86 | 99.3 | None | 0 | 0 | WI | 5 | 1 | 600 | 3 | 300 | 1 | 1 | 50 | 375 | 1 | 0.667 | 75 | 4 | 41.743 | 97.059 | 40.515 | [56]
Ru | 0.131 | 12.32 | 0.5 | Cs | 0.019 | 1.8 | 0.2 | TiO2 | -3.316 | 3.86 | 99.3 | None | 0 | 0 | WI | 5 | 1 | 600 | 3 | 300 | 1 | 1 | 50 | 410 | 1 | 0.667 | 75 | 4 | 52.294 | 95.588 | 49.987 | [56]
Ru | 0.131 | 12.32 | 0.5 | Cs | 0.019 | 1.8 | 0.2 | TiO2 | -3.316 | 3.86 | 99.3 | None | 0 | 0 | WI | 5 | 1 | 600 | 3 | 300 | 1 | 1 | 50 | 445 | 1 | 0.667 | 75 | 4 | 56.881 | 91.765 | 52.197 | [56]
Ru | 0.131 | 12.32 | 0.5 | Cs | 0.019 | 1.8 | 0.2 | TiO2 | -3.316 | 3.86 | 99.3 | None | 0 | 0 | WI | 5 | 1 | 600 | 3 | 300 | 1 | 1 | 50 | 480 | 1 | 0.667 | 75 | 4 | 59.174 | 87.353 | 51.69 | [56]
Ru | 0.131 | 12.32 | 0.5 | K | 0.015 | 0.83 | 0.2 | TiO2 | -3.316 | 3.86 | 99.3 | None | 0 | 0 | WI | 5 | 1 | 600 | 3 | 300 | 1 | 1 | 50 | 215 | 1 | 0.667 | 75 | 4 | 1.147 | 99.265 | 1.139 | [56]
Ru | 0.131 | 12.32 | 0.5 | K | 0.015 | 0.83 | 0.2 | TiO2 | -3.316 | 3.86 | 99.3 | None | 0 | 0 | WI | 5 | 1 | 600 | 3 | 300 | 1 | 1 | 50 | 235 | 1 | 0.667 | 75 | 4 | 2.294 | 97.353 | 2.233 | [56]
Ru | 0.131 | 12.32 | 0.5 | K | 0.015 | 0.83 | 0.2 | TiO2 | -3.316 | 3.86 | 99.3 | None | 0 | 0 | WI | 5 | 1 | 600 | 3 | 300 | 1 | 1 | 50 | 255 | 1 | 0.667 | 75 | 4 | 3.899 | 97.5 | 3.802 | [56]
Ru | 0.131 | 12.32 | 0.5 | K | 0.015 | 0.83 | 0.2 | TiO2 | -3.316 | 3.86 | 99.3 | None | 0 | 0 | WI | 5 | 1 | 600 | 3 | 300 | 1 | 1 | 50 | 280 | 1 | 0.667 | 75 | 4 | 8.257 | 97.353 | 8.038 | [56]
Ru | 0.131 | 12.32 | 0.5 | K | 0.015 | 0.83 | 0.2 | TiO2 | -3.316 | 3.86 | 99.3 | None | 0 | 0 | WI | 5 | 1 | 600 | 3 | 300 | 1 | 1 | 50 | 305 | 1 | 0.667 | 75 | 4 | 15.596 | 97.059 | 15.137 | [56]
Ru | 0.131 | 12.32 | 0.5 | K | 0.015 | 0.83 | 0.2 | TiO2 | -3.316 | 3.86 | 99.3 | None | 0 | 0 | WI | 5 | 1 | 600 | 3 | 300 | 1 | 1 | 50 | 335 | 1 | 0.667 | 75 | 4 | 25.688 | 96.029 | 24.668 | [56]
Ru | 0.131 | 12.32 | 0.5 | K | 0.015 | 0.83 | 0.2 | TiO2 | -3.316 | 3.86 | 99.3 | None | 0 | 0 | WI | 5 | 1 | 600 | 3 | 300 | 1 | 1 | 50 | 370 | 1 | 0.667 | 75 | 4 | 43.578 | 93.382 | 40.694 | [56]
Ru | 0.131 | 12.32 | 0.5 | K | 0.015 | 0.83 | 0.2 | TiO2 | -3.316 | 3.86 | 99.3 | None | 0 | 0 | WI | 5 | 1 | 600 | 3 | 300 | 1 | 1 | 50 | 395 | 1 | 0.667 | 75 | 4 | 50 | 91.324 | 45.662 | [56]
Ru | 0.131 | 12.32 | 0.5 | K | 0.015 | 0.83 | 0.2 | TiO2 | -3.316 | 3.86 | 99.3 | None | 0 | 0 | WI | 5 | 1 | 600 | 3 | 300 | 1 | 1 | 50 | 435 | 1 | 0.667 | 75 | 4 | 54.587 | 88.088 | 48.085 | [56]
Ru | 0.131 | 12.32 | 0.5 | K | 0.015 | 0.83 | 0.2 | TiO2 | -3.316 | 3.86 | 99.3 | None | 0 | 0 | WI | 5 | 1 | 600 | 3 | 300 | 1 | 1 | 50 | 460 | 1 | 0.667 | 75 | 4 | 56.422 | 85.294 | 48.125 | [56]
Ru | 0.131 | 12.32 | 0.5 | Li | 0.002 | 0.57 | 0.2 | TiO2 | -3.316 | 3.86 | 99.3 | None | 0 | 0 | WI | 5 | 1 | 600 | 3 | 300 | 1 | 1 | 50 | 210 | 1 | 0.667 | 75 | 4 | 2.064 | 93.676 | 1.933 | [56]
Ru | 0.131 | 12.32 | 0.5 | Li | 0.002 | 0.57 | 0.2 | TiO2 | -3.316 | 3.86 | 99.3 | None | 0 | 0 | WI | 5 | 1 | 600 | 3 | 300 | 1 | 1 | 50 | 235 | 1 | 0.667 | 75 | 4 | 4.128 | 93.235 | 3.849 | [56]
Ru | 0.131 | 12.32 | 0.5 | Li | 0.002 | 0.57 | 0.2 | TiO2 | -3.316 | 3.86 | 99.3 | None | 0 | 0 | WI | 5 | 1 | 600 | 3 | 300 | 1 | 1 | 50 | 255 | 1 | 0.667 | 75 | 4 | 7.11 | 93.382 | 6.639 | [56]
Ru | 0.131 | 12.32 | 0.5 | Li | 0.002 | 0.57 | 0.2 | TiO2 | -3.316 | 3.86 | 99.3 | None | 0 | 0 | WI | 5 | 1 | 600 | 3 | 300 | 1 | 1 | 50 | 285 | 1 | 0.667 | 75 | 4 | 12.156 | 92.941 | 11.298 | [56]
Ru | 0.131 | 12.32 | 0.5 | Li | 0.002 | 0.57 | 0.2 | TiO2 | -3.316 | 3.86 | 99.3 | None | 0 | 0 | WI | 5 | 1 | 600 | 3 | 300 | 1 | 1 | 50 | 315 | 1 | 0.667 | 75 | 4 | 21.101 | 92.647 | 19.549 | [56]
Ru | 0.131 | 12.32 | 0.5 | Li | 0.002 | 0.57 | 0.2 | TiO2 | -3.316 | 3.86 | 99.3 | None | 0 | 0 | WI | 5 | 1 | 600 | 3 | 300 | 1 | 1 | 50 | 355 | 1 | 0.667 | 75 | 4 | 36.697 | 90 | 33.027 | [56]
Ru | 0.131 | 12.32 | 0.5 | Li | 0.002 | 0.57 | 0.2 | TiO2 | -3.316 | 3.86 | 99.3 | None | 0 | 0 | WI | 5 | 1 | 600 | 3 | 300 | 1 | 1 | 50 | 390 | 1 | 0.667 | 75 | 4 | 50 | 87.5 | 43.75 | [56]
Ru | 0.131 | 12.32 | 0.5 | Li | 0.002 | 0.57 | 0.2 | TiO2 | -3.316 | 3.86 | 99.3 | None | 0 | 0 | WI | 5 | 1 | 600 | 3 | 300 | 1 | 1 | 50 | 415 | 1 | 0.667 | 75 | 4 | 57.11 | 85.588 | 48.879 | [56]
Ru | 0.131 | 12.32 | 0.5 | Li | 0.002 | 0.57 | 0.2 | TiO2 | -3.316 | 3.86 | 99.3 | None | 0 | 0 | WI | 5 | 1 | 600 | 3 | 300 | 1 | 1 | 50 | 450 | 1 | 0.667 | 75 | 4 | 61.009 | 82.353 | 50.243 | [56]
Ru | 0.131 | 12.32 | 0.5 | Li | 0.002 | 0.57 | 0.2 | TiO2 | -3.316 | 3.86 | 99.3 | None | 0 | 0 | WI | 5 | 1 | 600 | 3 | 300 | 1 | 1 | 50 | 460 | 1 | 0.667 | 75 | 4 | 61.468 | 81.324 | 49.988 | [56]
Ru | 0.131 | 12.32 | 0.5 | Na | 0.016 | 1.02 | 0.06 | TiO2 | -3.316 | 3.86 | 99.44 | None | 0 | 0 | WI | 5 | 1 | 600 | 3 | 300 | 1 | 1 | 50 | 200 | 1 | 0.667 | 75 | 4 | 0.948 | 92.263 | 0.875 | [56]
Ru | 0.131 | 12.32 | 0.5 | Na | 0.016 | 1.02 | 0.06 | TiO2 | -3.316 | 3.86 | 99.44 | None | 0 | 0 | WI | 5 | 1 | 600 | 3 | 300 | 1 | 1 | 50 | 210 | 1 | 0.667 | 75 | 4 | 1.659 | 92.555 | 1.535 | [56]
Ru | 0.131 | 12.32 | 0.5 | Na | 0.016 | 1.02 | 0.06 | TiO2 | -3.316 | 3.86 | 99.44 | None | 0 | 0 | WI | 5 | 1 | 600 | 3 | 300 | 1 | 1 | 50 | 235 | 1 | 0.667 | 75 | 4 | 2.844 | 91.825 | 2.612 | [56]
Ru | 0.131 | 12.32 | 0.5 | Na | 0.016 | 1.02 | 0.06 | TiO2 | -3.316 | 3.86 | 99.44 | None | 0 | 0 | WI | 5 | 1 | 600 | 3 | 300 | 1 | 1 | 50 | 255 | 1 | 0.667 | 75 | 4 | 4.739 | 90.949 | 4.31 | [56]
Ru | 0.131 | 12.32 | 0.5 | Na | 0.016 | 1.02 | 0.06 | TiO2 | -3.316 | 3.86 | 99.44 | None | 0 | 0 | WI | 5 | 1 | 600 | 3 | 300 | 1 | 1 | 50 | 275 | 1 | 0.667 | 75 | 4 | 7.82 | 90.803 | 7.101 | [56]
Ru | 0.131 | 12.32 | 0.5 | Na | 0.016 | 1.02 | 0.06 | TiO2 | -3.316 | 3.86 | 99.44 | None | 0 | 0 | WI | 5 | 1 | 600 | 3 | 300 | 1 | 1 | 50 | 305 | 1 | 0.667 | 75 | 4 | 13.27 | 90.365 | 11.991 | [56]
Ru | 0.131 | 12.32 | 0.5 | Na | 0.016 | 1.02 | 0.06 | TiO2 | -3.316 | 3.86 | 99.44 | None | 0 | 0 | WI | 5 | 1 | 600 | 3 | 300 | 1 | 1 | 50 | 325 | 1 | 0.667 | 75 | 4 | 21.327 | 89.489 | 19.085 | [56]
Ru | 0.131 | 12.32 | 0.5 | Na | 0.016 | 1.02 | 0.06 | TiO2 | -3.316 | 3.86 | 99.44 | None | 0 | 0 | WI | 5 | 1 | 600 | 3 | 300 | 1 | 1 | 50 | 365 | 1 | 0.667 | 75 | 4 | 37.915 | 86.423 | 32.767 | [56]
Ru | 0.131 | 12.32 | 0.5 | Na | 0.016 | 1.02 | 0.06 | TiO2 | -3.316 | 3.86 | 99.44 | None | 0 | 0 | WI | 5 | 1 | 600 | 3 | 300 | 1 | 1 | 50 | 395 | 1 | 0.667 | 75 | 4 | 51.659 | 87.445 | 45.173 | [56]
Ru | 0.131 | 12.32 | 0.5 | Na | 0.016 | 1.02 | 0.06 | TiO2 | -3.316 | 3.86 | 99.44 | None | 0 | 0 | WI | 5 | 1 | 600 | 3 | 300 | 1 | 1 | 50 | 425 | 1 | 0.667 | 75 | 4 | 61.611 | 88.321 | 54.415 | [56]
Ru | 0.131 | 12.32 | 0.5 | Na | 0.016 | 1.02 | 0.06 | TiO2 | -3.316 | 3.86 | 99.44 | None | 0 | 0 | WI | 5 | 1 | 600 | 3 | 300 | 1 | 1 | 50 | 455 | 1 | 0.667 | 75 | 4 | 64.929 | 86.715 | 56.303 | [56]
Ru | 0.131 | 12.32 | 0.5 | Na | 0.016 | 1.02 | 0.2 | TiO2 | -3.316 | 3.86 | 99.3 | None | 0 | 0 | WI | 5 | 1 | 600 | 3 | 300 | 1 | 1 | 50 | 190 | 1 | 0.667 | 75 | 4 | 1.422 | 100 | 1.422 | [56]
Ru | 0.131 | 12.32 | 0.5 | Na | 0.016 | 1.02 | 0.2 | TiO2 | -3.316 | 3.86 | 99.3 | None | 0 | 0 | WI | 5 | 1 | 600 | 3 | 300 | 1 | 1 | 50 | 200 | 1 | 0.667 | 75 | 4 | 1.422 | 99.708 | 1.418 | [56]
Ru | 0.131 | 12.32 | 0.5 | Na | 0.016 | 1.02 | 0.2 | TiO2 | -3.316 | 3.86 | 99.3 | None | 0 | 0 | WI | 5 | 1 | 600 | 3 | 300 | 1 | 1 | 50 | 230 | 1 | 0.667 | 75 | 4 | 4.028 | 97.664 | 3.934 | [56]
Ru | 0.131 | 12.32 | 0.5 | Na | 0.016 | 1.02 | 0.2 | TiO2 | -3.316 | 3.86 | 99.3 | None | 0 | 0 | WI | 5 | 1 | 600 | 3 | 300 | 1 | 1 | 50 | 250 | 1 | 0.667 | 75 | 4 | 7.346 | 97.664 | 7.174 | [56]
Ru | 0.131 | 12.32 | 0.5 | Na | 0.016 | 1.02 | 0.2 | TiO2 | -3.316 | 3.86 | 99.3 | None | 0 | 0 | WI | 5 | 1 | 600 | 3 | 300 | 1 | 1 | 50 | 275 | 1 | 0.667 | 75 | 4 | 12.322 | 97.372 | 11.998 | [56]
Ru | 0.131 | 12.32 | 0.5 | Na | 0.016 | 1.02 | 0.2 | TiO2 | -3.316 | 3.86 | 99.3 | None | 0 | 0 | WI | 5 | 1 | 600 | 3 | 300 | 1 | 1 | 50 | 300 | 1 | 0.667 | 75 | 4 | 18.72 | 97.226 | 18.201 | [56]
Ru | 0.131 | 12.32 | 0.5 | Na | 0.016 | 1.02 | 0.2 | TiO2 | -3.316 | 3.86 | 99.3 | None | 0 | 0 | WI | 5 | 1 | 600 | 3 | 300 | 1 | 1 | 50 | 335 | 1 | 0.667 | 75 | 4 | 31.517 | 96.496 | 30.413 | [56]
Ru | 0.131 | 12.32 | 0.5 | Na | 0.016 | 1.02 | 0.2 | TiO2 | -3.316 | 3.86 | 99.3 | None | 0 | 0 | WI | 5 | 1 | 600 | 3 | 300 | 1 | 1 | 50 | 365 | 1 | 0.667 | 75 | 4 | 45.261 | 95.766 | 43.345 | [56]
Ru | 0.131 | 12.32 | 0.5 | Na | 0.016 | 1.02 | 0.2 | TiO2 | -3.316 | 3.86 | 99.3 | None | 0 | 0 | WI | 5 | 1 | 600 | 3 | 300 | 1 | 1 | 50 | 405 | 1 | 0.667 | 75 | 4 | 58.294 | 95.328 | 55.571 | [56]
Ru | 0.131 | 12.32 | 0.5 | Na | 0.016 | 1.02 | 0.2 | TiO2 | -3.316 | 3.86 | 99.3 | None | 0 | 0 | WI | 5 | 1 | 600 | 3 | 300 | 1 | 1 | 50 | 430 | 1 | 0.667 | 75 | 4 | 62.796 | 93.577 | 58.763 | [56]
Ru | 0.131 | 12.32 | 0.5 | Na | 0.016 | 1.02 | 0.2 | TiO2 | -3.316 | 3.86 | 99.3 | None | 0 | 0 | WI | 5 | 1 | 600 | 3 | 300 | 1 | 1 | 50 | 445 | 1 | 0.667 | 75 | 4 | 63.507 | 92.263 | 58.593 | [56]
Ru | 0.131 | 12.32 | 0.5 | Na | 0.016 | 1.02 | 0.2 | TiO2 | -3.316 | 3.86 | 99.3 | None | 0 | 0 | WI | 5 | 1 | 600 | 3 | 300 | 1 | 1 | 50 | 450 | 1 | 0.667 | 75 | 4 | 63.981 | 90.073 | 57.63 | [56]
Ru | 0.131 | 12.32 | 0.5 | Na | 0.016 | 1.02 | 0.4 | TiO2 | -3.316 | 3.86 | 99.1 | None | 0 | 0 | WI | 5 | 1 | 600 | 3 | 300 | 1 | 1 | 50 | 200 | 1 | 0.667 | 75 | 4 | 1.185 | 100 | 1.185 | [56]
Ru | 0.131 | 12.32 | 0.5 | Na | 0.016 | 1.02 | 0.4 | TiO2 | -3.316 | 3.86 | 99.1 | None | 0 | 0 | WI | 5 | 1 | 600 | 3 | 300 | 1 | 1 | 50 | 215 | 1 | 0.667 | 75 | 4 | 1.659 | 99.562 | 1.652 | [56]
Ru | 0.131 | 12.32 | 0.5 | Na | 0.016 | 1.02 | 0.4 | TiO2 | -3.316 | 3.86 | 99.1 | None | 0 | 0 | WI | 5 | 1 | 600 | 3 | 300 | 1 | 1 | 50 | 235 | 1 | 0.667 | 75 | 4 | 2.844 | 97.08 | 2.761 | [56]
Ru | 0.131 | 12.32 | 0.5 | Na | 0.016 | 1.02 | 0.4 | TiO2 | -3.316 | 3.86 | 99.1 | None | 0 | 0 | WI | 5 | 1 | 600 | 3 | 300 | 1 | 1 | 50 | 260 | 1 | 0.667 | 75 | 4 | 5.213 | 95.328 | 4.969 | [56]
Ru | 0.131 | 12.32 | 0.5 | Na | 0.016 | 1.02 | 0.4 | TiO2 | -3.316 | 3.86 | 99.1 | None | 0 | 0 | WI | 5 | 1 | 600 | 3 | 300 | 1 | 1 | 50 | 285 | 1 | 0.667 | 75 | 4 | 9.953 | 94.453 | 9.401 | [56]
Ru | 0.131 | 12.32 | 0.5 | Na | 0.016 | 1.02 | 0.4 | TiO2 | -3.316 | 3.86 | 99.1 | None | 0 | 0 | WI | 5 | 1 | 600 | 3 | 300 | 1 | 1 | 50 | 310 | 1 | 0.667 | 75 | 4 | 16.351 | 93.577 | 15.301 | [56]
Ru | 0.131 | 12.32 | 0.5 | Na | 0.016 | 1.02 | 0.4 | TiO2 | -3.316 | 3.86 | 99.1 | None | 0 | 0 | WI | 5 | 1 | 600 | 3 | 300 | 1 | 1 | 50 | 340 | 1 | 0.667 | 75 | 4 | 29.858 | 91.679 | 27.374 | [56]
Ru | 0.131 | 12.32 | 0.5 | Na | 0.016 | 1.02 | 0.4 | TiO2 | -3.316 | 3.86 | 99.1 | None | 0 | 0 | WI | 5 | 1 | 600 | 3 | 300 | 1 | 1 | 50 | 370 | 1 | 0.667 | 75 | 4 | 43.128 | 88.759 | 38.28 | [56]
Ru | 0.131 | 12.32 | 0.5 | Na | 0.016 | 1.02 | 0.4 | TiO2 | -3.316 | 3.86 | 99.1 | None | 0 | 0 | WI | 5 | 1 | 600 | 3 | 300 | 1 | 1 | 50 | 400 | 1 | 0.667 | 75 | 4 | 53.081 | 88.467 | 46.959 | [56]
Ru | 0.131 | 12.32 | 0.5 | Na | 0.016 | 1.02 | 0.4 | TiO2 | -3.316 | 3.86 | 99.1 | None | 0 | 0 | WI | 5 | 1 | 600 | 3 | 300 | 1 | 1 | 50 | 425 | 1 | 0.667 | 75 | 4 | 57.346 | 88.029 | 50.481 | [56]
Ru | 0.131 | 12.32 | 0.5 | Na | 0.016 | 1.02 | 0.4 | TiO2 | -3.316 | 3.86 | 99.1 | None | 0 | 0 | WI | 5 | 1 | 600 | 3 | 300 | 1 | 1 | 50 | 455 | 1 | 0.667 | 75 | 4 | 60.19 | 85.109 | 51.227 | [56]
Ru | 0.131 | 12.32 | 0.5 | Na | 0.016 | 1.02 | 0.4 | TiO2 | -3.316 | 3.86 | 99.1 | None | 0 | 0 | WI | 5 | 1 | 600 | 3 | 300 | 1 | 1 | 50 | 465 | 1 | 0.667 | 75 | 4 | 60.427 | 83.066 | 50.194 | [56]
Ni | 0.046 | 9.22 | 15 | None | 0 | 0 | 0 | MgO | -2.995 | 3.63 | 55 | Al2O3 | -3.352 | 3.87 | UH | 3 | 3 | 600 | 6 | 700 | 1 | 2 | 50 | 200 | 1 | 1.33 | 10 | 4 | 10.336 | 99.571 | 10.292 | [57]
Ni | 0.046 | 9.22 | 15 | None | 0 | 0 | 0 | MgO | -2.995 | 3.63 | 55 | Al2O3 | -3.352 | 3.87 | UH | 3 | 3 | 600 | 6 | 700 | 1 | 2 | 50 | 250 | 1 | 1.33 | 10 | 4 | 35.659 | 99.7 | 35.552 | [57]
Ni | 0.046 | 9.22 | 15 | None | 0 | 0 | 0 | MgO | -2.995 | 3.63 | 55 | Al2O3 | -3.352 | 3.87 | UH | 3 | 3 | 600 | 6 | 700 | 1 | 2 | 50 | 300 | 1 | 1.33 | 10 | 4 | 71.576 | 98.155 | 70.255 | [57]
Ni | 0.046 | 9.22 | 15 | None | 0 | 0 | 0 | MgO | -2.995 | 3.63 | 55 | Al2O3 | -3.352 | 3.87 | UH | 3 | 3 | 600 | 6 | 700 | 1 | 2 | 50 | 350 | 1 | 1.33 | 10 | 4 | 85.271 | 99.313 | 84.685 | [57]
Ni | 0.046 | 9.22 | 15 | None | 0 | 0 | 0 | MgO | -2.995 | 3.63 | 55 | Al2O3 | -3.352 | 3.87 | UH | 3 | 3 | 600 | 6 | 700 | 1 | 2 | 50 | 400 | 1 | 1.33 | 10 | 4 | 86.305 | 100 | 86.305 | [57]
Ni | 0.046 | 9.22 | 15 | None | 0 | 0 | 0 | MgO | -2.995 | 3.63 | 55 | Al2O3 | -3.352 | 3.87 | UH | 3 | 3 | 600 | 6 | 700 | 1 | 2 | 50 | 450 | 1 | 1.33 | 10 | 4 | 79.587 | 98.541 | 78.426 | [57]
Ni | 0.046 | 9.22 | 15 | La | 0.019 | 6.12 | 2 | MgO | -2.995 | 3.63 | 55 | Al2O3 | -3.352 | 3.87 | UH | 3 | 3 | 600 | 6 | 700 | 1 | 2 | 50 | 200 | 1 | 1.33 | 10 | 4 | 14.987 | 99.957 | 14.981 | [57]
Ni | 0.046 | 9.22 | 15 | La | 0.019 | 6.12 | 2 | MgO | -2.995 | 3.63 | 55 | Al2O3 | -3.352 | 3.87 | UH | 3 | 3 | 600 | 6 | 700 | 1 | 2 | 50 | 250 | 1 | 1.33 | 10 | 4 | 49.612 | 100 | 49.612 | [57]
Ni | 0.046 | 9.22 | 15 | La | 0.019 | 6.12 | 2 | MgO | -2.995 | 3.63 | 55 | Al2O3 | -3.352 | 3.87 | UH | 3 | 3 | 600 | 6 | 700 | 1 | 2 | 50 | 300 | 1 | 1.33 | 10 | 4 | 80.103 | 100 | 80.103 | [57]
Ni | 0.046 | 9.22 | 15 | La | 0.019 | 6.12 | 2 | MgO | -2.995 | 3.63 | 55 | Al2O3 | -3.352 | 3.87 | UH | 3 | 3 | 600 | 6 | 700 | 1 | 2 | 50 | 350 | 1 | 1.33 | 10 | 4 | 85.271 | 100 | 85.271 | [57]
Ni | 0.046 | 9.22 | 15 | La | 0.019 | 6.12 | 2 | MgO | -2.995 | 3.63 | 55 | Al2O3 | -3.352 | 3.87 | UH | 3 | 3 | 600 | 6 | 700 | 1 | 2 | 50 | 400 | 1 | 1.33 | 10 | 4 | 85.013 | 100 | 85.013 | [57]
Ni | 0.046 | 9.22 | 15 | La | 0.019 | 6.12 | 2 | MgO | -2.995 | 3.63 | 55 | Al2O3 | -3.352 | 3.87 | UH | 3 | 3 | 600 | 6 | 700 | 1 | 2 | 50 | 450 | 1 | 1.33 | 10 | 4 | 78.295 | 97.382 | 76.245 | [57]
Ni | 0.046 | 9.22 | 15 | La | 0.019 | 6.12 | 5 | MgO | -2.995 | 3.63 | 55 | Al2O3 | -3.352 | 3.87 | UH | 3 | 3 | 600 | 6 | 700 | 1 | 2 | 50 | 200 | 1 | 1.33 | 10 | 4 | 22.222 | 99.7 | 22.155 | [57]
Ni | 0.046 | 9.22 | 15 | La | 0.019 | 6.12 | 5 | MgO | -2.995 | 3.63 | 55 | Al2O3 | -3.352 | 3.87 | UH | 3 | 3 | 600 | 6 | 700 | 1 | 2 | 50 | 250 | 1 | 1.33 | 10 | 4 | 61.499 | 99.442 | 61.156 | [57]
Ni | 0.046 | 9.22 | 15 | La | 0.019 | 6.12 | 5 | MgO | -2.995 | 3.63 | 55 | Al2O3 | -3.352 | 3.87 | UH | 3 | 3 | 600 | 6 | 700 | 1 | 2 | 50 | 300 | 1 | 1.33 | 10 | 4 | 82.429 | 98.67 | 81.333 | [57]
Ni | 0.046 | 9.22 | 15 | La | 0.019 | 6.12 | 5 | MgO | -2.995 | 3.63 | 55 | Al2O3 | -3.352 | 3.87 | UH | 3 | 3 | 600 | 6 | 700 | 1 | 2 | 50 | 350 | 1 | 1.33 | 10 | 4 | 87.855 | 98.541 | 86.573 | [57]
Ni | 0.046 | 9.22 | 15 | La | 0.019 | 6.12 | 5 | MgO | -2.995 | 3.63 | 55 | Al2O3 | -3.352 | 3.87 | UH | 3 | 3 | 600 | 6 | 700 | 1 | 2 | 50 | 400 | 1 | 1.33 | 10 | 4 | 85.788 | 98.412 | 84.426 | [57]
Ni | 0.046 | 9.22 | 15 | La | 0.019 | 6.12 | 5 | MgO | -2.995 | 3.63 | 55 | Al2O3 | -3.352 | 3.87 | UH | 3 | 3 | 600 | 6 | 700 | 1 | 2 | 50 | 450 | 1 | 1.33 | 10 | 4 | 78.811 | 96.738 | 76.24 | [57]
Ni | 0.046 | 9.22 | 15 | La | 0.019 | 6.12 | 8 | MgO | -2.995 | 3.63 | 55 | Al2O3 | -3.352 | 3.87 | UH | 3 | 3 | 600 | 6 | 700 | 1 | 2 | 50 | 200 | 1 | 1.33 | 10 | 4 | 20.155 | 96.223 | 19.394 | [57]
Ni | 0.046 | 9.22 | 15 | La | 0.019 | 6.12 | 8 | MgO | -2.995 | 3.63 | 55 | Al2O3 | -3.352 | 3.87 | UH | 3 | 3 | 600 | 6 | 700 | 1 | 2 | 50 | 250 | 1 | 1.33 | 10 | 4 | 58.915 | 96.223 | 56.69 | [57]
Ni | 0.046 | 9.22 | 15 | La | 0.019 | 6.12 | 8 | MgO | -2.995 | 3.63 | 55 | Al2O3 | -3.352 | 3.87 | UH | 3 | 3 | 600 | 6 | 700 | 1 | 2 | 50 | 300 | 1 | 1.33 | 10 | 4 | 82.687 | 94.292 | 77.967 | [57]
Ni | 0.046 | 9.22 | 15 | La | 0.019 | 6.12 | 8 | MgO | -2.995 | 3.63 | 55 | Al2O3 | -3.352 | 3.87 | UH | 3 | 3 | 600 | 6 | 700 | 1 | 2 | 50 | 350 | 1 | 1.33 | 10 | 4 | 88.114 | 95.966 | 84.559 | [57]
Ni | 0.046 | 9.22 | 15 | La | 0.019 | 6.12 | 8 | MgO | -2.995 | 3.63 | 55 | Al2O3 | -3.352 | 3.87 | UH | 3 | 3 | 600 | 6 | 700 | 1 | 2 | 50 | 400 | 1 | 1.33 | 10 | 4 | 86.822 | 99.185 | 86.114 | [57]
Ni | 0.046 | 9.22 | 15 | La | 0.019 | 6.12 | 8 | MgO | -2.995 | 3.63 | 55 | Al2O3 | -3.352 | 3.87 | UH | 3 | 3 | 600 | 6 | 700 | 1 | 2 | 50 | 450 | 1 | 1.33 | 10 | 4 | 79.587 | 95.193 | 75.761 | [57]
Ni | 0.046 | 9.22 | 15 | La | 0.019 | 6.12 | 5 | MgO | -2.995 | 3.63 | 55 | Al2O3 | -3.352 | 3.87 | CP | 4 | 3 | 600 | 6 | 700 | 1 | 2 | 50 | 200 | 1 | 1.33 | 10 | 4 | 16.364 | 99.149 | 16.225 | [57]
Ni | 0.046 | 9.22 | 15 | La | 0.019 | 6.12 | 5 | MgO | -2.995 | 3.63 | 55 | Al2O3 | -3.352 | 3.87 | CP | 4 | 3 | 600 | 6 | 700 | 1 | 2 | 50 | 250 | 1 | 1.33 | 10 | 4 | 50.909 | 96.851 | 49.306 | [57]
Ni | 0.046 | 9.22 | 15 | La | 0.019 | 6.12 | 5 | MgO | -2.995 | 3.63 | 55 | Al2O3 | -3.352 | 3.87 | CP | 4 | 3 | 600 | 6 | 700 | 1 | 2 | 50 | 300 | 1 | 1.33 | 10 | 4 | 76.061 | 98 | 74.54 | [57]
Ni | 0.046 | 9.22 | 15 | La | 0.019 | 6.12 | 5 | MgO | -2.995 | 3.63 | 55 | Al2O3 | -3.352 | 3.87 | CP | 4 | 3 | 600 | 6 | 700 | 1 | 2 | 50 | 350 | 1 | 1.33 | 10 | 4 | 86.061 | 99.277 | 85.439 | [57]
Ni | 0.046 | 9.22 | 15 | La | 0.019 | 6.12 | 5 | MgO | -2.995 | 3.63 | 55 | Al2O3 | -3.352 | 3.87 | CP | 4 | 3 | 600 | 6 | 700 | 1 | 2 | 50 | 400 | 1 | 1.33 | 10 | 4 | 86.97 | 99.532 | 86.563 | [57]
Ni | 0.046 | 9.22 | 15 | La | 0.019 | 6.12 | 5 | MgO | -2.995 | 3.63 | 55 | Al2O3 | -3.352 | 3.87 | CP | 4 | 3 | 600 | 6 | 700 | 1 | 2 | 50 | 450 | 1 | 1.33 | 10 | 4 | 79.697 | 98.255 | 78.306 | [57]
Ni | 0.046 | 9.22 | 80 | Al2O3 | -3.352 | 3.87 | 20 | None | 0 | 0 | 0 | None | 0 | 0 | H | 4 | 3 | 550 | 4 | 500 | 1 | 4 | 100 | 150 | 1 | 12.5 | 0 | 4 | 4.871 | 97.105 | 4.73 | [58]
Ni | 0.046 | 9.22 | 80 | Al2O3 | -3.352 | 3.87 | 20 | None | 0 | 0 | 0 | None | 0 | 0 | H | 4 | 3 | 550 | 4 | 500 | 1 | 4 | 100 | 180 | 1 | 12.5 | 0 | 4 | 17.765 | 82.798 | 14.709 | [58]
Ni | 0.046 | 9.22 | 80 | Al2O3 | -3.352 | 3.87 | 20 | None | 0 | 0 | 0 | None | 0 | 0 | H | 4 | 3 | 550 | 4 | 500 | 1 | 4 | 100 | 200 | 1 | 12.5 | 0 | 4 | 38.682 | 99.884 | 38.637 | [58]
Ni | 0.046 | 9.22 | 80 | Al2O3 | -3.352 | 3.87 | 20 | None | 0 | 0 | 0 | None | 0 | 0 | H | 4 | 3 | 550 | 4 | 500 | 1 | 4 | 100 | 220 | 1 | 12.5 | 0 | 4 | 67.049 | 99.928 | 67.001 | [58]
Ni | 0.046 | 9.22 | 80 | Al2O3 | -3.352 | 3.87 | 20 | None | 0 | 0 | 0 | None | 0 | 0 | H | 4 | 3 | 550 | 4 | 500 | 1 | 4 | 100 | 250 | 1 | 12.5 | 0 | 4 | 85.673 | 99.841 | 85.537 | [58]
Ni | 0.046 | 9.22 | 80 | Al2O3 | -3.352 | 3.87 | 20 | None | 0 | 0 | 0 | None | 0 | 0 | H | 4 | 3 | 550 | 4 | 500 | 1 | 4 | 100 | 300 | 1 | 12.5 | 0 | 4 | 88.825 | 99.406 | 88.297 | [58]
Ni | 0.046 | 9.22 | 80 | Al2O3 | -3.352 | 3.87 | 20 | None | 0 | 0 | 0 | None | 0 | 0 | H | 4 | 3 | 550 | 4 | 500 | 1 | 4 | 100 | 350 | 1 | 12.5 | 0 | 4 | 84.241 | 99.961 | 84.208 | [58]
Ni | 0.046 | 9.22 | 80 | Al2O3 | -3.352 | 3.87 | 20 | None | 0 | 0 | 0 | None | 0 | 0 | H | 4 | 3 | 550 | 4 | 500 | 1 | 4 | 100 | 400 | 1 | 12.5 | 0 | 4 | 78.223 | 99.965 | 78.196 | [58]
Ni | 0.046 | 9.22 | 80 | Al2O3 | -3.352 | 3.87 | 20 | None | 0 | 0 | 0 | None | 0 | 0 | H | 4 | 3 | 550 | 4 | 500 | 1 | 4 | 100 | 450 | 1 | 12.5 | 0 | 4 | 71.347 | 98.14 | 70.02 | [58]
Ni | 0.046 | 9.22 | 3 | Al2O3 | -3.352 | 3.87 | 95 | CeO2 | -3.755 | 6.99 | 2 | None | 0 | 0 | H | 4 | 3 | 550 | 4 | 500 | 1 | 4 | 100 | 150 | 1 | 12.5 | 0 | 4 | 4.298 | 98.837 | 4.248 | [58]
Ni | 0.046 | 9.22 | 3 | Al2O3 | -3.352 | 3.87 | 95 | CeO2 | -3.755 | 6.99 | 2 | None | 0 | 0 | H | 4 | 3 | 550 | 4 | 500 | 1 | 4 | 100 | 180 | 1 | 12.5 | 0 | 4 | 21.777 | 79.694 | 17.355 | [58]
Ni | 0.046 | 9.22 | 3 | Al2O3 | -3.352 | 3.87 | 95 | CeO2 | -3.755 | 6.99 | 2 | None | 0 | 0 | H | 4 | 3 | 550 | 4 | 500 | 1 | 4 | 100 | 200 | 1 | 12.5 | 0 | 4 | 49.57 | 99.899 | 49.52 | [58]
Ni | 0.046 | 9.22 | 3 | Al2O3 | -3.352 | 3.87 | 95 | CeO2 | -3.755 | 6.99 | 2 | None | 0 | 0 | H | 4 | 3 | 550 | 4 | 500 | 1 | 4 | 100 | 220 | 1 | 12.5 | 0 | 4 | 75.358 | 99.735 | 75.158 | [58]
Ni | 0.046 | 9.22 | 3 | Al2O3 | -3.352 | 3.87 | 95 | CeO2 | -3.755 | 6.99 | 2 | None | 0 | 0 | H | 4 | 3 | 550 | 4 | 500 | 1 | 4 | 100 | 250 | 1 | 12.5 | 0 | 4 | 88.825 | 99.412 | 88.303 | [58]
Ni | 0.046 | 9.22 | 3 | Al2O3 | -3.352 | 3.87 | 95 | CeO2 | -3.755 | 6.99 | 2 | None | 0 | 0 | H | 4 | 3 | 550 | 4 | 500 | 1 | 4 | 100 | 300 | 1 | 12.5 | 0 | 4 | 89.398 | 99.822 | 89.239 | [58]
Ni | 0.046 | 9.22 | 3 | Al2O3 | -3.352 | 3.87 | 95 | CeO2 | -3.755 | 6.99 | 2 | None | 0 | 0 | H | 4 | 3 | 550 | 4 | 500 | 1 | 4 | 100 | 350 | 1 | 12.5 | 0 | 4 | 84.241 | 99.986 | 84.229 | [58]
Ni | 0.046 | 9.22 | 3 | Al2O3 | -3.352 | 3.87 | 95 | CeO2 | -3.755 | 6.99 | 2 | None | 0 | 0 | H | 4 | 3 | 550 | 4 | 500 | 1 | 4 | 100 | 400 | 1 | 12.5 | 0 | 4 | 79.37 | 99.836 | 79.24 | [58]
Ni | 0.046 | 9.22 | 3 | Al2O3 | -3.352 | 3.87 | 95 | CeO2 | -3.755 | 6.99 | 2 | None | 0 | 0 | H | 4 | 3 | 550 | 4 | 500 | 1 | 4 | 100 | 450 | 1 | 12.5 | 0 | 4 | 71.06 | 99.044 | 70.381 | [58]
Ni | 0.046 | 9.22 | 4 | Al2O3 | -3.352 | 3.87 | 91 | CeO2 | -3.755 | 6.99 | 5 | None | 0 | 0 | H | 4 | 3 | 550 | 4 | 500 | 1 | 4 | 100 | 150 | 1 | 12.5 | 0 | 4 | 7.45 | 98.993 | 7.375 | [58]
Ni | 0.046 | 9.22 | 4 | Al2O3 | -3.352 | 3.87 | 91 | CeO2 | -3.755 | 6.99 | 5 | None | 0 | 0 | H | 4 | 3 | 550 | 4 | 500 | 1 | 4 | 100 | 180 | 1 | 12.5 | 0 | 4 | 23.782 | 82.579 | 19.639 | [58]
Ni | 0.046 | 9.22 | 4 | Al2O3 | -3.352 | 3.87 | 91 | CeO2 | -3.755 | 6.99 | 5 | None | 0 | 0 | H | 4 | 3 | 550 | 4 | 500 | 1 | 4 | 100 | 200 | 1 | 12.5 | 0 | 4 | 51.862 | 99.994 | 51.859 | [58]
Ni | 0.046 | 9.22 | 4 | Al2O3 | -3.352 | 3.87 | 91 | CeO2 | -3.755 | 6.99 | 5 | None | 0 | 0 | H | 4 | 3 | 550 | 4 | 500 | 1 | 4 | 100 | 220 | 1 | 12.5 | 0 | 4 | 78.223 | 99.928 | 78.167 | [58]
Ni | 0.046 | 9.22 | 4 | Al2O3 | -3.352 | 3.87 | 91 | CeO2 | -3.755 | 6.99 | 5 | None | 0 | 0 | H | 4 | 3 | 550 | 4 | 500 | 1 | 4 | 100 | 250 | 1 | 12.5 | 0 | 4 | 89.971 | 99.391 | 89.423 | [58]
Ni | 0.046 | 9.22 | 4 | Al2O3 | -3.352 | 3.87 | 91 | CeO2 | -3.755 | 6.99 | 5 | None | 0 | 0 | H | 4 | 3 | 550 | 4 | 500 | 1 | 4 | 100 | 300 | 1 | 12.5 | 0 | 4 | 89.971 | 99.834 | 89.822 | [58]
Ni | 0.046 | 9.22 | 4 | Al2O3 | -3.352 | 3.87 | 91 | CeO2 | -3.755 | 6.99 | 5 | None | 0 | 0 | H | 4 | 3 | 550 | 4 | 500 | 1 | 4 | 100 | 350 | 1 | 12.5 | 0 | 4 | 84.814 | 99.428 | 84.329 | [58]
Ni | 0.046 | 9.22 | 4 | Al2O3 | -3.352 | 3.87 | 91 | CeO2 | -3.755 | 6.99 | 5 | None | 0 | 0 | H | 4 | 3 | 550 | 4 | 500 | 1 | 4 | 100 | 400 | 1 | 12.5 | 0 | 4 | 79.943 | 99.95 | 79.903 | [58]
Ni | 0.046 | 9.22 | 4 | Al2O3 | -3.352 | 3.87 | 91 | CeO2 | -3.755 | 6.99 | 5 | None | 0 | 0 | H | 4 | 3 | 550 | 4 | 500 | 1 | 4 | 100 | 450 | 1 | 12.5 | 0 | 4 | 71.347 | 98.478 | 70.261 | [58]
Ni | 0.046 | 9.22 | 4 | Al2O3 | -3.352 | 3.87 | 86 | CeO2 | -3.755 | 6.99 | 10 | None | 0 | 0 | H | 4 | 3 | 550 | 4 | 500 | 1 | 4 | 100 | 150 | 1 | 12.5 | 0 | 4 | 3.725 | 97.906 | 3.647 | [58]
Ni | 0.046 | 9.22 | 4 | Al2O3 | -3.352 | 3.87 | 86 | CeO2 | -3.755 | 6.99 | 10 | None | 0 | 0 | H | 4 | 3 | 550 | 4 | 500 | 1 | 4 | 100 | 180 | 1 | 12.5 | 0 | 4 | 13.754 | 97.332 | 13.387 | [58]
Ni | 0.046 | 9.22 | 4 | Al2O3 | -3.352 | 3.87 | 86 | CeO2 | -3.755 | 6.99 | 10 | None | 0 | 0 | H | 4 | 3 | 550 | 4 | 500 | 1 | 4 | 100 | 200 | 1 | 12.5 | 0 | 4 | 24.642 | 90.435 | 22.285 | [58]
Ni | 0.046 | 9.22 | 4 | Al2O3 | -3.352 | 3.87 | 86 | CeO2 | -3.755 | 6.99 | 10 | None | 0 | 0 | H | 4 | 3 | 550 | 4 | 500 | 1 | 4 | 100 | 220 | 1 | 12.5 | 0 | 4 | 47.278 | 99.994 | 47.275 | [58]
Ni | 0.046 | 9.22 | 4 | Al2O3 | -3.352 | 3.87 | 86 | CeO2 | -3.755 | 6.99 | 10 | None | 0 | 0 | H | 4 | 3 | 550 | 4 | 500 | 1 | 4 | 100 | 250 | 1 | 12.5 | 0 | 4 | 74.785 | 99.914 | 74.721 | [58]
Ni | 0.046 | 9.22 | 4 | Al2O3 | -3.352 | 3.87 | 86 | CeO2 | -3.755 | 6.99 | 10 | None | 0 | 0 | H | 4 | 3 | 550 | 4 | 500 | 1 | 4 | 100 | 300 | 1 | 12.5 | 0 | 4 | 87.393 | 99.915 | 87.319 | [58]
Ni | 0.046 | 9.22 | 4 | Al2O3 | -3.352 | 3.87 | 86 | CeO2 | -3.755 | 6.99 | 10 | None | 0 | 0 | H | 4 | 3 | 550 | 4 | 500 | 1 | 4 | 100 | 350 | 1 | 12.5 | 0 | 4 | 83.954 | 99.945 | 83.908 | [58]
Ni | 0.046 | 9.22 | 4 | Al2O3 | -3.352 | 3.87 | 86 | CeO2 | -3.755 | 6.99 | 10 | None | 0 | 0 | H | 4 | 3 | 550 | 4 | 500 | 1 | 4 | 100 | 400 | 1 | 12.5 | 0 | 4 | 76.504 | 99.226 | 75.912 | [58]
Ni | 0.046 | 9.22 | 4 | Al2O3 | -3.352 | 3.87 | 86 | CeO2 | -3.755 | 6.99 | 10 | None | 0 | 0 | H | 4 | 3 | 550 | 4 | 500 | 1 | 4 | 100 | 450 | 1 | 12.5 | 0 | 4 | 71.347 | 97.634 | 69.659 | [58]
Ni | 0.046 | 9.22 | 4 | Al2O3 | -3.352 | 3.87 | 66 | CeO2 | -3.755 | 6.99 | 30 | None | 0 | 0 | H | 4 | 3 | 550 | 4 | 500 | 1 | 4 | 100 | 150 | 1 | 12.5 | 0 | 4 | 2.865 | 97.941 | 2.806 | [58]
Ni | 0.046 | 9.22 | 4 | Al2O3 | -3.352 | 3.87 | 66 | CeO2 | -3.755 | 6.99 | 30 | None | 0 | 0 | H | 4 | 3 | 550 | 4 | 500 | 1 | 4 | 100 | 180 | 1 | 12.5 | 0 | 4 | 3.438 | 92.088 | 3.166 | [58]
Ni | 0.046 | 9.22 | 4 | Al2O3 | -3.352 | 3.87 | 66 | CeO2 | -3.755 | 6.99 | 30 | None | 0 | 0 | H | 4 | 3 | 550 | 4 | 500 | 1 | 4 | 100 | 200 | 1 | 12.5 | 0 | 4 | 6.877 | 88.003 | 6.052 | [58]
Ni | 0.046 | 9.22 | 4 | Al2O3 | -3.352 | 3.87 | 66 | CeO2 | -3.755 | 6.99 | 30 | None | 0 | 0 | H | 4 | 3 | 550 | 4 | 500 | 1 | 4 | 100 | 220 | 1 | 12.5 | 0 | 4 | 18.052 | 91.475 | 16.513 | [58]
Ni | 0.046 | 9.22 | 4 | Al2O3 | -3.352 | 3.87 | 66 | CeO2 | -3.755 | 6.99 | 30 | None | 0 | 0 | H | 4 | 3 | 550 | 4 | 500 | 1 | 4 | 100 | 250 | 1 | 12.5 | 0 | 4 | 45.559 | 99.421 | 45.295 | [58]
Ni | 0.046 | 9.22 | 4 | Al2O3 | -3.352 | 3.87 | 66 | CeO2 | -3.755 | 6.99 | 30 | None | 0 | 0 | H | 4 | 3 | 550 | 4 | 500 | 1 | 4 | 100 | 300 | 1 | 12.5 | 0 | 4 | 78.797 | 99.915 | 78.73 | [58]
Ni | 0.046 | 9.22 | 4 | Al2O3 | -3.352 | 3.87 | 66 | CeO2 | -3.755 | 6.99 | 30 | None | 0 | 0 | H | 4 | 3 | 550 | 4 | 500 | 1 | 4 | 100 | 350 | 1 | 12.5 | 0 | 4 | 82.235 | 99.722 | 82.006 | [58]
Ni | 0.046 | 9.22 | 4 | Al2O3 | -3.352 | 3.87 | 66 | CeO2 | -3.755 | 6.99 | 30 | None | 0 | 0 | H | 4 | 3 | 550 | 4 | 500 | 1 | 4 | 100 | 400 | 1 | 12.5 | 0 | 4 | 76.504 | 99.54 | 76.152 | [58]
Ni | 0.046 | 9.22 | 4 | Al2O3 | -3.352 | 3.87 | 66 | CeO2 | -3.755 | 6.99 | 30 | None | 0 | 0 | H | 4 | 3 | 550 | 4 | 500 | 1 | 4 | 100 | 450 | 1 | 12.5 | 0 | 4 | 71.633 | 97.916 | 70.14 | [58]
Ni | 0.046 | 9.22 | 20 | None | 0 | 0 | 0 | Al2O3 | -3.352 | 3.87 | 80 | None | 0 | 0 | IWI | 5 | 1 | 600 | 4 | 600 | 1 | 1 | 100 | 200 | 1 | 5.26 | 21 | 4 | 1.98 | 78.687 | 1.558 | [59]
Ni | 0.046 | 9.22 | 20 | None | 0 | 0 | 0 | Al2O3 | -3.352 | 3.87 | 80 | None | 0 | 0 | IWI | 5 | 1 | 600 | 4 | 600 | 1 | 1 | 100 | 250 | 1 | 5.26 | 21 | 4 | 3.96 | 91.818 | 3.636 | [59]
Ni | 0.046 | 9.22 | 20 | None | 0 | 0 | 0 | Al2O3 | -3.352 | 3.87 | 80 | None | 0 | 0 | IWI | 5 | 1 | 600 | 4 | 600 | 1 | 1 | 100 | 300 | 1 | 5.26 | 21 | 4 | 17.162 | 87.781 | 15.065 | [59]
Ni | 0.046 | 9.22 | 20 | None | 0 | 0 | 0 | Al2O3 | -3.352 | 3.87 | 80 | None | 0 | 0 | IWI | 5 | 1 | 600 | 4 | 600 | 1 | 1 | 100 | 350 | 1 | 5.26 | 21 | 4 | 46.535 | 88.748 | 41.299 | [59]
Ni | 0.046 | 9.22 | 20 | None | 0 | 0 | 0 | Al2O3 | -3.352 | 3.87 | 80 | None | 0 | 0 | IWI | 5 | 1 | 600 | 4 | 600 | 1 | 1 | 100 | 400 | 1 | 5.26 | 21 | 4 | 64.356 | 90.406 | 58.182 | [59]
Ni | 0.046 | 9.22 | 20 | None | 0 | 0 | 0 | Al2O3 | -3.352 | 3.87 | 80 | None | 0 | 0 | IWI | 5 | 1 | 600 | 4 | 600 | 1 | 1 | 100 | 450 | 1 | 5.26 | 21 | 4 | 69.637 | 86.534 | 60.26 | [59]
Ni | 0.046 | 9.22 | 20 | None | 0 | 0 | 0 | Al2O3 | -3.352 | 3.87 | 80 | None | 0 | 0 | IWI | 5 | 1 | 600 | 4 | 600 | 1 | 1 | 100 | 500 | 1 | 5.26 | 21 | 4 | 71.287 | 76.515 | 54.545 | [59]
Ni | 0.046 | 9.22 | 20 | None | 0 | 0 | 0 | Al2O3 | -3.352 | 3.87 | 80 | None | 0 | 0 | IWI | 5 | 1 | 600 | 4 | 600 | 1 | 1 | 100 | 600 | 1 | 5.26 | 21 | 4 | 73.597 | 41.292 | 30.39 | [59]
Ni | 0.046 | 9.22 | 20 | Mg | 0.04 | 1.81 | 5 | Al2O3 | -3.352 | 3.87 | 75 | None | 0 | 0 | IWI | 5 | 1 | 600 | 4 | 600 | 1 | 1 | 100 | 200 | 1 | 5.26 | 21 | 4 | 5.234 | 46.905 | 2.455 | [59]
Ni | 0.046 | 9.22 | 20 | Mg | 0.04 | 1.81 | 5 | Al2O3 | -3.352 | 3.87 | 75 | None | 0 | 0 | IWI | 5 | 1 | 600 | 4 | 600 | 1 | 1 | 100 | 250 | 1 | 5.26 | 21 | 4 | 8.264 | 48.052 | 3.971 | [59]
Ni | 0.046 | 9.22 | 20 | Mg | 0.04 | 1.81 | 5 | Al2O3 | -3.352 | 3.87 | 75 | None | 0 | 0 | IWI | 5 | 1 | 600 | 4 | 600 | 1 | 1 | 100 | 300 | 1 | 5.26 | 21 | 4 | 38.292 | 77.121 | 29.531 | [59]
Ni | 0.046 | 9.22 | 20 | Mg | 0.04 | 1.81 | 5 | Al2O3 | -3.352 | 3.87 | 75 | None | 0 | 0 | IWI | 5 | 1 | 600 | 4 | 600 | 1 | 1 | 100 | 350 | 1 | 5.26 | 21 | 4 | 57.851 | 81.375 | 47.076 | [59]
Ni | 0.046 | 9.22 | 20 | Mg | 0.04 | 1.81 | 5 | Al2O3 | -3.352 | 3.87 | 75 | None | 0 | 0 | IWI | 5 | 1 | 600 | 4 | 600 | 1 | 1 | 100 | 400 | 1 | 5.26 | 21 | 4 | 63.361 | 79.768 | 50.542 | [59]
Ni | 0.046 | 9.22 | 20 | Mg | 0.04 | 1.81 | 5 | Al2O3 | -3.352 | 3.87 | 75 | None | 0 | 0 | IWI | 5 | 1 | 600 | 4 | 600 | 1 | 1 | 100 | 450 | 1 | 5.26 | 21 | 4 | 65.565 | 68.497 | 44.91 | [59]
Ni | 0.046 | 9.22 | 20 | Mg | 0.04 | 1.81 | 5 | Al2O3 | -3.352 | 3.87 | 75 | None | 0 | 0 | IWI | 5 | 1 | 600 | 4 | 600 | 1 | 1 | 100 | 500 | 1 | 5.26 | 21 | 4 | 66.942 | 50.586 | 33.863 | [59]
Ni | 0.046 | 9.22 | 20 | Mg | 0.04 | 1.81 | 5 | Al2O3 | -3.352 | 3.87 | 75 | None | 0 | 0 | IWI | 5 | 1 | 600 | 4 | 600 | 1 | 1 | 100 | 600 | 1 | 5.26 | 21 | 4 | 73.829 | 17.408 | 12.852 | [59]
Ni | 0.046 | 9.22 | 20 | Ca | 0.18 | 1.44 | 5 | Al2O3 | -3.352 | 3.87 | 75 | None | 0 | 0 | IWI | 5 | 1 | 600 | 4 | 600 | 1 | 1 | 100 | 200 | 1 | 5.26 | 21 | 4 | 4.67 | 20.107 | 0.939 | [59]
Ni | 0.046 | 9.22 | 20 | Ca | 0.18 | 1.44 | 5 | Al2O3 | -3.352 | 3.87 | 75 | None | 0 | 0 | IWI | 5 | 1 | 600 | 4 | 600 | 1 | 1 | 100 | 250 | 1 | 5.26 | 21 | 4 | 7.967 | 19.932 | 1.588 | [59]
Ni | 0.046 | 9.22 | 20 | Ca | 0.18 | 1.44 | 5 | Al2O3 | -3.352 | 3.87 | 75 | None | 0 | 0 | IWI | 5 | 1 | 600 | 4 | 600 | 1 | 1 | 100 | 300 | 1 | 5.26 | 21 | 4 | 17.857 | 36.792 | 6.57 | [59]
Ni | 0.046 | 9.22 | 20 | Ca | 0.18 | 1.44 | 5 | Al2O3 | -3.352 | 3.87 | 75 | None | 0 | 0 | IWI | 5 | 1 | 600 | 4 | 600 | 1 | 1 | 100 | 350 | 1 | 5.26 | 21 | 4 | 51.374 | 70.974 | 36.462 | [59]
Ni | 0.046 | 9.22 | 20 | Ca | 0.18 | 1.44 | 5 | Al2O3 | -3.352 | 3.87 | 75 | None | 0 | 0 | IWI | 5 | 1 | 600 | 4 | 600 | 1 | 1 | 100 | 400 | 1 | 5.26 | 21 | 4 | 65.11 | 81.617 | 53.141 | [59]
Ni | 0.046 | 9.22 | 20 | Ca | 0.18 | 1.44 | 5 | Al2O3 | -3.352 | 3.87 | 75 | None | 0 | 0 | IWI | 5 | 1 | 600 | 4 | 600 | 1 | 1 | 100 | 450 | 1 | 5.26 | 21 | 4 | 67.308 | 76.055 | 51.191 | [59]
Ni | 0.046 | 9.22 | 20 | Ca | 0.18 | 1.44 | 5 | Al2O3 | -3.352 | 3.87 | 75 | None | 0 | 0 | IWI | 5 | 1 | 600 | 4 | 600 | 1 | 1 | 100 | 500 | 1 | 5.26 | 21 | 4 | 68.407 | 63.118 | 43.177 | [59]
Ni | 0.046 | 9.22 | 20 | Ca | 0.18 | 1.44 | 5 | Al2O3 | -3.352 | 3.87 | 75 | None | 0 | 0 | IWI | 5 | 1 | 600 | 4 | 600 | 1 | 1 | 100 | 600 | 1 | 5.26 | 21 | 4 | 72.802 | 21.818 | 15.884 | [59]
Ni | 0.046 | 9.22 | 20 | Sr | 0.045 | 2.61 | 1 | Al2O3 | -3.352 | 3.87 | 79 | None | 0 | 0 | IWI | 5 | 1 | 600 | 4 | 600 | 1 | 1 | 100 | 200 | 1 | 5.26 | 21 | 4 | 1.923 | 13.937 | 0.268 | [59]
Ni | 0.046 | 9.22 | 20 | Sr | 0.045 | 2.61 | 1 | Al2O3 | -3.352 | 3.87 | 79 | None | 0 | 0 | IWI | 5 | 1 | 600 | 4 | 600 | 1 | 1 | 100 | 250 | 1 | 5.26 | 21 | 4 | 6.044 | 60.721 | 3.67 | [59]
Ni | 0.046 | 9.22 | 20 | Sr | 0.045 | 2.61 | 1 | Al2O3 | -3.352 | 3.87 | 79 | None | 0 | 0 | IWI | 5 | 1 | 600 | 4 | 600 | 1 | 1 | 100 | 300 | 1 | 5.26 | 21 | 4 | 28.846 | 78.257 | 22.574 | [59]
Ni | 0.046 | 9.22 | 20 | Sr | 0.045 | 2.61 | 1 | Al2O3 | -3.352 | 3.87 | 79 | None | 0 | 0 | IWI | 5 | 1 | 600 | 4 | 600 | 1 | 1 | 100 | 350 | 1 | 5.26 | 21 | 4 | 61.264 | 89.71 | 54.96 | [59]
Ni | 0.046 | 9.22 | 20 | Sr | 0.045 | 2.61 | 1 | Al2O3 | -3.352 | 3.87 | 79 | None | 0 | 0 | IWI | 5 | 1 | 600 | 4 | 600 | 1 | 1 | 100 | 400 | 1 | 5.26 | 21 | 4 | 71.703 | 92.502 | 66.327 | [59]
Ni | 0.046 | 9.22 | 20 | Sr | 0.045 | 2.61 | 1 | Al2O3 | -3.352 | 3.87 | 79 | None | 0 | 0 | IWI | 5 | 1 | 600 | 4 | 600 | 1 | 1 | 100 | 450 | 1 | 5.26 | 21 | 4 | 71.978 | 87.68 | 63.11 | [59]
Ni | 0.046 | 9.22 | 20 | Sr | 0.045 | 2.61 | 1 | Al2O3 | -3.352 | 3.87 | 79 | None | 0 | 0 | IWI | 5 | 1 | 600 | 4 | 600 | 1 | 1 | 100 | 500 | 1 | 5.26 | 21 | 4 | 70.604 | 75.412 | 53.244 | [59]
Ni | 0.046 | 9.22 | 20 | Sr | 0.045 | 2.61 | 1 | Al2O3 | -3.352 | 3.87 | 79 | None | 0 | 0 | IWI | 5 | 1 | 600 | 4 | 600 | 1 | 1 | 100 | 600 | 1 | 5.26 | 21 | 4 | 71.703 | 35.669 | 25.576 | [59]
Ni | 0.046 | 9.22 | 20 | Sr | 0.045 | 2.61 | 2.5 | Al2O3 | -3.352 | 3.87 | 77.5 | None | 0 | 0 | IWI | 5 | 1 | 600 | 4 | 600 | 1 | 1 | 100 | 200 | 1 | 5.26 | 21 | 4 | 1.374 | 50.728 | 0.697 | [59]
Ni | 0.046 | 9.22 | 20 | Sr | 0.045 | 2.61 | 2.5 | Al2O3 | -3.352 | 3.87 | 77.5 | None | 0 | 0 | IWI | 5 | 1 | 600 | 4 | 600 | 1 | 1 | 100 | 250 | 1 | 5.26 | 21 | 4 | 11.813 | 91.23 | 10.777 | [59]
Ni | 0.046 | 9.22 | 20 | Sr | 0.045 | 2.61 | 2.5 | Al2O3 | -3.352 | 3.87 | 77.5 | None | 0 | 0 | IWI | 5 | 1 | 600 | 4 | 600 | 1 | 1 | 100 | 300 | 1 | 5.26 | 21 | 4 | 59.615 | 93.99 | 56.032 | [59]
Ni | 0.046 | 9.22 | 20 | Sr | 0.045 | 2.61 | 2.5 | Al2O3 | -3.352 | 3.87 | 77.5 | None | 0 | 0 | IWI | 5 | 1 | 600 | 4 | 600 | 1 | 1 | 100 | 350 | 1 | 5.26 | 21 | 4 | 76.648 | 98.567 | 75.55 | [59]
Ni | 0.046 | 9.22 | 20 | Sr | 0.045 | 2.61 | 2.5 | Al2O3 | -3.352 | 3.87 | 77.5 | None | 0 | 0 | IWI | 5 | 1 | 600 | 4 | 600 | 1 | 1 | 100 | 400 | 1 | 5.26 | 21 | 4 | 77.198 | 96.475 | 74.477 | [59]
Ni | 0.046 | 9.22 | 20 | Sr | 0.045 | 2.61 | 2.5 | Al2O3 | -3.352 | 3.87 | 77.5 | None | 0 | 0 | IWI | 5 | 1 | 600 | 4 | 600 | 1 | 1 | 100 | 450 | 1 | 5.26 | 21 | 4 | 75 | 91.581 | 68.686 | [59]
Ni | 0.046 | 9.22 | 20 | Sr | 0.045 | 2.61 | 2.5 | Al2O3 | -3.352 | 3.87 | 77.5 | None | 0 | 0 | IWI | 5 | 1 | 600 | 4 | 600 | 1 | 1 | 100 | 500 | 1 | 5.26 | 21 | 4 | 71.978 | 79.038 | 56.89 | [59]
Ni | 0.046 | 9.22 | 20 | Sr | 0.045 | 2.61 | 2.5 | Al2O3 | -3.352 | 3.87 | 77.5 | None | 0 | 0 | IWI | 5 | 1 | 600 | 4 | 600 | 1 | 1 | 100 | 600 | 1 | 5.26 | 21 | 4 | 76.374 | 35.735 | 27.292 | [59]
Ni | 0.046 | 9.22 | 20 | Sr | 0.045 | 2.61 | 7.5 | Al2O3 | -3.352 | 3.87 | 72.5 | None | 0 | 0 | IWI | 5 | 1 | 600 | 4 | 600 | 1 | 1 | 100 | 200 | 1 | 5.26 | 21 | 4 | 3.297 | 92.69 | 3.056 | [59]
Ni | 0.046 | 9.22 | 20 | Sr | 0.045 | 2.61 | 7.5 | Al2O3 | -3.352 | 3.87 | 72.5 | None | 0 | 0 | IWI | 5 | 1 | 600 | 4 | 600 | 1 | 1 | 100 | 250 | 1 | 5.26 | 21 | 4 | 11.813 | 94.862 | 11.206 | [59]
Ni | 0.046 | 9.22 | 20 | Sr | 0.045 | 2.61 | 7.5 | Al2O3 | -3.352 | 3.87 | 72.5 | None | 0 | 0 | IWI | 5 | 1 | 600 | 4 | 600 | 1 | 1 | 100 | 300 | 1 | 5.26 | 21 | 4 | 59.615 | 93.631 | 55.818 | [59]
Ni | 0.046 | 9.22 | 20 | Sr | 0.045 | 2.61 | 7.5 | Al2O3 | -3.352 | 3.87 | 72.5 | None | 0 | 0 | IWI | 5 | 1 | 600 | 4 | 600 | 1 | 1 | 100 | 350 | 1 | 5.26 | 21 | 4 | 77.473 | 97.518 | 75.55 | [59]
Ni | 0.046 | 9.22 | 20 | Sr | 0.045 | 2.61 | 7.5 | Al2O3 | -3.352 | 3.87 | 72.5 | None | 0 | 0 | IWI | 5 | 1 | 600 | 4 | 600 | 1 | 1 | 100 | 400 | 1 | 5.26 | 21 | 4 | 77.473 | 96.133 | 74.477 | [59]
Ni | 0.046 | 9.22 | 20 | Sr | 0.045 | 2.61 | 7.5 | Al2O3 | -3.352 | 3.87 | 72.5 | None | 0 | 0 | IWI | 5 | 1 | 600 | 4 | 600 | 1 | 1 | 100 | 450 | 1 | 5.26 | 21 | 4 | 74.176 | 88.84 | 65.898 | [59]
Ni | 0.046 | 9.22 | 20 | Sr | 0.045 | 2.61 | 7.5 | Al2O3 | -3.352 | 3.87 | 72.5 | None | 0 | 0 | IWI | 5 | 1 | 600 | 4 | 600 | 1 | 1 | 100 | 500 | 1 | 5.26 | 21 | 4 | 71.429 | 75.142 | 53.673 | [59]
Ni | 0.046 | 9.22 | 20 | Sr | 0.045 | 2.61 | 7.5 | Al2O3 | -3.352 | 3.87 | 72.5 | None | 0 | 0 | IWI | 5 | 1 | 600 | 4 | 600 | 1 | 1 | 100 | 600 | 1 | 5.26 | 21 | 4 | 72.802 | 31.597 | 23.003 | [59]
Ni | 0.046 | 9.22 | 20 | Sr | 0.045 | 2.61 | 5 | Al2O3 | -3.352 | 3.87 | 75 | None | 0 | 0 | IWI | 5 | 1 | 600 | 4 | 600 | 1 | 1 | 100 | 200 | 1 | 5.26 | 21 | 4 | 2.747 | 94.212 | 2.588 | [59]
Ni | 0.046 | 9.22 | 20 | Sr | 0.045 | 2.61 | 5 | Al2O3 | -3.352 | 3.87 | 75 | None | 0 | 0 | IWI | 5 | 1 | 600 | 4 | 600 | 1 | 1 | 100 | 250 | 1 | 5.26 | 21 | 4 | 41.758 | 79.525 | 33.208 | [59]
Ni | 0.046 | 9.22 | 20 | Sr | 0.045 | 2.61 | 5 | Al2O3 | -3.352 | 3.87 | 75 | None | 0 | 0 | IWI | 5 | 1 | 600 | 4 | 600 | 1 | 1 | 100 | 300 | 1 | 5.26 | 21 | 4 | 69.505 | 98.036 | 68.14 | [59]
Ni | 0.046 | 9.22 | 20 | Sr | 0.045 | 2.61 | 5 | Al2O3 | -3.352 | 3.87 | 75 | None | 0 | 0 | IWI | 5 | 1 | 600 | 4 | 600 | 1 | 1 | 100 | 350 | 1 | 5.26 | 21 | 4 | 80.769 | 99.315 | 80.216 | [59]
Ni | 0.046 | 9.22 | 20 | Sr | 0.045 | 2.61 | 5 | Al2O3 | -3.352 | 3.87 | 75 | None | 0 | 0 | IWI | 5 | 1 | 600 | 4 | 600 | 1 | 1 | 100 | 400 | 1 | 5.26 | 21 | 4 | 81.044 | 96.583 | 78.275 | [59]
Ni | 0.046 | 9.22 | 20 | Sr | 0.045 | 2.61 | 5 | Al2O3 | -3.352 | 3.87 | 75 | None | 0 | 0 | IWI | 5 | 1 | 600 | 4 | 600 | 1 | 1 | 100 | 450 | 1 | 5.26 | 21 | 4 | 76.648 | 93.12 | 71.375 | [59]
Ni | 0.046 | 9.22 | 20 | Sr | 0.045 | 2.61 | 5 | Al2O3 | -3.352 | 3.87 | 75 | None | 0 | 0 | IWI | 5 | 1 | 600 | 4 | 600 | 1 | 1 | 100 | 500 | 1 | 5.26 | 21 | 4 | 71.703 | 84.204 | 60.377 | [59]
Ni | 0.046 | 9.22 | 20 | Sr | 0.045 | 2.61 | 5 | Al2O3 | -3.352 | 3.87 | 75 | None | 0 | 0 | IWI | 5 | 1 | 600 | 4 | 600 | 1 | 1 | 100 | 600 | 1 | 5.26 | 21 | 4 | 70.604 | 40.315 | 28.464 | [59]
Ni | 0.046 | 9.22 | 20 | Ba | 0.175 | 3.62 | 5 | Al2O3 | -3.352 | 3.87 | 75 | None | 0 | 0 | IWI | 5 | 1 | 600 | 4 | 600 | 1 | 1 | 100 | 200 | 1 | 5.26 | 21 | 4 | 4.42 | 78.054 | 3.45 | [59]
Ni | 0.046 | 9.22 | 20 | Ba | 0.175 | 3.62 | 5 | Al2O3 | -3.352 | 3.87 | 75 | None | 0 | 0 | IWI | 5 | 1 | 600 | 4 | 600 | 1 | 1 | 100 | 250 | 1 | 5.26 | 21 | 4 | 50.829 | 75.514 | 38.383 | [59]
Ni | 0.046 | 9.22 | 20 | Ba | 0.175 | 3.62 | 5 | Al2O3 | -3.352 | 3.87 | 75 | None | 0 | 0 | IWI | 5 | 1 | 600 | 4 | 600 | 1 | 1 | 100 | 300 | 1 | 5.26 | 21 | 4 | 82.32 | 97.182 | 80 | [59]
Ni | 0.046 | 9.22 | 20 | Ba | 0.175 | 3.62 | 5 | Al2O3 | -3.352 | 3.87 | 75 | None | 0 | 0 | IWI | 5 | 1 | 600 | 4 | 600 | 1 | 1 | 100 | 350 | 1 | 5.26 | 21 | 4 | 83.425 | 96.67 | 80.647 | [59]
Ni | 0.046 | 9.22 | 20 | Ba | 0.175 | 3.62 | 5 | Al2O3 | -3.352 | 3.87 | 75 | None | 0 | 0 | IWI | 5 | 1 | 600 | 4 | 600 | 1 | 1 | 100 | 400 | 1 | 5.26 | 21 | 4 | 77.901 | 97.435 | 75.903 | [59]
Ni | 0.046 | 9.22 | 20 | Ba | 0.175 | 3.62 | 5 | Al2O3 | -3.352 | 3.87 | 75 | None | 0 | 0 | IWI | 5 | 1 | 600 | 4 | 600 | 1 | 1 | 100 | 450 | 1 | 5.26 | 21 | 4 | 73.204 | 91.905 | 67.278 | [59]
Ni | 0.046 | 9.22 | 20 | Ba | 0.175 | 3.62 | 5 | Al2O3 | -3.352 | 3.87 | 75 | None | 0 | 0 | IWI | 5 | 1 | 600 | 4 | 600 | 1 | 1 | 100 | 500 | 1 | 5.26 | 21 | 4 | 71.823 | 75.958 | 54.555 | [59]
Ni | 0.046 | 9.22 | 20 | Ba | 0.175 | 3.62 | 5 | Al2O3 | -3.352 | 3.87 | 75 | None | 0 | 0 | IWI | 5 | 1 | 600 | 4 | 600 | 1 | 1 | 100 | 600 | 1 | 5.26 | 21 | 4 | 71.271 | 32.374 | 23.073 | [59]
Ni | 0.046 | 9.22 | 20 | Ba | 0.175 | 3.62 | 1 | Al2O3 | -3.352 | 3.87 | 79 | None | 0 | 0 | IWI | 5 | 1 | 600 | 4 | 600 | 1 | 1 | 100 | 200 | 1 | 5.26 | 21 | 4 | 1.09 | 98.624 | 1.075 | [59]
Ni | 0.046 | 9.22 | 20 | Ba | 0.175 | 3.62 | 1 | Al2O3 | -3.352 | 3.87 | 79 | None | 0 | 0 | IWI | 5 | 1 | 600 | 4 | 600 | 1 | 1 | 100 | 250 | 1 | 5.26 | 21 | 4 | 15.804 | 99.336 | 15.699 | [59]
Ni | 0.046 | 9.22 | 20 | Ba | 0.175 | 3.62 | 1 | Al2O3 | -3.352 | 3.87 | 79 | None | 0 | 0 | IWI | 5 | 1 | 600 | 4 | 600 | 1 | 1 | 100 | 300 | 1 | 5.26 | 21 | 4 | 53.134 | 92.685 | 49.247 | [59]
Ni | 0.046 | 9.22 | 20 | Ba | 0.175 | 3.62 | 1 | Al2O3 | -3.352 | 3.87 | 79 | None | 0 | 0 | IWI | 5 | 1 | 600 | 4 | 600 | 1 | 1 | 100 | 350 | 1 | 5.26 | 21 | 4 | 74.659 | 97.936 | 73.118 | [59]
Ni | 0.046 | 9.22 | 20 | Ba | 0.175 | 3.62 | 1 | Al2O3 | -3.352 | 3.87 | 79 | None | 0 | 0 | IWI | 5 | 1 | 600 | 4 | 600 | 1 | 1 | 100 | 400 | 1 | 5.26 | 21 | 4 | 76.839 | 95.997 | 73.763 | [59]
Ni | 0.046 | 9.22 | 20 | Ba | 0.175 | 3.62 | 1 | Al2O3 | -3.352 | 3.87 | 79 | None | 0 | 0 | IWI | 5 | 1 | 600 | 4 | 600 | 1 | 1 | 100 | 450 | 1 | 5.26 | 21 | 4 | 73.569 | 91.495 | 67.312 | [59]
Ni | 0.046 | 9.22 | 20 | Ba | 0.175 | 3.62 | 1 | Al2O3 | -3.352 | 3.87 | 79 | None | 0 | 0 | IWI | 5 | 1 | 600 | 4 | 600 | 1 | 1 | 100 | 500 | 1 | 5.26 | 21 | 4 | 70.3 | 78.925 | 55.484 | [59]
Ni | 0.046 | 9.22 | 20 | Ba | 0.175 | 3.62 | 1 | Al2O3 | -3.352 | 3.87 | 79 | None | 0 | 0 | IWI | 5 | 1 | 600 | 4 | 600 | 1 | 1 | 100 | 600 | 1 | 5.26 | 21 | 4 | 71.935 | 33.782 | 24.301 | [59]
Ni | 0.046 | 9.22 | 20 | Ba | 0.175 | 3.62 | 2.5 | Al2O3 | -3.352 | 3.87 | 77.5 | None | 0 | 0 | IWI | 5 | 1 | 600 | 4 | 600 | 1 | 1 | 100 | 200 | 1 | 5.26 | 21 | 4 | 1.09 | 98.624 | 1.075 | [59]
Ni | 0.046 | 9.22 | 20 | Ba | 0.175 | 3.62 | 2.5 | Al2O3 | -3.352 | 3.87 | 77.5 | None | 0 | 0 | IWI | 5 | 1 | 600 | 4 | 600 | 1 | 1 | 100 | 250 | 1 | 5.26 | 21 | 4 | 19.346 | 98.935 | 19.14 | [59]
Ni | 0.046 | 9.22 | 20 | Ba | 0.175 | 3.62 | 2.5 | Al2O3 | -3.352 | 3.87 | 77.5 | None | 0 | 0 | IWI | 5 | 1 | 600 | 4 | 600 | 1 | 1 | 100 | 300 | 1 | 5.26 | 21 | 4 | 68.665 | 99.908 | 68.602 | [59]
Ni | 0.046 | 9.22 | 20 | Ba | 0.175 | 3.62 | 2.5 | Al2O3 | -3.352 | 3.87 | 77.5 | None | 0 | 0 | IWI | 5 | 1 | 600 | 4 | 600 | 1 | 1 | 100 | 350 | 1 | 5.26 | 21 | 4 | 78.747 | 99.68 | 78.495 | [59]
Ni | 0.046 | 9.22 | 20 | Ba | 0.175 | 3.62 | 2.5 | Al2O3 | -3.352 | 3.87 | 77.5 | None | 0 | 0 | IWI | 5 | 1 | 600 | 4 | 600 | 1 | 1 | 100 | 400 | 1 | 5.26 | 21 | 4 | 76.294 | 97.811 | 74.624 | [59]
Ni | 0.046 | 9.22 | 20 | Ba | 0.175 | 3.62 | 2.5 | Al2O3 | -3.352 | 3.87 | 77.5 | None | 0 | 0 | IWI | 5 | 1 | 600 | 4 | 600 | 1 | 1 | 100 | 450 | 1 | 5.26 | 21 | 4 | 72.48 | 89.012 | 64.516 | [59]
Ni | 0.046 | 9.22 | 20 | Ba | 0.175 | 3.62 | 2.5 | Al2O3 | -3.352 | 3.87 | 77.5 | None | 0 | 0 | IWI | 5 | 1 | 600 | 4 | 600 | 1 | 1 | 100 | 500 | 1 | 5.26 | 21 | 4 | 69.21 | 75.196 | 52.043 | [59]
Ni | 0.046 | 9.22 | 20 | Ba | 0.175 | 3.62 | 2.5 | Al2O3 | -3.352 | 3.87 | 77.5 | None | 0 | 0 | IWI | 5 | 1 | 600 | 4 | 600 | 1 | 1 | 100 | 600 | 1 | 5.26 | 21 | 4 | 71.935 | 28.7 | 20.645 | [59]
Ni | 0.046 | 9.22 | 20 | Ba | 0.175 | 3.62 | 7.5 | Al2O3 | -3.352 | 3.87 | 72.5 | None | 0 | 0 | IWI | 5 | 1 | 600 | 4 | 600 | 1 | 1 | 100 | 200 | 1 | 5.26 | 21 | 4 | 6.267 | 92.66 | 5.807 | [59]
Ni | 0.046 | 9.22 | 20 | Ba | 0.175 | 3.62 | 7.5 | Al2O3 | -3.352 | 3.87 | 72.5 | None | 0 | 0 | IWI | 5 | 1 | 600 | 4 | 600 | 1 | 1 | 100 | 250 | 1 | 5.26 | 21 | 4 | 35.422 | 57.676 | 20.43 | [59]
Ni | 0.046 | 9.22 | 20 | Ba | 0.175 | 3.62 | 7.5 | Al2O3 | -3.352 | 3.87 | 72.5 | None | 0 | 0 | IWI | 5 | 1 | 600 | 4 | 600 | 1 | 1 | 100 | 300 | 1 | 5.26 | 21 | 4 | 71.39 | 97.902 | 69.892 | [59]
Ni | 0.046 | 9.22 | 20 | Ba | 0.175 | 3.62 | 7.5 | Al2O3 | -3.352 | 3.87 | 72.5 | None | 0 | 0 | IWI | 5 | 1 | 600 | 4 | 600 | 1 | 1 | 100 | 350 | 1 | 5.26 | 21 | 4 | 78.747 | 98.86 | 77.849 | [59]
Ni | 0.046 | 9.22 | 20 | Ba | 0.175 | 3.62 | 7.5 | Al2O3 | -3.352 | 3.87 | 72.5 | None | 0 | 0 | IWI | 5 | 1 | 600 | 4 | 600 | 1 | 1 | 100 | 400 | 1 | 5.26 | 21 | 4 | 77.384 | 97.823 | 75.699 | [59]
Ni | 0.046 | 9.22 | 20 | Ba | 0.175 | 3.62 | 7.5 | Al2O3 | -3.352 | 3.87 | 72.5 | None | 0 | 0 | IWI | 5 | 1 | 600 | 4 | 600 | 1 | 1 | 100 | 450 | 1 | 5.26 | 21 | 4 | 73.569 | 91.203 | 67.097 | [59]
Ni | 0.046 | 9.22 | 20 | Ba | 0.175 | 3.62 | 7.5 | Al2O3 | -3.352 | 3.87 | 72.5 | None | 0 | 0 | IWI | 5 | 1 | 600 | 4 | 600 | 1 | 1 | 100 | 500 | 1 | 5.26 | 21 | 4 | 70.572 | 78.316 | 55.269 | [59]
Ni | 0.046 | 9.22 | 20 | Ba | 0.175 | 3.62 | 7.5 | Al2O3 | -3.352 | 3.87 | 72.5 | None | 0 | 0 | IWI | 5 | 1 | 600 | 4 | 600 | 1 | 1 | 100 | 600 | 1 | 5.26 | 21 | 4 | 72.207 | 33.952 | 24.516 | [59]
Ni | 0.046 | 9.22 | 10 | None | 0 | 0 | 0 | NC | 0.008 | 1.94 | 90 | None | 0 | 0 | IWI | 5 | 1 | 350 | 2 | 350 | 1 | 2 | 100 | 360 | 1 | 0.5 | 50 | 4 | 75 | 94 | 70.5 | [60]
Ni | 0.046 | 9.22 | 10 | None | 0 | 0 | 0 | NC | 0.008 | 1.94 | 90 | None | 0 | 0 | IWI | 5 | 1 | 350 | 2 | 350 | 1 | 2 | 100 | 360 | 1 | 0.5 | 30 | 6 | 92 | 98 | 90.16 | [60]
Ni | 0.046 | 9.22 | 10 | None | 0 | 0 | 0 | eg-C3N4 | 0.322 | 3.5 | 90 | None | 0 | 0 | IWI | 5 | 1 | 450 | 5 | 400 | 1 | 2 | 5 | 150 | 1 | 2.5 | 10 | 0.8 | 3.686 | 63.764 | 2.35 | [61]
Ni | 0.046 | 9.22 | 10 | None | 0 | 0 | 0 | eg-C3N4 | 0.322 | 3.5 | 90 | None | 0 | 0 | IWI | 5 | 1 | 450 | 5 | 400 | 1 | 2 | 5 | 200 | 1 | 2.5 | 10 | 0.8 | 4.423 | 75.303 | 3.331 | [61]
Ni | 0.046 | 9.22 | 10 | None | 0 | 0 | 0 | eg-C3N4 | 0.322 | 3.5 | 90 | None | 0 | 0 | IWI | 5 | 1 | 450 | 5 | 400 | 1 | 2 | 5 | 250 | 1 | 2.5 | 10 | 0.8 | 5.651 | 89.02 | 5.031 | [61]
Ni | 0.046 | 9.22 | 10 | None | 0 | 0 | 0 | eg-C3N4 | 0.322 | 3.5 | 90 | None | 0 | 0 | IWI | 5 | 1 | 450 | 5 | 400 | 1 | 2 | 5 | 300 | 1 | 2.5 | 10 | 0.8 | 9.828 | 96.314 | 9.466 | [61]
Ni | 0.046 | 9.22 | 10 | None | 0 | 0 | 0 | eg-C3N4 | 0.322 | 3.5 | 90 | None | 0 | 0 | IWI | 5 | 1 | 450 | 5 | 400 | 1 | 2 | 5 | 350 | 1 | 2.5 | 10 | 0.8 | 36.609 | 88.04 | 32.231 | [61]
Ni | 0.046 | 9.22 | 10 | None | 0 | 0 | 0 | eg-C3N4 | 0.322 | 3.5 | 90 | None | 0 | 0 | IWI | 5 | 1 | 450 | 5 | 400 | 1 | 2 | 5 | 400 | 1 | 2.5 | 10 | 0.8 | 64.128 | 69.751 | 44.73 | [61]
Ni | 0.046 | 9.22 | 10 | None | 0 | 0 | 0 | eg-C3N4 | 0.322 | 3.5 | 90 | None | 0 | 0 | IWI | 5 | 1 | 450 | 5 | 400 | 1 | 2 | 5 | 450 | 1 | 2.5 | 10 | 0.8 | 62.899 | 73.017 | 45.927 | [61]
Ni | 0.046 | 9.22 | 10 | None | 0 | 0 | 0 | eg-C3N4 | 0.322 | 3.5 | 90 | None | 0 | 0 | IWI | 5 | 1 | 450 | 5 | 400 | 1 | 2 | 5 | 500 | 1 | 2.5 | 10 | 0.8 | 62.162 | 70.731 | 43.968 | [61]
Ni | 0.046 | 9.22 | 10 | None | 0 | 0 | 0 | eg-C3N4 | 0.322 | 3.5 | 90 | None | 0 | 0 | IWI | 5 | 1 | 450 | 5 | 400 | 1 | 2 | 5 | 550 | 1 | 2.5 | 10 | 0.8 | 61.425 | 71.711 | 44.048 | [61]
Ni | 0.046 | 9.22 | 10 | None | 0 | 0 | 0 | eg-C3N4 | 0.322 | 3.5 | 90 | None | 0 | 0 | IWI | 5 | 1 | 450 | 5 | 400 | 1 | 2 | 5 | 600 | 1 | 2.5 | 10 | 0.8 | 47.42 | 69.425 | 32.921 | [61]
Ni | 0.046 | 9.22 | 10 | None | 0 | 0 | 0 | eg-C3N4 | 0.322 | 3.5 | 90 | None | 0 | 0 | IWI | 5 | 1 | 450 | 5 | 400 | 1 | 2 | 5 | 150 | 1 | 2.5 | 50 | 4 | 4.605 | 46.38 | 2.136 | [61]
Ni | 0.046 | 9.22 | 10 | None | 0 | 0 | 0 | eg-C3N4 | 0.322 | 3.5 | 90 | None | 0 | 0 | IWI | 5 | 1 | 450 | 5 | 400 | 1 | 2 | 5 | 200 | 1 | 2.5 | 50 | 4 | 3.947 | 89.076 | 3.516 | [61]
Ni | 0.046 | 9.22 | 10 | None | 0 | 0 | 0 | eg-C3N4 | 0.322 | 3.5 | 90 | None | 0 | 0 | IWI | 5 | 1 | 450 | 5 | 400 | 1 | 2 | 5 | 250 | 1 | 2.5 | 50 | 4 | 7.237 | 97.619 | 7.065 | [61]
Ni | 0.046 | 9.22 | 10 | None | 0 | 0 | 0 | eg-C3N4 | 0.322 | 3.5 | 90 | None | 0 | 0 | IWI | 5 | 1 | 450 | 5 | 400 | 1 | 2 | 5 | 300 | 1 | 2.5 | 50 | 4 | 22.368 | 96.923 | 21.68 | [61]
Ni | 0.046 | 9.22 | 10 | None | 0 | 0 | 0 | eg-C3N4 | 0.322 | 3.5 | 90 | None | 0 | 0 | IWI | 5 | 1 | 450 | 5 | 400 | 1 | 2 | 5 | 350 | 1 | 2.5 | 50 | 4 | 39.145 | 93.335 | 36.536 | [61]
Ni | 0.046 | 9.22 | 10 | None | 0 | 0 | 0 | eg-C3N4 | 0.322 | 3.5 | 90 | None | 0 | 0 | IWI | 5 | 1 | 450 | 5 | 400 | 1 | 2 | 5 | 400 | 1 | 2.5 | 50 | 4 | 45.724 | 91.304 | 41.748 | [61]
Ni | 0.046 | 9.22 | 10 | None | 0 | 0 | 0 | eg-C3N4 | 0.322 | 3.5 | 90 | None | 0 | 0 | IWI | 5 | 1 | 450 | 5 | 400 | 1 | 2 | 5 | 450 | 1 | 2.5 | 50 | 4 | 43.421 | 87.159 | 37.845 | [61]
Ni | 0.046 | 9.22 | 10 | None | 0 | 0 | 0 | eg-C3N4 | 0.322 | 3.5 | 90 | None | 0 | 0 | IWI | 5 | 1 | 450 | 5 | 400 | 1 | 2 | 5 | 500 | 1 | 2.5 | 50 | 4 | 29.276 | 69.997 | 20.492 | [61]
Ni | 0.046 | 9.22 | 10 | None | 0 | 0 | 0 | eg-C3N4 | 0.322 | 3.5 | 90 | None | 0 | 0 | IWI | 5 | 1 | 450 | 5 | 400 | 1 | 2 | 5 | 550 | 1 | 2.5 | 50 | 4 | 53.947 | 66.742 | 36.005 | [61]
Ni | 0.046 | 9.22 | 10 | None | 0 | 0 | 0 | eg-C3N4 | 0.322 | 3.5 | 90 | None | 0 | 0 | IWI | 5 | 1 | 450 | 5 | 400 | 1 | 2 | 5 | 600 | 1 | 2.5 | 50 | 4 | 58.553 | 35.115 | 20.561 | [61]
Ni | 0.046 | 9.22 | 10 | La | 0.019 | 6.12 | 3 | eg-C3N4 | 0.322 | 3.5 | 87 | None | 0 | 0 | IWI | 5 | 1 | 450 | 5 | 400 | 1 | 2 | 5 | 150 | 1 | 2.5 | 10 | 0.8 | 5.16 | 59.736 | 3.082 | [61]
Ni | 0.046 | 9.22 | 10 | La | 0.019 | 6.12 | 3 | eg-C3N4 | 0.322 | 3.5 | 87 | None | 0 | 0 | IWI | 5 | 1 | 450 | 5 | 400 | 1 | 2 | 5 | 200 | 1 | 2.5 | 10 | 0.8 | 0 | 92.722 | 0 | [61]
Ni | 0.046 | 9.22 | 10 | La | 0.019 | 6.12 | 3 | eg-C3N4 | 0.322 | 3.5 | 87 | None | 0 | 0 | IWI | 5 | 1 | 450 | 5 | 400 | 1 | 2 | 5 | 250 | 1 | 2.5 | 10 | 0.8 | 43.243 | 85.428 | 36.942 | [61]
Ni | 0.046 | 9.22 | 10 | La | 0.019 | 6.12 | 3 | eg-C3N4 | 0.322 | 3.5 | 87 | None | 0 | 0 | IWI | 5 | 1 | 450 | 5 | 400 | 1 | 2 | 5 | 300 | 1 | 2.5 | 10 | 0.8 | 64.128 | 87.932 | 56.389 | [61]
Ni | 0.046 | 9.22 | 10 | La | 0.019 | 6.12 | 3 | eg-C3N4 | 0.322 | 3.5 | 87 | None | 0 | 0 | IWI | 5 | 1 | 450 | 5 | 400 | 1 | 2 | 5 | 350 | 1 | 2.5 | 10 | 0.8 | 64.619 | 86.19 | 55.695 | [61]
Ni | 0.046 | 9.22 | 10 | La | 0.019 | 6.12 | 3 | eg-C3N4 | 0.322 | 3.5 | 87 | None | 0 | 0 | IWI | 5 | 1 | 450 | 5 | 400 | 1 | 2 | 5 | 400 | 1 | 2.5 | 10 | 0.8 | 64.128 | 82.162 | 52.689 | [61]
Ni | 0.046 | 9.22 | 10 | La | 0.019 | 6.12 | 3 | eg-C3N4 | 0.322 | 3.5 | 87 | None | 0 | 0 | IWI | 5 | 1 | 450 | 5 | 400 | 1 | 2 | 5 | 450 | 1 | 2.5 | 10 | 0.8 | 62.408 | 78.678 | 49.101 | [61]
Ni | 0.046 | 9.22 | 10 | La | 0.019 | 6.12 | 3 | eg-C3N4 | 0.322 | 3.5 | 87 | None | 0 | 0 | IWI | 5 | 1 | 450 | 5 | 400 | 1 | 2 | 5 | 500 | 1 | 2.5 | 10 | 0.8 | 59.951 | 77.045 | 46.189 | [61]
Ni | 0.046 | 9.22 | 10 | La | 0.019 | 6.12 | 3 | eg-C3N4 | 0.322 | 3.5 | 87 | None | 0 | 0 | IWI | 5 | 1 | 450 | 5 | 400 | 1 | 2 | 5 | 550 | 1 | 2.5 | 10 | 0.8 | 58.722 | 76.719 | 45.051 | [61]
Ni | 0.046 | 9.22 | 10 | La | 0.019 | 6.12 | 3 | eg-C3N4 | 0.322 | 3.5 | 87 | None | 0 | 0 | IWI | 5 | 1 | 450 | 5 | 400 | 1 | 2 | 5 | 600 | 1 | 2.5 | 10 | 0.8 | 49.14 | 76.714 | 37.697 | [61]
Ni | 0.046 | 9.22 | 10 | La | 0.019 | 6.12 | 3 | eg-C3N4 | 0.322 | 3.5 | 87 | None | 0 | 0 | IWI | 5 | 1 | 450 | 5 | 400 | 1 | 2 | 5 | 150 | 1 | 2.5 | 50 | 4 | 0.329 | 18.788 | 0.062 | [61]
Ni | 0.046 | 9.22 | 10 | La | 0.019 | 6.12 | 3 | eg-C3N4 | 0.322 | 3.5 | 87 | None | 0 | 0 | IWI | 5 | 1 | 450 | 5 | 400 | 1 | 2 | 5 | 200 | 1 | 2.5 | 50 | 4 | 4.605 | 79.065 | 3.641 | [61]
Ni | 0.046 | 9.22 | 10 | La | 0.019 | 6.12 | 3 | eg-C3N4 | 0.322 | 3.5 | 87 | None | 0 | 0 | IWI | 5 | 1 | 450 | 5 | 400 | 1 | 2 | 5 | 250 | 1 | 2.5 | 50 | 4 | 30.592 | 98.92 | 30.262 | [61]
Ni | 0.046 | 9.22 | 10 | La | 0.019 | 6.12 | 3 | eg-C3N4 | 0.322 | 3.5 | 87 | None | 0 | 0 | IWI | 5 | 1 | 450 | 5 | 400 | 1 | 2 | 5 | 300 | 1 | 2.5 | 50 | 4 | 63.487 | 99.259 | 63.017 | [61]
Ni | 0.046 | 9.22 | 10 | La | 0.019 | 6.12 | 3 | eg-C3N4 | 0.322 | 3.5 | 87 | None | 0 | 0 | IWI | 5 | 1 | 450 | 5 | 400 | 1 | 2 | 5 | 350 | 1 | 2.5 | 50 | 4 | 73.026 | 99.343 | 72.546 | [61]
Ni | 0.046 | 9.22 | 10 | La | 0.019 | 6.12 | 3 | eg-C3N4 | 0.322 | 3.5 | 87 | None | 0 | 0 | IWI | 5 | 1 | 450 | 5 | 400 | 1 | 2 | 5 | 400 | 1 | 2.5 | 50 | 4 | 60.197 | 97.424 | 58.646 | [61]
Ni | 0.046 | 9.22 | 10 | La | 0.019 | 6.12 | 3 | eg-C3N4 | 0.322 | 3.5 | 87 | None | 0 | 0 | IWI | 5 | 1 | 450 | 5 | 400 | 1 | 2 | 5 | 450 | 1 | 2.5 | 50 | 4 | 43.421 | 92.166 | 40.019 | [61]
Ni | 0.046 | 9.22 | 10 | La | 0.019 | 6.12 | 3 | eg-C3N4 | 0.322 | 3.5 | 87 | None | 0 | 0 | IWI | 5 | 1 | 450 | 5 | 400 | 1 | 2 | 5 | 500 | 1 | 2.5 | 50 | 4 | 34.868 | 78.453 | 27.355 | [61]
Ni | 0.046 | 9.22 | 10 | La | 0.019 | 6.12 | 3 | eg-C3N4 | 0.322 | 3.5 | 87 | None | 0 | 0 | IWI | 5 | 1 | 450 | 5 | 400 | 1 | 2 | 5 | 550 | 1 | 2.5 | 50 | 4 | 44.737 | 64.072 | 28.664 | [61]
Ni | 0.046 | 9.22 | 10 | La | 0.019 | 6.12 | 3 | eg-C3N4 | 0.322 | 3.5 | 87 | None | 0 | 0 | IWI | 5 | 1 | 450 | 5 | 400 | 1 | 2 | 5 | 600 | 1 | 2.5 | 50 | 4 | 52.961 | 36.45 | 19.304 | [61]
Ni | 0.046 | 9.22 | 10 | Ce | 0.075 | 8.98 | 3 | eg-C3N4 | 0.322 | 3.5 | 87 | None | 0 | 0 | IWI | 5 | 1 | 450 | 5 | 400 | 1 | 2 | 5 | 150 | 1 | 2.5 | 10 | 0.8 | 3.194 | 40.575 | 1.296 | [61]
Ni | 0.046 | 9.22 | 10 | Ce | 0.075 | 8.98 | 3 | eg-C3N4 | 0.322 | 3.5 | 87 | None | 0 | 0 | IWI | 5 | 1 | 450 | 5 | 400 | 1 | 2 | 5 | 200 | 1 | 2.5 | 10 | 0.8 | 0 | 71.82 | 0 | [61]
Ni | 0.046 | 9.22 | 10 | Ce | 0.075 | 8.98 | 3 | eg-C3N4 | 0.322 | 3.5 | 87 | None | 0 | 0 | IWI | 5 | 1 | 450 | 5 | 400 | 1 | 2 | 5 | 250 | 1 | 2.5 | 10 | 0.8 | 60.197 | 88.694 | 53.391 | [61]
Ni | 0.046 | 9.22 | 10 | Ce | 0.075 | 8.98 | 3 | eg-C3N4 | 0.322 | 3.5 | 87 | None | 0 | 0 | IWI | 5 | 1 | 450 | 5 | 400 | 1 | 2 | 5 | 300 | 1 | 2.5 | 10 | 0.8 | 72.727 | 89.565 | 65.138 | [61]
Ni | 0.046 | 9.22 | 10 | Ce | 0.075 | 8.98 | 3 | eg-C3N4 | 0.322 | 3.5 | 87 | None | 0 | 0 | IWI | 5 | 1 | 450 | 5 | 400 | 1 | 2 | 5 | 350 | 1 | 2.5 | 10 | 0.8 | 71.499 | 87.823 | 62.793 | [61]
Ni | 0.046 | 9.22 | 10 | Ce | 0.075 | 8.98 | 3 | eg-C3N4 | 0.322 | 3.5 | 87 | None | 0 | 0 | IWI | 5 | 1 | 450 | 5 | 400 | 1 | 2 | 5 | 400 | 1 | 2.5 | 10 | 0.8 | 72.236 | 83.577 | 60.373 | [61]
Ni | 0.046 | 9.22 | 10 | Ce | 0.075 | 8.98 | 3 | eg-C3N4 | 0.322 | 3.5 | 87 | None | 0 | 0 | IWI | 5 | 1 | 450 | 5 | 400 | 1 | 2 | 5 | 450 | 1 | 2.5 | 10 | 0.8 | 73.956 | 81.509 | 60.281 | [61]
Ni | 0.046 | 9.22 | 10 | Ce | 0.075 | 8.98 | 3 | eg-C3N4 | 0.322 | 3.5 | 87 | None | 0 | 0 | IWI | 5 | 1 | 450 | 5 | 400 | 1 | 2 | 5 | 500 | 1 | 2.5 | 10 | 0.8 | 73.219 | 79.114 | 57.926 | [61]
Ni | 0.046 | 9.22 | 10 | Ce | 0.075 | 8.98 | 3 | eg-C3N4 | 0.322 | 3.5 | 87 | None | 0 | 0 | IWI | 5 | 1 | 450 | 5 | 400 | 1 | 2 | 5 | 550 | 1 | 2.5 | 10 | 0.8 | 61.671 | 76.719 | 47.313 | [61]
Ni | 0.046 | 9.22 | 10 | Ce | 0.075 | 8.98 | 3 | eg-C3N4 | 0.322 | 3.5 | 87 | None | 0 | 0 | IWI | 5 | 1 | 450 | 5 | 400 | 1 | 2 | 5 | 600 | 1 | 2.5 | 10 | 0.8 | 55.528 | 75.848 | 42.117 | [61]
Ni | 0.046 | 9.22 | 10 | Ce | 0.075 | 8.98 | 3 | eg-C3N4 | 0.322 | 3.5 | 87 | None | 0 | 0 | IWI | 5 | 1 | 450 | 5 | 400 | 1 | 2 | 5 | 150 | 1 | 2.5 | 50 | 4 | 3.618 | 37.37 | 1.352 | [61]
Ni | 0.046 | 9.22 | 10 | Ce | 0.075 | 8.98 | 3 | eg-C3N4 | 0.322 | 3.5 | 87 | None | 0 | 0 | IWI | 5 | 1 | 450 | 5 | 400 | 1 | 2 | 5 | 200 | 1 | 2.5 | 50 | 4 | 14.803 | 85.741 | 12.692 | [61]
Ni | 0.046 | 9.22 | 10 | Ce | 0.075 | 8.98 | 3 | eg-C3N4 | 0.322 | 3.5 | 87 | None | 0 | 0 | IWI | 5 | 1 | 450 | 5 | 400 | 1 | 2 | 5 | 250 | 1 | 2.5 | 50 | 4 | 64.474 | 99.51 | 64.158 | [61]
Ni | 0.046 | 9.22 | 10 | Ce | 0.075 | 8.98 | 3 | eg-C3N4 | 0.322 | 3.5 | 87 | None | 0 | 0 | IWI | 5 | 1 | 450 | 5 | 400 | 1 | 2 | 5 | 300 | 1 | 2.5 | 50 | 4 | 82.237 | 99.482 | 81.811 | [61]
Ni | 0.046 | 9.22 | 10 | Ce | 0.075 | 8.98 | 3 | eg-C3N4 | 0.322 | 3.5 | 87 | None | 0 | 0 | IWI | 5 | 1 | 450 | 5 | 400 | 1 | 2 | 5 | 350 | 1 | 2.5 | 50 | 4 | 77.632 | 99.677 | 77.381 | [61]
Ni | 0.046 | 9.22 | 10 | Ce | 0.075 | 8.98 | 3 | eg-C3N4 | 0.322 | 3.5 | 87 | None | 0 | 0 | IWI | 5 | 1 | 450 | 5 | 400 | 1 | 2 | 5 | 400 | 1 | 2.5 | 50 | 4 | 65.461 | 98.425 | 64.43 | [61]
Ni | 0.046 | 9.22 | 10 | Ce | 0.075 | 8.98 | 3 | eg-C3N4 | 0.322 | 3.5 | 87 | None | 0 | 0 | IWI | 5 | 1 | 450 | 5 | 400 | 1 | 2 | 5 | 450 | 1 | 2.5 | 50 | 4 | 53.289 | 93.168 | 49.648 | [61]
Ni | 0.046 | 9.22 | 10 | Ce | 0.075 | 8.98 | 3 | eg-C3N4 | 0.322 | 3.5 | 87 | None | 0 | 0 | IWI | 5 | 1 | 450 | 5 | 400 | 1 | 2 | 5 | 500 | 1 | 2.5 | 50 | 4 | 50.329 | 84.128 | 42.341 | [61]
Ni | 0.046 | 9.22 | 10 | Ce | 0.075 | 8.98 | 3 | eg-C3N4 | 0.322 | 3.5 | 87 | None | 0 | 0 | IWI | 5 | 1 | 450 | 5 | 400 | 1 | 2 | 5 | 550 | 1 | 2.5 | 50 | 4 | 50.987 | 66.631 | 33.973 | [61]
Ni | 0.046 | 9.22 | 10 | Ce | 0.075 | 8.98 | 3 | eg-C3N4 | 0.322 | 3.5 | 87 | None | 0 | 0 | IWI | 5 | 1 | 450 | 5 | 400 | 1 | 2 | 5 | 600 | 1 | 2.5 | 50 | 4 | 53.289 | 38.119 | 20.313 | [61]
Ni | 0.046 | 9.22 | 10 | None | 0 | 0 | 0 | CeO2 | -3.755 | 6.99 | 90 | None | 0 | 0 | IWI | 5 | 1 | 500 | 4 | 500 | 1 | 10 | 100 | 200 | 1 | 10 | 5 | 4 | 8.201 | 95.781 | 7.855 | [62]
Ni | 0.046 | 9.22 | 10 | None | 0 | 0 | 0 | CeO2 | -3.755 | 6.99 | 90 | None | 0 | 0 | IWI | 5 | 1 | 500 | 4 | 500 | 1 | 10 | 100 | 220 | 1 | 10 | 5 | 4 | 19.312 | 99.182 | 19.154 | [62]
Ni | 0.046 | 9.22 | 10 | None | 0 | 0 | 0 | CeO2 | -3.755 | 6.99 | 90 | None | 0 | 0 | IWI | 5 | 1 | 500 | 4 | 500 | 1 | 10 | 100 | 240 | 1 | 10 | 5 | 4 | 46.032 | 99.967 | 46.017 | [62]
Ni | 0.046 | 9.22 | 10 | None | 0 | 0 | 0 | CeO2 | -3.755 | 6.99 | 90 | None | 0 | 0 | IWI | 5 | 1 | 500 | 4 | 500 | 1 | 10 | 100 | 260 | 1 | 10 | 5 | 4 | 73.28 | 99.408 | 72.846 | [62]
Ni | 0.046 | 9.22 | 10 | None | 0 | 0 | 0 | CeO2 | -3.755 | 6.99 | 90 | None | 0 | 0 | IWI | 5 | 1 | 500 | 4 | 500 | 1 | 10 | 100 | 280 | 1 | 10 | 5 | 4 | 81.746 | 99.599 | 81.418 | [62]
Ni | 0.046 | 9.22 | 10 | None | 0 | 0 | 0 | CeO2 | -3.755 | 6.99 | 90 | None | 0 | 0 | IWI | 5 | 1 | 500 | 4 | 500 | 1 | 10 | 100 | 300 | 1 | 10 | 5 | 4 | 84.127 | 99.677 | 83.855 | [62]
Ni | 0.046 | 9.22 | 10 | None | 0 | 0 | 0 | CeO2 | -3.755 | 6.99 | 90 | None | 0 | 0 | IWI | 5 | 1 | 500 | 4 | 500 | 1 | 10 | 100 | 320 | 1 | 10 | 5 | 4 | 84.392 | 99.826 | 84.245 | [62]
Ni | 0.046 | 9.22 | 10 | None | 0 | 0 | 0 | CeO2 | -3.755 | 6.99 | 90 | None | 0 | 0 | IWI | 5 | 1 | 500 | 4 | 500 | 1 | 10 | 100 | 340 | 1 | 10 | 5 | 4 | 84.127 | 99.471 | 83.682 | [62]
Ni | 0.046 | 9.22 | 10 | None | 0 | 0 | 0 | CeO2 | -3.755 | 6.99 | 90 | None | 0 | 0 | IWI | 5 | 1 | 500 | 4 | 500 | 1 | 10 | 100 | 360 | 1 | 10 | 5 | 4 | 82.804 | 99.556 | 82.436 | [62]
Ni | 0.046 | 9.22 | 10 | None | 0 | 0 | 0 | CeO2 | -3.755 | 6.99 | 90 | None | 0 | 0 | IWI | 5 | 1 | 500 | 4 | 500 | 1 | 10 | 100 | 380 | 1 | 10 | 5 | 4 | 81.217 | 99.464 | 80.782 | [62]
Ni | 0.046 | 9.22 | 10 | None | 0 | 0 | 0 | CeO2 | -3.755 | 6.99 | 90 | None | 0 | 0 | IWI | 5 | 1 | 500 | 4 | 500 | 1 | 10 | 100 | 400 | 1 | 10 | 5 | 4 | 79.63 | 98.855 | 78.718 | [62]
Ni | 0.046 | 9.22 | 10 | None | 0 | 0 | 0 | CeO2 | -3.755 | 6.99 | 90 | None | 0 | 0 | IWI | 5 | 1 | 500 | 4 | 500 | 1 | 10 | 100 | 420 | 1 | 10 | 5 | 4 | 78.042 | 98.397 | 76.791 | [62]
Ni | 0.046 | 9.22 | 10 | None | 0 | 0 | 0 | CeO2 | -3.755 | 6.99 | 90 | None | 0 | 0 | IWI | 5 | 1 | 500 | 4 | 500 | 1 | 10 | 100 | 440 | 1 | 10 | 5 | 4 | 75.926 | 98.063 | 74.455 | [62]
Ni | 0.046 | 9.22 | 10 | None | 0 | 0 | 0 | Al2O3 | -3.352 | 3.87 | 90 | None | 0 | 0 | IWI | 5 | 1 | 500 | 4 | 500 | 1 | 10 | 100 | 200 | 1 | 10 | 5 | 4 | 4.497 | 92.795 | 4.173 | [62]
Ni | 0.046 | 9.22 | 10 | None | 0 | 0 | 0 | Al2O3 | -3.352 | 3.87 | 90 | None | 0 | 0 | IWI | 5 | 1 | 500 | 4 | 500 | 1 | 10 | 100 | 220 | 1 | 10 | 5 | 4 | 11.376 | 99.49 | 11.318 | [62]
Ni | 0.046 | 9.22 | 10 | None | 0 | 0 | 0 | Al2O3 | -3.352 | 3.87 | 90 | None | 0 | 0 | IWI | 5 | 1 | 500 | 4 | 500 | 1 | 10 | 100 | 240 | 1 | 10 | 5 | 4 | 25.397 | 99.512 | 25.273 | [62]
Ni | 0.046 | 9.22 | 10 | None | 0 | 0 | 0 | Al2O3 | -3.352 | 3.87 | 90 | None | 0 | 0 | IWI | 5 | 1 | 500 | 4 | 500 | 1 | 10 | 100 | 260 | 1 | 10 | 5 | 4 | 47.884 | 99.444 | 47.618 | [62]
Ni | 0.046 | 9.22 | 10 | None | 0 | 0 | 0 | Al2O3 | -3.352 | 3.87 | 90 | None | 0 | 0 | IWI | 5 | 1 | 500 | 4 | 500 | 1 | 10 | 100 | 280 | 1 | 10 | 5 | 4 | 67.725 | 99.681 | 67.509 | [62]
Ni | 0.046 | 9.22 | 10 | None | 0 | 0 | 0 | Al2O3 | -3.352 | 3.87 | 90 | None | 0 | 0 | IWI | 5 | 1 | 500 | 4 | 500 | 1 | 10 | 100 | 300 | 1 | 10 | 5 | 4 | 76.19 | 99.68 | 75.946 | [62]
Ni | 0.046 | 9.22 | 10 | None | 0 | 0 | 0 | Al2O3 | -3.352 | 3.87 | 90 | None | 0 | 0 | IWI | 5 | 1 | 500 | 4 | 500 | 1 | 10 | 100 | 320 | 1 | 10 | 5 | 4 | 80.159 | 99.654 | 79.882 | [62]
Ni | 0.046 | 9.22 | 10 | None | 0 | 0 | 0 | Al2O3 | -3.352 | 3.87 | 90 | None | 0 | 0 | IWI | 5 | 1 | 500 | 4 | 500 | 1 | 10 | 100 | 340 | 1 | 10 | 5 | 4 | 81.481 | 99.521 | 81.091 | [62]
Ni | 0.046 | 9.22 | 10 | None | 0 | 0 | 0 | Al2O3 | -3.352 | 3.87 | 90 | None | 0 | 0 | IWI | 5 | 1 | 500 | 4 | 500 | 1 | 10 | 100 | 360 | 1 | 10 | 5 | 4 | 80.952 | 99.812 | 80.8 | [62]
Ni | 0.046 | 9.22 | 10 | None | 0 | 0 | 0 | Al2O3 | -3.352 | 3.87 | 90 | None | 0 | 0 | IWI | 5 | 1 | 500 | 4 | 500 | 1 | 10 | 100 | 380 | 1 | 10 | 5 | 4 | 79.63 | 99.906 | 79.555 | [62]
Ni | 0.046 | 9.22 | 10 | None | 0 | 0 | 0 | Al2O3 | -3.352 | 3.87 | 90 | None | 0 | 0 | IWI | 5 | 1 | 500 | 4 | 500 | 1 | 10 | 100 | 400 | 1 | 10 | 5 | 4 | 77.778 | 99.28 | 77.218 | [62]
Ni | 0.046 | 9.22 | 10 | None | 0 | 0 | 0 | Al2O3 | -3.352 | 3.87 | 90 | None | 0 | 0 | IWI | 5 | 1 | 500 | 4 | 500 | 1 | 10 | 100 | 420 | 1 | 10 | 5 | 4 | 75.926 | 98.804 | 75.018 | [62]
Ni | 0.046 | 9.22 | 10 | None | 0 | 0 | 0 | Al2O3 | -3.352 | 3.87 | 90 | None | 0 | 0 | IWI | 5 | 1 | 500 | 4 | 500 | 1 | 10 | 100 | 440 | 1 | 10 | 5 | 4 | 74.603 | 98.522 | 73.5 | [62]
Ni | 0.046 | 9.22 | 10 | None | 0 | 0 | 0 | CeO2 | -3.755 | 6.99 | 90 | None | 0 | 0 | IWI | 5 | 1 | 500 | 4 | 500 | 1 | 10 | 100 | 200 | 10 | 10 | 5 | 4 | 8.169 | 100 | 8.169 | [62]
Ni | 0.046 | 9.22 | 10 | None | 0 | 0 | 0 | CeO2 | -3.755 | 6.99 | 90 | None | 0 | 0 | IWI | 5 | 1 | 500 | 4 | 500 | 1 | 10 | 100 | 220 | 10 | 10 | 5 | 4 | 13.925 | 100 | 13.925 | [62]
Ni | 0.046 | 9.22 | 10 | None | 0 | 0 | 0 | CeO2 | -3.755 | 6.99 | 90 | None | 0 | 0 | IWI | 5 | 1 | 500 | 4 | 500 | 1 | 10 | 100 | 240 | 10 | 10 | 5 | 4 | 28.454 | 100 | 28.454 | [62]
Ni | 0.046 | 9.22 | 10 | None | 0 | 0 | 0 | CeO2 | -3.755 | 6.99 | 90 | None | 0 | 0 | IWI | 5 | 1 | 500 | 4 | 500 | 1 | 10 | 100 | 260 | 10 | 10 | 5 | 4 | 53.947 | 100 | 53.947 | [62]
Ni | 0.046 | 9.22 | 10 | None | 0 | 0 | 0 | CeO2 | -3.755 | 6.99 | 90 | None | 0 | 0 | IWI | 5 | 1 | 500 | 4 | 500 | 1 | 10 | 100 | 280 | 10 | 10 | 5 | 4 | 82.73 | 100 | 82.73 | [62]
Ni | 0.046 | 9.22 | 10 | None | 0 | 0 | 0 | CeO2 | -3.755 | 6.99 | 90 | None | 0 | 0 | IWI | 5 | 1 | 500 | 4 | 500 | 1 | 10 | 100 | 300 | 10 | 10 | 5 | 4 | 86.842 | 100 | 86.842 | [62]
Ni | 0.046 | 9.22 | 10 | None | 0 | 0 | 0 | CeO2 | -3.755 | 6.99 | 90 | None | 0 | 0 | IWI | 5 | 1 | 500 | 4 | 500 | 1 | 10 | 100 | 320 | 10 | 10 | 5 | 4 | 87.664 | 100 | 87.664 | [62]
Ni | 0.046 | 9.22 | 10 | None | 0 | 0 | 0 | CeO2 | -3.755 | 6.99 | 90 | None | 0 | 0 | IWI | 5 | 1 | 500 | 4 | 500 | 1 | 10 | 100 | 340 | 10 | 10 | 5 | 4 | 87.664 | 99.995 | 87.66 | [62]
Ni | 0.046 | 9.22 | 10 | None | 0 | 0 | 0 | CeO2 | -3.755 | 6.99 | 90 | None | 0 | 0 | IWI | 5 | 1 | 500 | 4 | 500 | 1 | 10 | 100 | 360 | 10 | 10 | 5 | 4 | 87.116 | 99.975 | 87.094 | [62]
Ni | 0.046 | 9.22 | 10 | None | 0 | 0 | 0 | CeO2 | -3.755 | 6.99 | 90 | None | 0 | 0 | IWI | 5 | 1 | 500 | 4 | 500 | 1 | 10 | 100 | 380 | 10 | 10 | 5 | 4 | 86.294 | 99.907 | 86.214 | [62]
Ni | 0.046 | 9.22 | 10 | None | 0 | 0 | 0 | CeO2 | -3.755 | 6.99 | 90 | None | 0 | 0 | IWI | 5 | 1 | 500 | 4 | 500 | 1 | 10 | 100 | 400 | 10 | 10 | 5 | 4 | 85.471 | 99.811 | 85.309 | [62]
Ni | 0.046 | 9.22 | 10 | None | 0 | 0 | 0 | CeO2 | -3.755 | 6.99 | 90 | None | 0 | 0 | IWI | 5 | 1 | 500 | 4 | 500 | 1 | 10 | 100 | 420 | 10 | 10 | 5 | 4 | 84.101 | 99.689 | 83.839 | [62]
Ni | 0.046 | 9.22 | 10 | None | 0 | 0 | 0 | CeO2 | -3.755 | 6.99 | 90 | None | 0 | 0 | IWI | 5 | 1 | 500 | 4 | 500 | 1 | 10 | 100 | 440 | 10 | 10 | 5 | 4 | 83.004 | 99.484 | 82.576 | [62]
Ni | 0.046 | 9.22 | 10 | None | 0 | 0 | 0 | CeO2 | -3.755 | 6.99 | 90 | None | 0 | 0 | IWI | 5 | 1 | 500 | 4 | 500 | 1 | 10 | 100 | 200 | 1 | 4 | 5 | 4 | 3.96 | 100 | 3.96 | [62]
Ni | 0.046 | 9.22 | 10 | None | 0 | 0 | 0 | CeO2 | -3.755 | 6.99 | 90 | None | 0 | 0 | IWI | 5 | 1 | 500 | 4 | 500 | 1 | 10 | 100 | 220 | 1 | 4 | 5 | 4 | 8.251 | 100 | 8.251 | [62]
Ni | 0.046 | 9.22 | 10 | None | 0 | 0 | 0 | CeO2 | -3.755 | 6.99 | 90 | None | 0 | 0 | IWI | 5 | 1 | 500 | 4 | 500 | 1 | 10 | 100 | 240 | 1 | 4 | 5 | 4 | 17.162 | 100 | 17.162 | [62]
Ni | 0.046 | 9.22 | 10 | None | 0 | 0 | 0 | CeO2 | -3.755 | 6.99 | 90 | None | 0 | 0 | IWI | 5 | 1 | 500 | 4 | 500 | 1 | 10 | 100 | 260 | 1 | 4 | 5 | 4 | 45.215 | 100 | 45.215 | [62]
Ni | 0.046 | 9.22 | 10 | None | 0 | 0 | 0 | CeO2 | -3.755 | 6.99 | 90 | None | 0 | 0 | IWI | 5 | 1 | 500 | 4 | 500 | 1 | 10 | 100 | 280 | 1 | 4 | 5 | 4 | 70.957 | 100 | 70.957 | [62]
Ni | 0.046 | 9.22 | 10 | None | 0 | 0 | 0 | CeO2 | -3.755 | 6.99 | 90 | None | 0 | 0 | IWI | 5 | 1 | 500 | 4 | 500 | 1 | 10 | 100 | 300 | 1 | 4 | 5 | 4 | 77.228 | 99.849 | 77.111 | [62]
Ni | 0.046 | 9.22 | 10 | None | 0 | 0 | 0 | CeO2 | -3.755 | 6.99 | 90 | None | 0 | 0 | IWI | 5 | 1 | 500 | 4 | 500 | 1 | 10 | 100 | 320 | 1 | 4 | 5 | 4 | 80.858 | 99.856 | 80.742 | [62]
Ni | 0.046 | 9.22 | 10 | None | 0 | 0 | 0 | CeO2 | -3.755 | 6.99 | 90 | None | 0 | 0 | IWI | 5 | 1 | 500 | 4 | 500 | 1 | 10 | 100 | 340 | 1 | 4 | 5 | 4 | 81.518 | 99.801 | 81.356 | [62]
Ni | 0.046 | 9.22 | 10 | None | 0 | 0 | 0 | CeO2 | -3.755 | 6.99 | 90 | None | 0 | 0 | IWI | 5 | 1 | 500 | 4 | 500 | 1 | 10 | 100 | 360 | 1 | 4 | 5 | 4 | 81.188 | 99.699 | 80.944 | [62]
Ni | 0.046 | 9.22 | 10 | None | 0 | 0 | 0 | CeO2 | -3.755 | 6.99 | 90 | None | 0 | 0 | IWI | 5 | 1 | 500 | 4 | 500 | 1 | 10 | 100 | 380 | 1 | 4 | 5 | 4 | 79.868 | 99.5 | 79.469 | [62]
Ni | 0.046 | 9.22 | 10 | None | 0 | 0 | 0 | CeO2 | -3.755 | 6.99 | 90 | None | 0 | 0 | IWI | 5 | 1 | 500 | 4 | 500 | 1 | 10 | 100 | 400 | 1 | 4 | 5 | 4 | 78.548 | 99.205 | 77.924 | [62]
Ni | 0.046 | 9.22 | 10 | None | 0 | 0 | 0 | CeO2 | -3.755 | 6.99 | 90 | None | 0 | 0 | IWI | 5 | 1 | 500 | 4 | 500 | 1 | 10 | 100 | 420 | 1 | 4 | 5 | 4 | 76.898 | 98.705 | 75.902 | [62]
Ni | 0.046 | 9.22 | 10 | None | 0 | 0 | 0 | CeO2 | -3.755 | 6.99 | 90 | None | 0 | 0 | IWI | 5 | 1 | 500 | 4 | 500 | 1 | 10 | 100 | 440 | 1 | 4 | 5 | 4 | 74.917 | 97.993 | 73.413 | [62]
Ni | 0.046 | 9.22 | 10 | None | 0 | 0 | 0 | CeO2 | -3.755 | 6.99 | 90 | None | 0 | 0 | IWI | 5 | 1 | 500 | 4 | 500 | 1 | 10 | 100 | 200 | 1 | 2 | 5 | 4 | 1.65 | 100 | 1.65 | [62]
Ni | 0.046 | 9.22 | 10 | None | 0 | 0 | 0 | CeO2 | -3.755 | 6.99 | 90 | None | 0 | 0 | IWI | 5 | 1 | 500 | 4 | 500 | 1 | 10 | 100 | 220 | 1 | 2 | 5 | 4 | 3.96 | 100 | 3.96 | [62]
Ni | 0.046 | 9.22 | 10 | None | 0 | 0 | 0 | CeO2 | -3.755 | 6.99 | 90 | None | 0 | 0 | IWI | 5 | 1 | 500 | 4 | 500 | 1 | 10 | 100 | 240 | 1 | 2 | 5 | 4 | 8.911 | 100 | 8.911 | [62]
Ni | 0.046 | 9.22 | 10 | None | 0 | 0 | 0 | CeO2 | -3.755 | 6.99 | 90 | None | 0 | 0 | IWI | 5 | 1 | 500 | 4 | 500 | 1 | 10 | 100 | 260 | 1 | 2 | 5 | 4 | 27.063 | 100 | 27.063 | [62]
Ni | 0.046 | 9.22 | 10 | None | 0 | 0 | 0 | CeO2 | -3.755 | 6.99 | 90 | None | 0 | 0 | IWI | 5 | 1 | 500 | 4 | 500 | 1 | 10 | 100 | 280 | 1 | 2 | 5 | 4 | 63.696 | 99.575 | 63.425 | [62]
Ni | 0.046 | 9.22 | 10 | None | 0 | 0 | 0 | CeO2 | -3.755 | 6.99 | 90 | None | 0 | 0 | IWI | 5 | 1 | 500 | 4 | 500 | 1 | 10 | 100 | 300 | 1 | 2 | 5 | 4 | 73.597 | 99.541 | 73.259 | [62]
Ni | 0.046 | 9.22 | 10 | None | 0 | 0 | 0 | CeO2 | -3.755 | 6.99 | 90 | None | 0 | 0 | IWI | 5 | 1 | 500 | 4 | 500 | 1 | 10 | 100 | 320 | 1 | 2 | 5 | 4 | 77.558 | 99.459 | 77.138 | [62]
Ni | 0.046 | 9.22 | 10 | None | 0 | 0 | 0 | CeO2 | -3.755 | 6.99 | 90 | None | 0 | 0 | IWI | 5 | 1 | 500 | 4 | 500 | 1 | 10 | 100 | 340 | 1 | 2 | 5 | 4 | 78.878 | 99.411 | 78.413 | [62]
Ni | 0.046 | 9.22 | 10 | None | 0 | 0 | 0 | CeO2 | -3.755 | 6.99 | 90 | None | 0 | 0 | IWI | 5 | 1 | 500 | 4 | 500 | 1 | 10 | 100 | 360 | 1 | 2 | 5 | 4 | 78.878 | 99.342 | 78.359 | [62]
Ni | 0.046 | 9.22 | 10 | None | 0 | 0 | 0 | CeO2 | -3.755 | 6.99 | 90 | None | 0 | 0 | IWI | 5 | 1 | 500 | 4 | 500 | 1 | 10 | 100 | 380 | 1 | 2 | 5 | 4 | 78.218 | 99.11 | 77.522 | [62]
Ni | 0.046 | 9.22 | 10 | None | 0 | 0 | 0 | CeO2 | -3.755 | 6.99 | 90 | None | 0 | 0 | IWI | 5 | 1 | 500 | 4 | 500 | 1 | 10 | 100 | 400 | 1 | 2 | 5 | 4 | 77.228 | 98.74 | 76.255 | [62]
Ni | 0.046 | 9.22 | 10 | None | 0 | 0 | 0 | CeO2 | -3.755 | 6.99 | 90 | None | 0 | 0 | IWI | 5 | 1 | 500 | 4 | 500 | 1 | 10 | 100 | 420 | 1 | 2 | 5 | 4 | 75.908 | 98.075 | 74.447 | [62]
Ni | 0.046 | 9.22 | 10 | None | 0 | 0 | 0 | CeO2 | -3.755 | 6.99 | 90 | None | 0 | 0 | IWI | 5 | 1 | 500 | 4 | 500 | 1 | 10 | 100 | 440 | 1 | 2 | 5 | 4 | 74.257 | 97.336 | 72.279 | [62]
Ni | 0.046 | 9.22 | 15 | None | 0 | 0 | 0 | Al2O3 | -3.352 | 3.87 | 85 | None | 0 | 0 | WI | 5 | 1 | 600 | 3 | 500 | 1 | 2 | 100 | 200 | 1 | 6.67 | 0 | 4 | 8.435 | 100 | 8.435 | [63]
Ni | 0.046 | 9.22 | 15 | None | 0 | 0 | 0 | Al2O3 | -3.352 | 3.87 | 85 | None | 0 | 0 | WI | 5 | 1 | 600 | 3 | 500 | 1 | 2 | 100 | 250 | 1 | 6.67 | 0 | 4 | 11.738 | 100 | 11.738 | [63]
Ni | 0.046 | 9.22 | 15 | None | 0 | 0 | 0 | Al2O3 | -3.352 | 3.87 | 85 | None | 0 | 0 | WI | 5 | 1 | 600 | 3 | 500 | 1 | 2 | 100 | 300 | 1 | 6.67 | 0 | 4 | 27.998 | 100 | 27.998 | [63]
Ni | 0.046 | 9.22 | 15 | None | 0 | 0 | 0 | Al2O3 | -3.352 | 3.87 | 85 | None | 0 | 0 | WI | 5 | 1 | 600 | 3 | 500 | 1 | 2 | 100 | 350 | 1 | 6.67 | 0 | 4 | 59.248 | 100 | 59.248 | [63]
Ni | 0.046 | 9.22 | 15 | None | 0 | 0 | 0 | Al2O3 | -3.352 | 3.87 | 85 | None | 0 | 0 | WI | 5 | 1 | 600 | 3 | 500 | 1 | 2 | 100 | 400 | 1 | 6.67 | 0 | 4 | 71.189 | 98.964 | 70.451 | [63]
Ni | 0.046 | 9.22 | 15 | None | 0 | 0 | 0 | Al2O3 | -3.352 | 3.87 | 85 | None | 0 | 0 | WI | 5 | 1 | 600 | 3 | 500 | 1 | 2 | 100 | 450 | 1 | 6.67 | 0 | 4 | 71.443 | 95.766 | 68.418 | [63]
Ni | 0.046 | 9.22 | 15 | None | 0 | 0 | 0 | Al2O3 | -3.352 | 3.87 | 85 | None | 0 | 0 | WI | 5 | 1 | 600 | 3 | 500 | 1 | 2 | 100 | 500 | 1 | 6.67 | 0 | 4 | 66.616 | 92.14 | 61.38 | [63]
Ni | 0.046 | 9.22 | 15 | None | 0 | 0 | 0 | Al2O3 | -3.352 | 3.87 | 57 | Cr2O3 | -2.367 | 5.17 | WI | 5 | 1 | 600 | 3 | 500 | 1 | 2 | 100 | 200 | 1 | 6.67 | 0 | 4 | 10.467 | 100 | 10.467 | [63]
Ni | 0.046 | 9.22 | 15 | None | 0 | 0 | 0 | Al2O3 | -3.352 | 3.87 | 57 | Cr2O3 | -2.367 | 5.17 | WI | 5 | 1 | 600 | 3 | 500 | 1 | 2 | 100 | 250 | 1 | 6.67 | 0 | 4 | 19.868 | 100 | 19.868 | [63]
Ni | 0.046 | 9.22 | 15 | None | 0 | 0 | 0 | Al2O3 | -3.352 | 3.87 | 57 | Cr2O3 | -2.367 | 5.17 | WI | 5 | 1 | 600 | 3 | 500 | 1 | 2 | 100 | 300 | 1 | 6.67 | 0 | 4 | 54.929 | 100 | 54.929 | [63]
Ni | 0.046 | 9.22 | 15 | None | 0 | 0 | 0 | Al2O3 | -3.352 | 3.87 | 57 | Cr2O3 | -2.367 | 5.17 | WI | 5 | 1 | 600 | 3 | 500 | 1 | 2 | 100 | 350 | 1 | 6.67 | 0 | 4 | 72.967 | 100 | 72.967 | [63]
Ni | 0.046 | 9.22 | 15 | None | 0 | 0 | 0 | Al2O3 | -3.352 | 3.87 | 57 | Cr2O3 | -2.367 | 5.17 | WI | 5 | 1 | 600 | 3 | 500 | 1 | 2 | 100 | 400 | 1 | 6.67 | 0 | 4 | 75.254 | 99.977 | 75.237 | [63]
Ni | 0.046 | 9.22 | 15 | None | 0 | 0 | 0 | Al2O3 | -3.352 | 3.87 | 57 | Cr2O3 | -2.367 | 5.17 | WI | 5 | 1 | 600 | 3 | 500 | 1 | 2 | 100 | 450 | 1 | 6.67 | 0 | 4 | 72.713 | 97.477 | 70.878 | [63]
Ni | 0.046 | 9.22 | 15 | None | 0 | 0 | 0 | Al2O3 | -3.352 | 3.87 | 57 | Cr2O3 | -2.367 | 5.17 | WI | 5 | 1 | 600 | 3 | 500 | 1 | 2 | 100 | 500 | 1 | 6.67 | 0 | 4 | 68.394 | 95.338 | 65.205 | [63]
Ni | 0.046 | 9.22 | 15 | None | 0 | 0 | 0 | Al2O3 | -3.352 | 3.87 | 42.5 | Cr2O3 | -2.367 | 5.17 | WI | 5 | 1 | 600 | 3 | 500 | 1 | 2 | 100 | 200 | 1 | 6.67 | 0 | 4 | 10.467 | 100 | 10.467 | [63]
Ni | 0.046 | 9.22 | 15 | None | 0 | 0 | 0 | Al2O3 | -3.352 | 3.87 | 42.5 | Cr2O3 | -2.367 | 5.17 | WI | 5 | 1 | 600 | 3 | 500 | 1 | 2 | 100 | 250 | 1 | 6.67 | 0 | 4 | 19.868 | 100 | 19.868 | [63]
Ni | 0.046 | 9.22 | 15 | None | 0 | 0 | 0 | Al2O3 | -3.352 | 3.87 | 42.5 | Cr2O3 | -2.367 | 5.17 | WI | 5 | 1 | 600 | 3 | 500 | 1 | 2 | 100 | 300 | 1 | 6.67 | 0 | 4 | 59.248 | 100 | 59.248 | [63]
Ni | 0.046 | 9.22 | 15 | None | 0 | 0 | 0 | Al2O3 | -3.352 | 3.87 | 42.5 | Cr2O3 | -2.367 | 5.17 | WI | 5 | 1 | 600 | 3 | 500 | 1 | 2 | 100 | 350 | 1 | 6.67 | 0 | 4 | 74.492 | 100 | 74.492 | [63]
Ni | 0.046 | 9.22 | 15 | None | 0 | 0 | 0 | Al2O3 | -3.352 | 3.87 | 42.5 | Cr2O3 | -2.367 | 5.17 | WI | 5 | 1 | 600 | 3 | 500 | 1 | 2 | 100 | 400 | 1 | 6.67 | 0 | 4 | 76.524 | 99.977 | 76.506 | [63]
Ni | 0.046 | 9.22 | 15 | None | 0 | 0 | 0 | Al2O3 | -3.352 | 3.87 | 42.5 | Cr2O3 | -2.367 | 5.17 | WI | 5 | 1 | 600 | 3 | 500 | 1 | 2 | 100 | 450 | 1 | 6.67 | 0 | 4 | 73.476 | 98.514 | 72.384 | [63]
Ni | 0.046 | 9.22 | 15 | None | 0 | 0 | 0 | Al2O3 | -3.352 | 3.87 | 42.5 | Cr2O3 | -2.367 | 5.17 | WI | 5 | 1 | 600 | 3 | 500 | 1 | 2 | 100 | 500 | 1 | 6.67 | 0 | 4 | 68.394 | 97.05 | 66.376 | [63]
Ni | 0.046 | 9.22 | 15 | None | 0 | 0 | 0 | Cr2O3 | -2.367 | 5.17 | 57 | Al2O3 | -3.352 | 3.87 | WI | 5 | 1 | 600 | 3 | 500 | 1 | 2 | 100 | 200 | 1 | 6.67 | 0 | 4 | 10.467 | 100 | 10.467 | [63]
Ni | 0.046 | 9.22 | 15 | None | 0 | 0 | 0 | Cr2O3 | -2.367 | 5.17 | 57 | Al2O3 | -3.352 | 3.87 | WI | 5 | 1 | 600 | 3 | 500 | 1 | 2 | 100 | 250 | 1 | 6.67 | 0 | 4 | 27.236 | 100 | 27.236 | [63]
Ni | 0.046 | 9.22 | 15 | None | 0 | 0 | 0 | Cr2O3 | -2.367 | 5.17 | 57 | Al2O3 | -3.352 | 3.87 | WI | 5 | 1 | 600 | 3 | 500 | 1 | 2 | 100 | 300 | 1 | 6.67 | 0 | 4 | 68.902 | 100 | 68.902 | [63]
Ni | 0.046 | 9.22 | 15 | None | 0 | 0 | 0 | Cr2O3 | -2.367 | 5.17 | 57 | Al2O3 | -3.352 | 3.87 | WI | 5 | 1 | 600 | 3 | 500 | 1 | 2 | 100 | 350 | 1 | 6.67 | 0 | 4 | 76.27 | 100 | 76.27 | [63]
Ni | 0.046 | 9.22 | 15 | None | 0 | 0 | 0 | Cr2O3 | -2.367 | 5.17 | 57 | Al2O3 | -3.352 | 3.87 | WI | 5 | 1 | 600 | 3 | 500 | 1 | 2 | 100 | 400 | 1 | 6.67 | 0 | 4 | 76.27 | 99.977 | 76.252 | [63]
Ni | 0.046 | 9.22 | 15 | None | 0 | 0 | 0 | Cr2O3 | -2.367 | 5.17 | 57 | Al2O3 | -3.352 | 3.87 | WI | 5 | 1 | 600 | 3 | 500 | 1 | 2 | 100 | 450 | 1 | 6.67 | 0 | 4 | 73.222 | 99.189 | 72.628 | [63]
Ni | 0.046 | 9.22 | 15 | None | 0 | 0 | 0 | Cr2O3 | -2.367 | 5.17 | 57 | Al2O3 | -3.352 | 3.87 | WI | 5 | 1 | 600 | 3 | 500 | 1 | 2 | 100 | 500 | 1 | 6.67 | 0 | 4 | 67.632 | 97.117 | 65.682 | [63]
Ni | 0.046 | 9.22 | 15 | None | 0 | 0 | 0 | Cr2O3 | -2.367 | 5.17 | 85 | None | 0 | 0 | WI | 5 | 1 | 600 | 3 | 500 | 1 | 2 | 100 | 200 | 1 | 6.67 | 0 | 4 | 10.467 | 100 | 10.467 | [63]
Ni | 0.046 | 9.22 | 15 | None | 0 | 0 | 0 | Cr2O3 | -2.367 | 5.17 | 85 | None | 0 | 0 | WI | 5 | 1 | 600 | 3 | 500 | 1 | 2 | 100 | 250 | 1 | 6.67 | 0 | 4 | 37.144 | 100 | 37.144 | [63]
Ni | 0.046 | 9.22 | 15 | None | 0 | 0 | 0 | Cr2O3 | -2.367 | 5.17 | 85 | None | 0 | 0 | WI | 5 | 1 | 600 | 3 | 500 | 1 | 2 | 100 | 300 | 1 | 6.67 | 0 | 4 | 77.541 | 100 | 77.541 | [63]
Ni | 0.046 | 9.22 | 15 | None | 0 | 0 | 0 | Cr2O3 | -2.367 | 5.17 | 85 | None | 0 | 0 | WI | 5 | 1 | 600 | 3 | 500 | 1 | 2 | 100 | 350 | 1 | 6.67 | 0 | 4 | 80.589 | 100 | 80.589 | [63]
Ni | 0.046 | 9.22 | 15 | None | 0 | 0 | 0 | Cr2O3 | -2.367 | 5.17 | 85 | None | 0 | 0 | WI | 5 | 1 | 600 | 3 | 500 | 1 | 2 | 100 | 400 | 1 | 6.67 | 0 | 4 | 78.303 | 99.977 | 78.285 | [63]
Ni | 0.046 | 9.22 | 15 | None | 0 | 0 | 0 | Cr2O3 | -2.367 | 5.17 | 85 | None | 0 | 0 | WI | 5 | 1 | 600 | 3 | 500 | 1 | 2 | 100 | 450 | 1 | 6.67 | 0 | 4 | 73.73 | 99.459 | 73.331 | [63]
Ni | 0.046 | 9.22 | 15 | None | 0 | 0 | 0 | Cr2O3 | -2.367 | 5.17 | 85 | None | 0 | 0 | WI | 5 | 1 | 600 | 3 | 500 | 1 | 2 | 100 | 500 | 1 | 6.67 | 0 | 4 | 67.632 | 97.23 | 65.759 | [63]
Ni | 0.046 | 9.22 | 15 | None | 0 | 0 | 0 | Cr2O3 | -2.367 | 5.17 | 85 | None | 0 | 0 | WI | 5 | 1 | 600 | 3 | 500 | 1 | 2 | 100 | 300 | 1 | 6.67 | 0 | 2 | 45.714 | 100 | 45.714 | [63]
Ni | 0.046 | 9.22 | 15 | None | 0 | 0 | 0 | Cr2O3 | -2.367 | 5.17 | 85 | None | 0 | 0 | WI | 5 | 1 | 600 | 3 | 500 | 1 | 2 | 100 | 300 | 1 | 6.67 | 0 | 3 | 61.714 | 100 | 61.714 | [63]
Ni | 0.046 | 9.22 | 15 | None | 0 | 0 | 0 | Cr2O3 | -2.367 | 5.17 | 85 | None | 0 | 0 | WI | 5 | 1 | 600 | 3 | 500 | 1 | 2 | 100 | 300 | 1 | 6.67 | 0 | 5 | 84 | 100 | 84 | [63]
Ni | 0.046 | 9.22 | 15 | None | 0 | 0 | 0 | Cr2O3 | -2.367 | 5.17 | 85 | None | 0 | 0 | WI | 5 | 1 | 600 | 3 | 500 | 1 | 2 | 100 | 300 | 1 | 3.33 | 0 | 4 | 73.41 | 100 | 73.41 | [63]
Ni | 0.046 | 9.22 | 15 | None | 0 | 0 | 0 | Cr2O3 | -2.367 | 5.17 | 85 | None | 0 | 0 | WI | 5 | 1 | 600 | 3 | 500 | 1 | 2 | 100 | 300 | 1 | 2.22 | 0 | 4 | 70.087 | 100 | 70.087 | [63]
Ni | 0.046 | 9.22 | 15 | None | 0 | 0 | 0 | Cr2O3 | -2.367 | 5.17 | 85 | None | 0 | 0 | WI | 5 | 1 | 600 | 3 | 500 | 1 | 2 | 100 | 300 | 1 | 2 | 0 | 4 | 68.786 | 100 | 68.786 | [63]
Ni | 0.046 | 9.22 | 15 | None | 0 | 0 | 0 | Cr2O3 | -2.367 | 5.17 | 85 | None | 0 | 0 | WI | 5 | 1 | 500 | 3 | 500 | 1 | 2 | 100 | 200 | 1 | 6.67 | 0 | 4 | 14.804 | 100 | 14.804 | [63]
Ni | 0.046 | 9.22 | 15 | None | 0 | 0 | 0 | Cr2O3 | -2.367 | 5.17 | 85 | None | 0 | 0 | WI | 5 | 1 | 500 | 3 | 500 | 1 | 2 | 100 | 250 | 1 | 6.67 | 0 | 4 | 54.02 | 100 | 54.02 | [63]
Ni | 0.046 | 9.22 | 15 | None | 0 | 0 | 0 | Cr2O3 | -2.367 | 5.17 | 85 | None | 0 | 0 | WI | 5 | 1 | 500 | 3 | 500 | 1 | 2 | 100 | 300 | 1 | 6.67 | 0 | 4 | 83.186 | 100 | 83.186 | [63]
Ni | 0.046 | 9.22 | 15 | None | 0 | 0 | 0 | Cr2O3 | -2.367 | 5.17 | 85 | None | 0 | 0 | WI | 5 | 1 | 500 | 3 | 500 | 1 | 2 | 100 | 350 | 1 | 6.67 | 0 | 4 | 93.725 | 100 | 93.725 | [63]
Ni | 0.046 | 9.22 | 15 | None | 0 | 0 | 0 | Cr2O3 | -2.367 | 5.17 | 85 | None | 0 | 0 | WI | 5 | 1 | 500 | 3 | 500 | 1 | 2 | 100 | 400 | 1 | 6.67 | 0 | 4 | 90.539 | 100 | 90.539 | [63]
Ni | 0.046 | 9.22 | 15 | None | 0 | 0 | 0 | Cr2O3 | -2.367 | 5.17 | 85 | None | 0 | 0 | WI | 5 | 1 | 500 | 3 | 500 | 1 | 2 | 100 | 450 | 1 | 6.67 | 0 | 4 | 83.431 | 99.56 | 83.064 | [63]
Ni | 0.046 | 9.22 | 15 | None | 0 | 0 | 0 | Cr2O3 | -2.367 | 5.17 | 85 | None | 0 | 0 | WI | 5 | 1 | 500 | 3 | 500 | 1 | 2 | 100 | 500 | 1 | 6.67 | 0 | 4 | 78.529 | 99 | 77.744 | [63]
Ni | 0.046 | 9.22 | 15 | None | 0 | 0 | 0 | Cr2O3 | -2.367 | 5.17 | 85 | None | 0 | 0 | WI | 5 | 1 | 700 | 3 | 500 | 1 | 2 | 100 | 200 | 1 | 6.67 | 0 | 4 | 9.902 | 100 | 9.902 | [63]
Ni | 0.046 | 9.22 | 15 | None | 0 | 0 | 0 | Cr2O3 | -2.367 | 5.17 | 85 | None | 0 | 0 | WI | 5 | 1 | 700 | 3 | 500 | 1 | 2 | 100 | 250 | 1 | 6.67 | 0 | 4 | 22.892 | 100 | 22.892 | [63]
Ni | 0.046 | 9.22 | 15 | None | 0 | 0 | 0 | Cr2O3 | -2.367 | 5.17 | 85 | None | 0 | 0 | WI | 5 | 1 | 700 | 3 | 500 | 1 | 2 | 100 | 300 | 1 | 6.67 | 0 | 4 | 62.108 | 100 | 62.108 | [63]
Ni | 0.046 | 9.22 | 15 | None | 0 | 0 | 0 | Cr2O3 | -2.367 | 5.17 | 85 | None | 0 | 0 | WI | 5 | 1 | 700 | 3 | 500 | 1 | 2 | 100 | 350 | 1 | 6.67 | 0 | 4 | 67.5 | 100 | 67.5 | [63]
Ni | 0.046 | 9.22 | 15 | None | 0 | 0 | 0 | Cr2O3 | -2.367 | 5.17 | 85 | None | 0 | 0 | WI | 5 | 1 | 700 | 3 | 500 | 1 | 2 | 100 | 400 | 1 | 6.67 | 0 | 4 | 62.353 | 100 | 62.353 | [63]
Ni | 0.046 | 9.22 | 15 | None | 0 | 0 | 0 | Cr2O3 | -2.367 | 5.17 | 85 | None | 0 | 0 | WI | 5 | 1 | 700 | 3 | 500 | 1 | 2 | 100 | 450 | 1 | 6.67 | 0 | 4 | 59.167 | 98.38 | 58.208 | [63]
Ni | 0.046 | 9.22 | 15 | None | 0 | 0 | 0 | Cr2O3 | -2.367 | 5.17 | 85 | None | 0 | 0 | WI | 5 | 1 | 700 | 3 | 500 | 1 | 2 | 100 | 500 | 1 | 6.67 | 0 | 4 | 55.49 | 96.5 | 53.548 | [63]
Ni | 0.046 | 9.22 | 10 | None | 0 | 0 | 0 | YMnO3 | -0.3008 | 5.09 | 90 | None | 0 | 0 | WI | 5 | 1 | 500 | 3 | 600 | 1 | 1 | 50 | 200 | 1 | 1 | 25 | 4 | 0.246 | 96.43 | 0.237 | [64]
Ni | 0.046 | 9.22 | 10 | None | 0 | 0 | 0 | YMnO3 | -0.3008 | 5.09 | 90 | None | 0 | 0 | WI | 5 | 1 | 500 | 3 | 600 | 1 | 1 | 50 | 225 | 1 | 1 | 25 | 4 | 1.231 | 97.282 | 1.198 | [64]
Ni | 0.046 | 9.22 | 10 | None | 0 | 0 | 0 | YMnO3 | -0.3008 | 5.09 | 90 | None | 0 | 0 | WI | 5 | 1 | 500 | 3 | 600 | 1 | 1 | 50 | 250 | 1 | 1 | 25 | 4 | 3.2 | 97.282 | 3.113 | [64]
Ni | 0.046 | 9.22 | 10 | None | 0 | 0 | 0 | YMnO3 | -0.3008 | 5.09 | 90 | None | 0 | 0 | WI | 5 | 1 | 500 | 3 | 600 | 1 | 1 | 50 | 275 | 1 | 1 | 25 | 4 | 6.646 | 96.552 | 6.417 | [64]
Ni | 0.046 | 9.22 | 10 | None | 0 | 0 | 0 | YMnO3 | -0.3008 | 5.09 | 90 | None | 0 | 0 | WI | 5 | 1 | 500 | 3 | 600 | 1 | 1 | 50 | 300 | 1 | 1 | 25 | 4 | 13.292 | 97.039 | 12.898 | [64]
Ni | 0.046 | 9.22 | 10 | None | 0 | 0 | 0 | YMnO3 | -0.3008 | 5.09 | 90 | None | 0 | 0 | WI | 5 | 1 | 500 | 3 | 600 | 1 | 1 | 50 | 325 | 1 | 1 | 25 | 4 | 25.846 | 96.795 | 25.018 | [64]
Ni | 0.046 | 9.22 | 10 | None | 0 | 0 | 0 | YMnO3 | -0.3008 | 5.09 | 90 | None | 0 | 0 | WI | 5 | 1 | 500 | 3 | 600 | 1 | 1 | 50 | 350 | 1 | 1 | 25 | 4 | 39.631 | 96.43 | 38.216 | [64]
Ni | 0.046 | 9.22 | 10 | None | 0 | 0 | 0 | YMnO3 | -0.3008 | 5.09 | 90 | None | 0 | 0 | WI | 5 | 1 | 500 | 3 | 600 | 1 | 1 | 50 | 375 | 1 | 1 | 25 | 4 | 52.431 | 96.065 | 50.368 | [64]
Ni | 0.046 | 9.22 | 10 | None | 0 | 0 | 0 | YMnO3 | -0.3008 | 5.09 | 90 | None | 0 | 0 | WI | 5 | 1 | 500 | 3 | 600 | 1 | 1 | 50 | 400 | 1 | 1 | 25 | 4 | 60.308 | 95.213 | 57.421 | [64]
Ni | 0.046 | 9.22 | 10 | None | 0 | 0 | 0 | YMnO3 | -0.3008 | 5.09 | 90 | None | 0 | 0 | WI | 5 | 1 | 500 | 3 | 600 | 1 | 1 | 50 | 425 | 1 | 1 | 25 | 4 | 64 | 94.361 | 60.391 | [64]
Ni | 0.046 | 9.22 | 10 | None | 0 | 0 | 0 | YMnO3 | -0.3008 | 5.09 | 90 | None | 0 | 0 | WI | 5 | 1 | 500 | 3 | 600 | 1 | 1 | 50 | 450 | 1 | 1 | 25 | 4 | 65.723 | 93.144 | 61.217 | [64]
Ni | 0.046 | 9.22 | 10 | None | 0 | 0 | 0 | YMnO3 | -0.3008 | 5.09 | 90 | None | 0 | 0 | WI | 5 | 1 | 500 | 3 | 600 | 1 | 1 | 50 | 475 | 1 | 1 | 25 | 4 | 65.723 | 90.832 | 59.698 | [64]
Ni | 0.046 | 9.22 | 10 | None | 0 | 0 | 0 | YMnO3 | -0.3008 | 5.09 | 90 | None | 0 | 0 | WI | 5 | 1 | 500 | 3 | 600 | 1 | 1 | 50 | 500 | 1 | 1 | 25 | 4 | 64.738 | 87.059 | 56.36 | [64]
Ni | 0.046 | 9.22 | 10 | None | 0 | 0 | 0 | YMnO3 | -0.3008 | 5.09 | 90 | None | 0 | 0 | WI | 5 | 1 | 500 | 3 | 600 | 1 | 1 | 50 | 200 | 1 | 1 | 15 | 4 | 0 | 84.625 | 0 | [64]
Ni | 0.046 | 9.22 | 10 | None | 0 | 0 | 0 | YMnO3 | -0.3008 | 5.09 | 90 | None | 0 | 0 | WI | 5 | 1 | 500 | 3 | 600 | 1 | 1 | 50 | 225 | 1 | 1 | 15 | 4 | 0 | 89.128 | 0 | [64]
Ni | 0.046 | 9.22 | 10 | None | 0 | 0 | 0 | YMnO3 | -0.3008 | 5.09 | 90 | None | 0 | 0 | WI | 5 | 1 | 500 | 3 | 600 | 1 | 1 | 50 | 250 | 1 | 1 | 15 | 4 | 0.492 | 89.615 | 0.441 | [64]
Ni | 0.046 | 9.22 | 10 | None | 0 | 0 | 0 | YMnO3 | -0.3008 | 5.09 | 90 | None | 0 | 0 | WI | 5 | 1 | 500 | 3 | 600 | 1 | 1 | 50 | 275 | 1 | 1 | 15 | 4 | 2.215 | 91.927 | 2.036 | [64]
Ni | 0.046 | 9.22 | 10 | None | 0 | 0 | 0 | YMnO3 | -0.3008 | 5.09 | 90 | None | 0 | 0 | WI | 5 | 1 | 500 | 3 | 600 | 1 | 1 | 50 | 300 | 1 | 1 | 15 | 4 | 5.415 | 93.509 | 5.064 | [64]
Ni | 0.046 | 9.22 | 10 | None | 0 | 0 | 0 | YMnO3 | -0.3008 | 5.09 | 90 | None | 0 | 0 | WI | 5 | 1 | 500 | 3 | 600 | 1 | 1 | 50 | 325 | 1 | 1 | 15 | 4 | 11.323 | 94.239 | 10.671 | [64]
Ni | 0.046 | 9.22 | 10 | None | 0 | 0 | 0 | YMnO3 | -0.3008 | 5.09 | 90 | None | 0 | 0 | WI | 5 | 1 | 500 | 3 | 600 | 1 | 1 | 50 | 350 | 1 | 1 | 15 | 4 | 22.4 | 94.61 | 21.193 | [64]
Ni | 0.046 | 9.22 | 10 | None | 0 | 0 | 0 | YMnO3 | -0.3008 | 5.09 | 90 | None | 0 | 0 | WI | 5 | 1 | 500 | 3 | 600 | 1 | 1 | 50 | 375 | 1 | 1 | 15 | 4 | 33.231 | 93.509 | 31.074 | [64]
Ni | 0.046 | 9.22 | 10 | None | 0 | 0 | 0 | YMnO3 | -0.3008 | 5.09 | 90 | None | 0 | 0 | WI | 5 | 1 | 500 | 3 | 600 | 1 | 1 | 50 | 400 | 1 | 1 | 15 | 4 | 42.585 | 92.17 | 39.251 | [64]
Ni | 0.046 | 9.22 | 10 | None | 0 | 0 | 0 | YMnO3 | -0.3008 | 5.09 | 90 | None | 0 | 0 | WI | 5 | 1 | 500 | 3 | 600 | 1 | 1 | 50 | 425 | 1 | 1 | 15 | 4 | 48.246 | 90.832 | 43.823 | [64]
Ni | 0.046 | 9.22 | 10 | None | 0 | 0 | 0 | YMnO3 | -0.3008 | 5.09 | 90 | None | 0 | 0 | WI | 5 | 1 | 500 | 3 | 600 | 1 | 1 | 50 | 450 | 1 | 1 | 15 | 4 | 53.415 | 89.98 | 48.063 | [64]
Ni | 0.046 | 9.22 | 10 | None | 0 | 0 | 0 | YMnO3 | -0.3008 | 5.09 | 90 | None | 0 | 0 | WI | 5 | 1 | 500 | 3 | 600 | 1 | 1 | 50 | 475 | 1 | 1 | 15 | 4 | 57.846 | 89.736 | 51.909 | [64]
Ni | 0.046 | 9.22 | 10 | None | 0 | 0 | 0 | YMnO3 | -0.3008 | 5.09 | 90 | None | 0 | 0 | WI | 5 | 1 | 500 | 3 | 600 | 1 | 1 | 50 | 500 | 1 | 1 | 15 | 4 | 57.108 | 86.815 | 49.578 | [64]
Ru | 0.131 | 12.32 | 0.5 | None | 0 | 0 | 0 | Mn3O4 | -2.05 | 4.89 | 99.5 | None | 0 | 0 | WI | 5 | 1 | 500 | 3 | 500 | 1 | 1 | 33.3 | 150 | 1 | 5 | 50 | 4 | 0.646 | 24.627 | 0.159 | [65]
Ru | 0.131 | 12.32 | 0.5 | None | 0 | 0 | 0 | Mn3O4 | -2.05 | 4.89 | 99.5 | None | 0 | 0 | WI | 5 | 1 | 500 | 3 | 500 | 1 | 1 | 33.3 | 200 | 1 | 5 | 50 | 4 | 0.646 | 78.638 | 0.508 | [65]
Ru | 0.131 | 12.32 | 0.5 | None | 0 | 0 | 0 | Mn3O4 | -2.05 | 4.89 | 99.5 | None | 0 | 0 | WI | 5 | 1 | 500 | 3 | 500 | 1 | 1 | 33.3 | 250 | 1 | 5 | 50 | 4 | 3.231 | 57.691 | 1.864 | [65]
Ru | 0.131 | 12.32 | 0.5 | None | 0 | 0 | 0 | Mn3O4 | -2.05 | 4.89 | 99.5 | None | 0 | 0 | WI | 5 | 1 | 500 | 3 | 500 | 1 | 1 | 33.3 | 300 | 1 | 5 | 50 | 4 | 15.292 | 78.695 | 12.034 | [65]
Ru | 0.131 | 12.32 | 0.5 | None | 0 | 0 | 0 | Mn3O4 | -2.05 | 4.89 | 99.5 | None | 0 | 0 | WI | 5 | 1 | 500 | 3 | 500 | 1 | 1 | 33.3 | 350 | 1 | 5 | 50 | 4 | 41.785 | 96.944 | 40.508 | [65]
Ru | 0.131 | 12.32 | 0.5 | None | 0 | 0 | 0 | Mn3O4 | -2.05 | 4.89 | 99.5 | None | 0 | 0 | WI | 5 | 1 | 500 | 3 | 500 | 1 | 1 | 33.3 | 400 | 1 | 5 | 50 | 4 | 62.677 | 99.785 | 62.542 | [65]
Ru | 0.131 | 12.32 | 0.5 | None | 0 | 0 | 0 | Mn3O4 | -2.05 | 4.89 | 99.5 | None | 0 | 0 | WI | 5 | 1 | 500 | 3 | 500 | 1 | 1 | 33.3 | 450 | 1 | 5 | 50 | 4 | 64.4 | 97.115 | 62.542 | [65]
Ru | 0.131 | 12.32 | 0.5 | None | 0 | 0 | 0 | Mn3O4 | -2.05 | 4.89 | 99.5 | None | 0 | 0 | WI | 5 | 1 | 500 | 3 | 500 | 1 | 1 | 33.3 | 500 | 1 | 5 | 50 | 4 | 61.169 | 68.164 | 41.695 | [65]
Ru | 0.131 | 12.32 | 0.5 | None | 0 | 0 | 0 | Mn3O4 | -2.05 | 4.89 | 99.5 | None | 0 | 0 | WI | 5 | 1 | 500 | 3 | 500 | 1 | 1 | 33.3 | 300 | 1 | 2.5 | 50 | 4 | 10 | 96.364 | 9.636 | [65]
Ru | 0.131 | 12.32 | 0.5 | None | 0 | 0 | 0 | Mn3O4 | -2.05 | 4.89 | 99.5 | None | 0 | 0 | WI | 5 | 1 | 500 | 3 | 500 | 1 | 1 | 33.3 | 300 | 1 | 1.25 | 50 | 4 | 9.714 | 89.545 | 8.698 | [65]
Ru | 0.131 | 12.32 | 0.5 | None | 0 | 0 | 0 | Mn3O4 | -2.05 | 4.89 | 99.5 | None | 0 | 0 | WI | 5 | 1 | 500 | 3 | 500 | 1 | 1 | 33.3 | 300 | 1 | 0.5 | 50 | 4 | 1.143 | 65.076 | 0.744 | [65]
None | 0 | 0 | 0 | None | 0 | 0 | 0 | Mn3O4 | -2.05 | 4.89 | 100 | None | 0 | 0 | WI | 5 | 1 | 500 | 3 | 500 | 1 | 1 | 33.3 | 100 | 1 | 5 | 50 | 4 | 0 | 0 | 0 | [65]
None | 0 | 0 | 0 | None | 0 | 0 | 0 | Mn3O4 | -2.05 | 4.89 | 100 | None | 0 | 0 | WI | 5 | 1 | 500 | 3 | 500 | 1 | 1 | 33.3 | 150 | 1 | 5 | 50 | 4 | 0.215 | 0 | 0 | [65]
None | 0 | 0 | 0 | None | 0 | 0 | 0 | Mn3O4 | -2.05 | 4.89 | 100 | None | 0 | 0 | WI | 5 | 1 | 500 | 3 | 500 | 1 | 1 | 33.3 | 200 | 1 | 5 | 50 | 4 | 0.215 | 0 | 0 | [65]
None | 0 | 0 | 0 | None | 0 | 0 | 0 | Mn3O4 | -2.05 | 4.89 | 100 | None | 0 | 0 | WI | 5 | 1 | 500 | 3 | 500 | 1 | 1 | 33.3 | 250 | 1 | 5 | 50 | 4 | 0.215 | 0 | 0 | [65]
None | 0 | 0 | 0 | None | 0 | 0 | 0 | Mn3O4 | -2.05 | 4.89 | 100 | None | 0 | 0 | WI | 5 | 1 | 500 | 3 | 500 | 1 | 1 | 33.3 | 300 | 1 | 5 | 50 | 4 | 0.646 | 0 | 0 | [65]
None | 0 | 0 | 0 | None | 0 | 0 | 0 | Mn3O4 | -2.05 | 4.89 | 100 | None | 0 | 0 | WI | 5 | 1 | 500 | 3 | 500 | 1 | 1 | 33.3 | 350 | 1 | 5 | 50 | 4 | 3.231 | 0 | 0 | [65]
None | 0 | 0 | 0 | None | 0 | 0 | 0 | Mn3O4 | -2.05 | 4.89 | 100 | None | 0 | 0 | WI | 5 | 1 | 500 | 3 | 500 | 1 | 1 | 33.3 | 400 | 1 | 5 | 50 | 4 | 10.123 | 0 | 0 | [65]
None | 0 | 0 | 0 | None | 0 | 0 | 0 | Mn3O4 | -2.05 | 4.89 | 100 | None | 0 | 0 | WI | 5 | 1 | 500 | 3 | 500 | 1 | 1 | 33.3 | 450 | 1 | 5 | 50 | 4 | 21.969 | 0 | 0 | [65]
None | 0 | 0 | 0 | None | 0 | 0 | 0 | Mn3O4 | -2.05 | 4.89 | 100 | None | 0 | 0 | WI | 5 | 1 | 500 | 3 | 500 | 1 | 1 | 33.3 | 500 | 1 | 5 | 50 | 4 | 43.508 | 0 | 0 | [65]
Fe | 0.148 | 7.59 | 40 | None | 0 | 0 | 0 | CeO2 | -3.755 | 6.99 | 30 | Cr2O3 | -2.367 | 5.17 | OH | 3 | 3 | 500 | 24 | 500 | 1 | 2 | 100 | 200 | 1 | 2.2 | 50 | 4 | 0 | 0 | 0 | [66]
Fe | 0.148 | 7.59 | 40 | None | 0 | 0 | 0 | CeO2 | -3.755 | 6.99 | 30 | Cr2O3 | -2.367 | 5.17 | OH | 3 | 3 | 500 | 24 | 500 | 1 | 2 | 100 | 230 | 1 | 2.2 | 50 | 4 | 7.143 | 19.337 | 1.381 | [66]
Fe | 0.148 | 7.59 | 40 | None | 0 | 0 | 0 | CeO2 | -3.755 | 6.99 | 30 | Cr2O3 | -2.367 | 5.17 | OH | 3 | 3 | 500 | 24 | 500 | 1 | 2 | 100 | 250 | 1 | 2.2 | 50 | 4 | 13.714 | 85.685 | 11.751 | [66]
Fe | 0.148 | 7.59 | 40 | None | 0 | 0 | 0 | CeO2 | -3.755 | 6.99 | 30 | Cr2O3 | -2.367 | 5.17 | OH | 3 | 3 | 500 | 24 | 500 | 1 | 2 | 100 | 270 | 1 | 2.2 | 50 | 4 | 24.857 | 91.485 | 22.74 | [66]
Fe | 0.148 | 7.59 | 40 | None | 0 | 0 | 0 | CeO2 | -3.755 | 6.99 | 30 | Cr2O3 | -2.367 | 5.17 | OH | 3 | 3 | 500 | 24 | 500 | 1 | 2 | 100 | 290 | 1 | 2.2 | 50 | 4 | 33.429 | 94.032 | 31.434 | [66]
Fe | 0.148 | 7.59 | 40 | None | 0 | 0 | 0 | CeO2 | -3.755 | 6.99 | 30 | Cr2O3 | -2.367 | 5.17 | OH | 3 | 3 | 500 | 24 | 500 | 1 | 2 | 100 | 330 | 1 | 2.2 | 50 | 4 | 40.857 | 94.315 | 38.534 | [66]
Fe | 0.148 | 7.59 | 40 | None | 0 | 0 | 0 | CeO2 | -3.755 | 6.99 | 30 | Cr2O3 | -2.367 | 5.17 | OH | 3 | 3 | 500 | 24 | 500 | 1 | 2 | 100 | 350 | 1 | 2.2 | 50 | 4 | 45.143 | 95.517 | 43.119 | [66]
Co | 0.025 | 9.2 | 40 | None | 0 | 0 | 0 | CeO2 | -3.755 | 6.99 | 30 | Cr2O3 | -2.367 | 5.17 | OH | 3 | 3 | 500 | 24 | 500 | 1 | 2 | 100 | 200 | 1 | 2.2 | 50 | 4 | 0 | 0 | 0 | [66]
Co | 0.025 | 9.2 | 40 | None | 0 | 0 | 0 | CeO2 | -3.755 | 6.99 | 30 | Cr2O3 | -2.367 | 5.17 | OH | 3 | 3 | 500 | 24 | 500 | 1 | 2 | 100 | 230 | 1 | 2.2 | 50 | 4 | 0 | 0 | 0 | [66]
Co | 0.025 | 9.2 | 40 | None | 0 | 0 | 0 | CeO2 | -3.755 | 6.99 | 30 | Cr2O3 | -2.367 | 5.17 | OH | 3 | 3 | 500 | 24 | 500 | 1 | 2 | 100 | 250 | 1 | 2.2 | 50 | 4 | 0 | 0 | 0 | [66]
Co | 0.025 | 9.2 | 40 | None | 0 | 0 | 0 | CeO2 | -3.755 | 6.99 | 30 | Cr2O3 | -2.367 | 5.17 | OH | 3 | 3 | 500 | 24 | 500 | 1 | 2 | 100 | 270 | 1 | 2.2 | 50 | 4 | 1.429 | 23.51 | 0.336 | [66]
Co | 0.025 | 9.2 | 40 | None | 0 | 0 | 0 | CeO2 | -3.755 | 6.99 | 30 | Cr2O3 | -2.367 | 5.17 | OH | 3 | 3 | 500 | 24 | 500 | 1 | 2 | 100 | 290 | 1 | 2.2 | 50 | 4 | 4.857 | 14.81 | 0.719 | [66]
Co | 0.025 | 9.2 | 40 | None | 0 | 0 | 0 | CeO2 | -3.755 | 6.99 | 30 | Cr2O3 | -2.367 | 5.17 | OH | 3 | 3 | 500 | 24 | 500 | 1 | 2 | 100 | 330 | 1 | 2.2 | 50 | 4 | 11.429 | 12.688 | 1.45 | [66]
Co | 0.025 | 9.2 | 40 | None | 0 | 0 | 0 | CeO2 | -3.755 | 6.99 | 30 | Cr2O3 | -2.367 | 5.17 | OH | 3 | 3 | 500 | 24 | 500 | 1 | 2 | 100 | 350 | 1 | 2.2 | 50 | 4 | 12.571 | 7.666 | 0.964 | [66]
Ni | 0.046 | 9.22 | 40 | None | 0 | 0 | 0 | CeO2 | -3.755 | 6.99 | 30 | Cr2O3 | -2.367 | 5.17 | OH | 3 | 3 | 500 | 24 | 700 | 1 | 2 | 100 | 200 | 1 | 2.2 | 50 | 4 | 0.112 | 100 | 0.112 | [66]
Ni | 0.046 | 9.22 | 40 | None | 0 | 0 | 0 | CeO2 | -3.755 | 6.99 | 30 | Cr2O3 | -2.367 | 5.17 | OH | 3 | 3 | 500 | 24 | 700 | 1 | 2 | 100 | 230 | 1 | 2.2 | 50 | 4 | 11.852 | 100 | 11.852 | [66]
Ni | 0.046 | 9.22 | 40 | None | 0 | 0 | 0 | CeO2 | -3.755 | 6.99 | 30 | Cr2O3 | -2.367 | 5.17 | OH | 3 | 3 | 500 | 24 | 700 | 1 | 2 | 100 | 250 | 1 | 2.2 | 50 | 4 | 80.828 | 99.832 | 80.692 | [66]
Ni | 0.046 | 9.22 | 40 | None | 0 | 0 | 0 | CeO2 | -3.755 | 6.99 | 30 | Cr2O3 | -2.367 | 5.17 | OH | 3 | 3 | 500 | 24 | 700 | 1 | 2 | 100 | 270 | 1 | 2.2 | 50 | 4 | 87.397 | 99.832 | 87.25 | [66]
Ni | 0.046 | 9.22 | 40 | None | 0 | 0 | 0 | CeO2 | -3.755 | 6.99 | 30 | Cr2O3 | -2.367 | 5.17 | OH | 3 | 3 | 500 | 24 | 700 | 1 | 2 | 100 | 290 | 1 | 2.2 | 50 | 4 | 90.212 | 99.761 | 89.996 | [66]
Ni | 0.046 | 9.22 | 40 | None | 0 | 0 | 0 | CeO2 | -3.755 | 6.99 | 30 | Cr2O3 | -2.367 | 5.17 | OH | 3 | 3 | 500 | 24 | 700 | 1 | 2 | 100 | 310 | 1 | 2.2 | 50 | 4 | 91.62 | 99.832 | 91.466 | [66]
Ni | 0.046 | 9.22 | 40 | None | 0 | 0 | 0 | CeO2 | -3.755 | 6.99 | 30 | Cr2O3 | -2.367 | 5.17 | OH | 3 | 3 | 500 | 24 | 700 | 1 | 2 | 100 | 350 | 1 | 2.2 | 50 | 4 | 88.335 | 99.832 | 88.187 | [66]
Ni | 0.046 | 9.22 | 15 | Yb | 0.014 | 7.01 | 2 | CeO2 | -3.755 | 6.99 | 70.55 | ZrO2 | -3.755 | 6.04 | IWI | 5 | 1 | 500 | 5 | 500 | 1 | 3 | 50 | 200 | 1 | 5 | 0 | 4 | 2.947 | 100 | 2.947 | [67]
Ni | 0.046 | 9.22 | 15 | Yb | 0.014 | 7.01 | 2 | CeO2 | -3.755 | 6.99 | 70.55 | ZrO2 | -3.755 | 6.04 | IWI | 5 | 1 | 500 | 5 | 500 | 1 | 3 | 50 | 230 | 1 | 5 | 0 | 4 | 17.219 | 100 | 17.219 | [67]
Ni | 0.046 | 9.22 | 15 | Yb | 0.014 | 7.01 | 2 | CeO2 | -3.755 | 6.99 | 70.55 | ZrO2 | -3.755 | 6.04 | IWI | 5 | 1 | 500 | 5 | 500 | 1 | 3 | 50 | 250 | 1 | 5 | 0 | 4 | 34.945 | 99.82 | 34.882 | [67]
Ni | 0.046 | 9.22 | 15 | Yb | 0.014 | 7.01 | 2 | CeO2 | -3.755 | 6.99 | 70.55 | ZrO2 | -3.755 | 6.04 | IWI | 5 | 1 | 500 | 5 | 500 | 1 | 3 | 50 | 280 | 1 | 5 | 0 | 4 | 68.785 | 99.729 | 68.599 | [67]
Ni | 0.046 | 9.22 | 15 | Yb | 0.014 | 7.01 | 2 | CeO2 | -3.755 | 6.99 | 70.55 | ZrO2 | -3.755 | 6.04 | IWI | 5 | 1 | 500 | 5 | 500 | 1 | 3 | 50 | 300 | 1 | 5 | 0 | 4 | 76.842 | 99.638 | 76.564 | [67]
Ni | 0.046 | 9.22 | 15 | Yb | 0.014 | 7.01 | 2 | CeO2 | -3.755 | 6.99 | 70.55 | ZrO2 | -3.755 | 6.04 | IWI | 5 | 1 | 500 | 5 | 500 | 1 | 3 | 50 | 330 | 1 | 5 | 0 | 4 | 81.446 | 99.472 | 81.016 | [67]
Ni | 0.046 | 9.22 | 15 | Yb | 0.014 | 7.01 | 2 | CeO2 | -3.755 | 6.99 | 70.55 | ZrO2 | -3.755 | 6.04 | IWI | 5 | 1 | 500 | 5 | 500 | 1 | 3 | 50 | 350 | 1 | 5 | 0 | 4 | 82.136 | 99.313 | 81.572 | [67]
Ni | 0.046 | 9.22 | 15 | Yb | 0.014 | 7.01 | 2 | CeO2 | -3.755 | 6.99 | 70.55 | ZrO2 | -3.755 | 6.04 | IWI | 5 | 1 | 500 | 5 | 500 | 1 | 3 | 50 | 380 | 1 | 5 | 0 | 4 | 81.906 | 98.994 | 81.082 | [67]
Ni | 0.046 | 9.22 | 15 | Yb | 0.014 | 7.01 | 2 | CeO2 | -3.755 | 6.99 | 70.55 | ZrO2 | -3.755 | 6.04 | IWI | 5 | 1 | 500 | 5 | 500 | 1 | 3 | 50 | 400 | 1 | 5 | 0 | 4 | 81.215 | 98.647 | 80.116 | [67]
Ni | 0.046 | 9.22 | 15 | Yb | 0.014 | 7.01 | 2 | CeO2 | -3.755 | 6.99 | 70.55 | ZrO2 | -3.755 | 6.04 | IWI | 5 | 1 | 500 | 5 | 500 | 1 | 3 | 50 | 450 | 1 | 5 | 0 | 4 | 77.072 | 96.66 | 74.498 | [67]
Ni | 0.046 | 9.22 | 15 | Sm | 0.019 | 7.27 | 2 | CeO2 | -3.755 | 6.99 | 70.55 | ZrO2 | -3.755 | 6.04 | IWI | 5 | 1 | 500 | 5 | 500 | 1 | 3 | 50 | 200 | 1 | 5 | 0 | 4 | 3.407 | 100 | 3.407 | [67]
Ni | 0.046 | 9.22 | 15 | Sm | 0.019 | 7.27 | 2 | CeO2 | -3.755 | 6.99 | 70.55 | ZrO2 | -3.755 | 6.04 | IWI | 5 | 1 | 500 | 5 | 500 | 1 | 3 | 50 | 230 | 1 | 5 | 0 | 4 | 15.147 | 100 | 15.147 | [67]
Ni | 0.046 | 9.22 | 15 | Sm | 0.019 | 7.27 | 2 | CeO2 | -3.755 | 6.99 | 70.55 | ZrO2 | -3.755 | 6.04 | IWI | 5 | 1 | 500 | 5 | 500 | 1 | 3 | 50 | 250 | 1 | 5 | 0 | 4 | 28.039 | 99.985 | 28.035 | [67]
Ni | 0.046 | 9.22 | 15 | Sm | 0.019 | 7.27 | 2 | CeO2 | -3.755 | 6.99 | 70.55 | ZrO2 | -3.755 | 6.04 | IWI | 5 | 1 | 500 | 5 | 500 | 1 | 3 | 50 | 280 | 1 | 5 | 0 | 4 | 59.576 | 99.803 | 59.459 | [67]
Ni | 0.046 | 9.22 | 15 | Sm | 0.019 | 7.27 | 2 | CeO2 | -3.755 | 6.99 | 70.55 | ZrO2 | -3.755 | 6.04 | IWI | 5 | 1 | 500 | 5 | 500 | 1 | 3 | 50 | 300 | 1 | 5 | 0 | 4 | 72.698 | 99.734 | 72.505 | [67]
Ni | 0.046 | 9.22 | 15 | Sm | 0.019 | 7.27 | 2 | CeO2 | -3.755 | 6.99 | 70.55 | ZrO2 | -3.755 | 6.04 | IWI | 5 | 1 | 500 | 5 | 500 | 1 | 3 | 50 | 330 | 1 | 5 | 0 | 4 | 79.374 | 99.564 | 79.028 | [67]
Ni | 0.046 | 9.22 | 15 | Sm | 0.019 | 7.27 | 2 | CeO2 | -3.755 | 6.99 | 70.55 | ZrO2 | -3.755 | 6.04 | IWI | 5 | 1 | 500 | 5 | 500 | 1 | 3 | 50 | 350 | 1 | 5 | 0 | 4 | 81.446 | 99.416 | 80.97 | [67]
Ni | 0.046 | 9.22 | 15 | Sm | 0.019 | 7.27 | 2 | CeO2 | -3.755 | 6.99 | 70.55 | ZrO2 | -3.755 | 6.04 | IWI | 5 | 1 | 500 | 5 | 500 | 1 | 3 | 50 | 380 | 1 | 5 | 0 | 4 | 81.446 | 99.114 | 80.724 | [67]
Ni | 0.046 | 9.22 | 15 | Sm | 0.019 | 7.27 | 2 | CeO2 | -3.755 | 6.99 | 70.55 | ZrO2 | -3.755 | 6.04 | IWI | 5 | 1 | 500 | 5 | 500 | 1 | 3 | 50 | 400 | 1 | 5 | 0 | 4 | 80.985 | 98.647 | 79.889 | [67]
Ni | 0.046 | 9.22 | 15 | Sm | 0.019 | 7.27 | 2 | CeO2 | -3.755 | 6.99 | 70.55 | ZrO2 | -3.755 | 6.04 | IWI | 5 | 1 | 500 | 5 | 500 | 1 | 3 | 50 | 450 | 1 | 5 | 0 | 4 | 77.302 | 96.848 | 74.865 | [67]
Ni | 0.046 | 9.22 | 15 | Pr | 0.126 | 6.34 | 2 | CeO2 | -3.755 | 6.99 | 70.55 | ZrO2 | -3.755 | 6.04 | IWI | 5 | 1 | 500 | 5 | 500 | 1 | 3 | 50 | 200 | 1 | 5 | 0 | 4 | 2.026 | 100 | 2.026 | [67]
Ni | 0.046 | 9.22 | 15 | Pr | 0.126 | 6.34 | 2 | CeO2 | -3.755 | 6.99 | 70.55 | ZrO2 | -3.755 | 6.04 | IWI | 5 | 1 | 500 | 5 | 500 | 1 | 3 | 50 | 230 | 1 | 5 | 0 | 4 | 12.845 | 100 | 12.845 | [67]
Ni | 0.046 | 9.22 | 15 | Pr | 0.126 | 6.34 | 2 | CeO2 | -3.755 | 6.99 | 70.55 | ZrO2 | -3.755 | 6.04 | IWI | 5 | 1 | 500 | 5 | 500 | 1 | 3 | 50 | 250 | 1 | 5 | 0 | 4 | 22.284 | 99.86 | 22.253 | [67]
Ni | 0.046 | 9.22 | 15 | Pr | 0.126 | 6.34 | 2 | CeO2 | -3.755 | 6.99 | 70.55 | ZrO2 | -3.755 | 6.04 | IWI | 5 | 1 | 500 | 5 | 500 | 1 | 3 | 50 | 280 | 1 | 5 | 0 | 4 | 52.21 | 99.757 | 52.083 | [67]
Ni | 0.046 | 9.22 | 15 | Pr | 0.126 | 6.34 | 2 | CeO2 | -3.755 | 6.99 | 70.55 | ZrO2 | -3.755 | 6.04 | IWI | 5 | 1 | 500 | 5 | 500 | 1 | 3 | 50 | 300 | 1 | 5 | 0 | 4 | 68.554 | 99.66 | 68.321 | [67]
Ni | 0.046 | 9.22 | 15 | Pr | 0.126 | 6.34 | 2 | CeO2 | -3.755 | 6.99 | 70.55 | ZrO2 | -3.755 | 6.04 | IWI | 5 | 1 | 500 | 5 | 500 | 1 | 3 | 50 | 330 | 1 | 5 | 0 | 4 | 77.993 | 99.393 | 77.52 | [67]
Ni | 0.046 | 9.22 | 15 | Pr | 0.126 | 6.34 | 2 | CeO2 | -3.755 | 6.99 | 70.55 | ZrO2 | -3.755 | 6.04 | IWI | 5 | 1 | 500 | 5 | 500 | 1 | 3 | 50 | 350 | 1 | 5 | 0 | 4 | 79.604 | 99.205 | 78.971 | [67]
Ni | 0.046 | 9.22 | 15 | Pr | 0.126 | 6.34 | 2 | CeO2 | -3.755 | 6.99 | 70.55 | ZrO2 | -3.755 | 6.04 | IWI | 5 | 1 | 500 | 5 | 500 | 1 | 3 | 50 | 380 | 1 | 5 | 0 | 4 | 80.525 | 98.789 | 79.55 | [67]
Ni | 0.046 | 9.22 | 15 | Pr | 0.126 | 6.34 | 2 | CeO2 | -3.755 | 6.99 | 70.55 | ZrO2 | -3.755 | 6.04 | IWI | 5 | 1 | 500 | 5 | 500 | 1 | 3 | 50 | 400 | 1 | 5 | 0 | 4 | 79.144 | 98.306 | 77.803 | [67]
Ni | 0.046 | 9.22 | 15 | Pr | 0.126 | 6.34 | 2 | CeO2 | -3.755 | 6.99 | 70.55 | ZrO2 | -3.755 | 6.04 | IWI | 5 | 1 | 500 | 5 | 500 | 1 | 3 | 50 | 450 | 1 | 5 | 0 | 4 | 75.921 | 96.159 | 73.005 | [67]
Ni | 0.046 | 9.22 | 15 | La | 0.019 | 6.12 | 2 | CeO2 | -3.755 | 6.99 | 70.55 | ZrO2 | -3.755 | 6.04 | IWI | 5 | 1 | 500 | 5 | 500 | 1 | 3 | 50 | 200 | 1 | 5 | 0 | 4 | 6.63 | 100 | 6.63 | [67]
Ni | 0.046 | 9.22 | 15 | La | 0.019 | 6.12 | 2 | CeO2 | -3.755 | 6.99 | 70.55 | ZrO2 | -3.755 | 6.04 | IWI | 5 | 1 | 500 | 5 | 500 | 1 | 3 | 50 | 230 | 1 | 5 | 0 | 4 | 23.665 | 100 | 23.665 | [67]
Ni | 0.046 | 9.22 | 15 | La | 0.019 | 6.12 | 2 | CeO2 | -3.755 | 6.99 | 70.55 | ZrO2 | -3.755 | 6.04 | IWI | 5 | 1 | 500 | 5 | 500 | 1 | 3 | 50 | 250 | 1 | 5 | 0 | 4 | 45.074 | 99.894 | 45.026 | [67]
Ni | 0.046 | 9.22 | 15 | La | 0.019 | 6.12 | 2 | CeO2 | -3.755 | 6.99 | 70.55 | ZrO2 | -3.755 | 6.04 | IWI | 5 | 1 | 500 | 5 | 500 | 1 | 3 | 50 | 280 | 1 | 5 | 0 | 4 | 75.23 | 99.854 | 75.12 | [67]
Ni | 0.046 | 9.22 | 15 | La | 0.019 | 6.12 | 2 | CeO2 | -3.755 | 6.99 | 70.55 | ZrO2 | -3.755 | 6.04 | IWI | 5 | 1 | 500 | 5 | 500 | 1 | 3 | 50 | 300 | 1 | 5 | 0 | 4 | 81.446 | 99.803 | 81.286 | [67]
Ni | 0.046 | 9.22 | 15 | La | 0.019 | 6.12 | 2 | CeO2 | -3.755 | 6.99 | 70.55 | ZrO2 | -3.755 | 6.04 | IWI | 5 | 1 | 500 | 5 | 500 | 1 | 3 | 50 | 330 | 1 | 5 | 0 | 4 | 84.438 | 99.717 | 84.199 | [67]
Ni | 0.046 | 9.22 | 15 | La | 0.019 | 6.12 | 2 | CeO2 | -3.755 | 6.99 | 70.55 | ZrO2 | -3.755 | 6.04 | IWI | 5 | 1 | 500 | 5 | 500 | 1 | 3 | 50 | 350 | 1 | 5 | 0 | 4 | 85.129 | 99.603 | 84.791 | [67]
Ni | 0.046 | 9.22 | 15 | La | 0.019 | 6.12 | 2 | CeO2 | -3.755 | 6.99 | 70.55 | ZrO2 | -3.755 | 6.04 | IWI | 5 | 1 | 500 | 5 | 500 | 1 | 3 | 50 | 380 | 1 | 5 | 0 | 4 | 84.899 | 99.438 | 84.422 | [67]
Ni | 0.046 | 9.22 | 15 | La | 0.019 | 6.12 | 2 | CeO2 | -3.755 | 6.99 | 70.55 | ZrO2 | -3.755 | 6.04 | IWI | 5 | 1 | 500 | 5 | 500 | 1 | 3 | 50 | 400 | 1 | 5 | 0 | 4 | 83.978 | 99.142 | 83.257 | [67]
Ni | 0.046 | 9.22 | 15 | La | 0.019 | 6.12 | 2 | CeO2 | -3.755 | 6.99 | 70.55 | ZrO2 | -3.755 | 6.04 | IWI | 5 | 1 | 500 | 5 | 500 | 1 | 3 | 50 | 450 | 1 | 5 | 0 | 4 | 79.374 | 98.14 | 77.898 | [67]
Ni | 0.046 | 9.22 | 15 | None | 0 | 0 | 0 | CeO2 | -3.755 | 6.99 | 72.25 | ZrO2 | -3.755 | 6.04 | IWI | 5 | 1 | 500 | 5 | 500 | 1 | 3 | 50 | 200 | 1 | 5 | 0 | 4 | 2.716 | 100 | 2.716 | [67]
Ni | 0.046 | 9.22 | 15 | None | 0 | 0 | 0 | CeO2 | -3.755 | 6.99 | 72.25 | ZrO2 | -3.755 | 6.04 | IWI | 5 | 1 | 500 | 5 | 500 | 1 | 3 | 50 | 230 | 1 | 5 | 0 | 4 | 11.004 | 100 | 11.004 | [67]
Ni | 0.046 | 9.22 | 15 | None | 0 | 0 | 0 | CeO2 | -3.755 | 6.99 | 72.25 | ZrO2 | -3.755 | 6.04 | IWI | 5 | 1 | 500 | 5 | 500 | 1 | 3 | 50 | 250 | 1 | 5 | 0 | 4 | 20.212 | 99.683 | 20.148 | [67]
Ni | 0.046 | 9.22 | 15 | None | 0 | 0 | 0 | CeO2 | -3.755 | 6.99 | 72.25 | ZrO2 | -3.755 | 6.04 | IWI | 5 | 1 | 500 | 5 | 500 | 1 | 3 | 50 | 280 | 1 | 5 | 0 | 4 | 51.75 | 99.632 | 51.56 | [67]
Ni | 0.046 | 9.22 | 15 | None | 0 | 0 | 0 | CeO2 | -3.755 | 6.99 | 72.25 | ZrO2 | -3.755 | 6.04 | IWI | 5 | 1 | 500 | 5 | 500 | 1 | 3 | 50 | 300 | 1 | 5 | 0 | 4 | 58.886 | 99.472 | 58.575 | [67]
Ni | 0.046 | 9.22 | 15 | None | 0 | 0 | 0 | CeO2 | -3.755 | 6.99 | 72.25 | ZrO2 | -3.755 | 6.04 | IWI | 5 | 1 | 500 | 5 | 500 | 1 | 3 | 50 | 330 | 1 | 5 | 0 | 4 | 75 | 99.194 | 74.396 | [67]
Ni | 0.046 | 9.22 | 15 | None | 0 | 0 | 0 | CeO2 | -3.755 | 6.99 | 72.25 | ZrO2 | -3.755 | 6.04 | IWI | 5 | 1 | 500 | 5 | 500 | 1 | 3 | 50 | 350 | 1 | 5 | 0 | 4 | 76.611 | 98.983 | 75.832 | [67]
Ni | 0.046 | 9.22 | 15 | None | 0 | 0 | 0 | CeO2 | -3.755 | 6.99 | 72.25 | ZrO2 | -3.755 | 6.04 | IWI | 5 | 1 | 500 | 5 | 500 | 1 | 3 | 50 | 380 | 1 | 5 | 0 | 4 | 77.072 | 98.915 | 76.236 | [67]
Ni | 0.046 | 9.22 | 15 | None | 0 | 0 | 0 | CeO2 | -3.755 | 6.99 | 72.25 | ZrO2 | -3.755 | 6.04 | IWI | 5 | 1 | 500 | 5 | 500 | 1 | 3 | 50 | 400 | 1 | 5 | 0 | 4 | 77.532 | 98.101 | 76.06 | [67]
Ni | 0.046 | 9.22 | 15 | None | 0 | 0 | 0 | CeO2 | -3.755 | 6.99 | 72.25 | ZrO2 | -3.755 | 6.04 | IWI | 5 | 1 | 500 | 5 | 500 | 1 | 3 | 50 | 450 | 1 | 5 | 0 | 4 | 74.77 | 95.471 | 71.384 | [67]
Ru | 0.131 | 12.32 | 2 | None | 0 | 0 | 0 | TiO2 | -3.316 | 3.86 | 98 | None | 0 | 0 | WI | 5 | 1 | 500 | 2 | 400 | 1 | 1 | 20 | 200 | 1 | 1 | 40 | 3 | 0.586 | 100 | 0.586 | [68]
Ru | 0.131 | 12.32 | 2 | None | 0 | 0 | 0 | TiO2 | -3.316 | 3.86 | 98 | None | 0 | 0 | WI | 5 | 1 | 500 | 2 | 400 | 1 | 1 | 20 | 250 | 1 | 1 | 40 | 3 | 2.246 | 100 | 2.246 | [68]
Ru | 0.131 | 12.32 | 2 | None | 0 | 0 | 0 | TiO2 | -3.316 | 3.86 | 98 | None | 0 | 0 | WI | 5 | 1 | 500 | 2 | 400 | 1 | 1 | 20 | 300 | 1 | 1 | 40 | 3 | 8.789 | 100 | 8.789 | [68]
Ru | 0.131 | 12.32 | 2 | None | 0 | 0 | 0 | TiO2 | -3.316 | 3.86 | 98 | None | 0 | 0 | WI | 5 | 1 | 800 | 2 | 400 | 1 | 1 | 20 | 200 | 1 | 1 | 40 | 3 | 0.391 | 100 | 0.391 | [68]
Ru | 0.131 | 12.32 | 2 | None | 0 | 0 | 0 | TiO2 | -3.316 | 3.86 | 98 | None | 0 | 0 | WI | 5 | 1 | 800 | 2 | 400 | 1 | 1 | 20 | 250 | 1 | 1 | 40 | 3 | 1.66 | 100 | 1.66 | [68]
Ru | 0.131 | 12.32 | 2 | None | 0 | 0 | 0 | TiO2 | -3.316 | 3.86 | 98 | None | 0 | 0 | WI | 5 | 1 | 800 | 2 | 400 | 1 | 1 | 20 | 300 | 1 | 1 | 40 | 3 | 8.594 | 100 | 8.594 | [68]
Ru | 0.131 | 12.32 | 2 | None | 0 | 0 | 0 | TiO2 | -3.316 | 3.86 | 98 | None | 0 | 0 | WI | 5 | 1 | 600 | 2 | 400 | 1 | 1 | 20 | 200 | 1 | 1 | 40 | 3 | 0.977 | 100 | 0.977 | [68]
Ru | 0.131 | 12.32 | 2 | None | 0 | 0 | 0 | TiO2 | -3.316 | 3.86 | 98 | None | 0 | 0 | WI | 5 | 1 | 600 | 2 | 400 | 1 | 1 | 20 | 250 | 1 | 1 | 40 | 3 | 4.395 | 100 | 4.395 | [68]
Ru | 0.131 | 12.32 | 2 | None | 0 | 0 | 0 | TiO2 | -3.316 | 3.86 | 98 | None | 0 | 0 | WI | 5 | 1 | 600 | 2 | 400 | 1 | 1 | 20 | 300 | 1 | 1 | 40 | 3 | 21.387 | 100 | 21.387 | [68]
Ru | 0.131 | 12.32 | 2 | None | 0 | 0 | 0 | TiO2 | -3.316 | 3.86 | 98 | None | 0 | 0 | WI | 5 | 1 | 700 | 2 | 400 | 1 | 1 | 20 | 200 | 1 | 1 | 40 | 3 | 0.684 | 100 | 0.684 | [68]
Ru | 0.131 | 12.32 | 2 | None | 0 | 0 | 0 | TiO2 | -3.316 | 3.86 | 98 | None | 0 | 0 | WI | 5 | 1 | 700 | 2 | 400 | 1 | 1 | 20 | 250 | 1 | 1 | 40 | 3 | 2.539 | 100 | 2.539 | [68]
Ru | 0.131 | 12.32 | 2 | None | 0 | 0 | 0 | TiO2 | -3.316 | 3.86 | 98 | None | 0 | 0 | WI | 5 | 1 | 700 | 2 | 400 | 1 | 1 | 20 | 300 | 1 | 1 | 40 | 3 | 11.133 | 100 | 11.133 | [68]
Ni | 0.046 | 9.22 | 5 | None | 0 | 0 | 0 | MgO | -2.995 | 3.63 | 66.5 | Al2O3 | -3.352 | 3.87 | WI | 5 | 1 | 500 | 5 | 700 | 1 | 1 | 100 | 210 | 1 | 2.5 | 50 | 4 | 0 | 0 | 0 | [69]
Ni | 0.046 | 9.22 | 5 | None | 0 | 0 | 0 | MgO | -2.995 | 3.63 | 66.5 | Al2O3 | -3.352 | 3.87 | WI | 5 | 1 | 500 | 5 | 700 | 1 | 1 | 100 | 240 | 1 | 2.5 | 50 | 4 | 0.332 | 0 | 0 | [69]
Ni | 0.046 | 9.22 | 5 | None | 0 | 0 | 0 | MgO | -2.995 | 3.63 | 66.5 | Al2O3 | -3.352 | 3.87 | WI | 5 | 1 | 500 | 5 | 700 | 1 | 1 | 100 | 270 | 1 | 2.5 | 50 | 4 | 0.996 | 0 | 0 | [69]
Ni | 0.046 | 9.22 | 5 | None | 0 | 0 | 0 | MgO | -2.995 | 3.63 | 66.5 | Al2O3 | -3.352 | 3.87 | WI | 5 | 1 | 500 | 5 | 700 | 1 | 1 | 100 | 300 | 1 | 2.5 | 50 | 4 | 7.303 | 65.197 | 4.761 | [69]
Ni | 0.046 | 9.22 | 5 | None | 0 | 0 | 0 | MgO | -2.995 | 3.63 | 66.5 | Al2O3 | -3.352 | 3.87 | WI | 5 | 1 | 500 | 5 | 700 | 1 | 1 | 100 | 330 | 1 | 2.5 | 50 | 4 | 14.938 | 66.96 | 10.002 | [69]
Ni | 0.046 | 9.22 | 5 | None | 0 | 0 | 0 | MgO | -2.995 | 3.63 | 66.5 | Al2O3 | -3.352 | 3.87 | WI | 5 | 1 | 500 | 5 | 700 | 1 | 1 | 100 | 360 | 1 | 2.5 | 50 | 4 | 28.548 | 77.198 | 22.038 | [69]
Ni | 0.046 | 9.22 | 5 | None | 0 | 0 | 0 | MgO | -2.995 | 3.63 | 66.5 | Al2O3 | -3.352 | 3.87 | WI | 5 | 1 | 500 | 5 | 700 | 1 | 1 | 100 | 390 | 1 | 2.5 | 50 | 4 | 46.805 | 90.147 | 42.193 | [69]
Ni | 0.046 | 9.22 | 5 | None | 0 | 0 | 0 | MgO | -2.995 | 3.63 | 66.5 | Al2O3 | -3.352 | 3.87 | WI | 5 | 1 | 500 | 5 | 700 | 1 | 1 | 100 | 420 | 1 | 2.5 | 50 | 4 | 60.083 | 96.57 | 58.022 | [69]
Ni | 0.046 | 9.22 | 5 | None | 0 | 0 | 0 | ZrO2 | -3.755 | 6.04 | 95 | None | 0 | 0 | WI | 5 | 1 | 500 | 5 | 500 | 1 | 0.5 | 100 | 210 | 1 | 2.5 | 50 | 4 | 0.332 | 0 | 0 | [69]
Ni | 0.046 | 9.22 | 5 | None | 0 | 0 | 0 | ZrO2 | -3.755 | 6.04 | 95 | None | 0 | 0 | WI | 5 | 1 | 500 | 5 | 500 | 1 | 0.5 | 100 | 240 | 1 | 2.5 | 50 | 4 | 3.651 | 99.977 | 3.65 | [69]
Ni | 0.046 | 9.22 | 5 | None | 0 | 0 | 0 | ZrO2 | -3.755 | 6.04 | 95 | None | 0 | 0 | WI | 5 | 1 | 500 | 5 | 500 | 1 | 0.5 | 100 | 270 | 1 | 2.5 | 50 | 4 | 7.303 | 99.876 | 7.294 | [69]
Ni | 0.046 | 9.22 | 5 | None | 0 | 0 | 0 | ZrO2 | -3.755 | 6.04 | 95 | None | 0 | 0 | WI | 5 | 1 | 500 | 5 | 500 | 1 | 0.5 | 100 | 300 | 1 | 2.5 | 50 | 4 | 15.934 | 99.774 | 15.898 | [69]
Ni | 0.046 | 9.22 | 5 | None | 0 | 0 | 0 | ZrO2 | -3.755 | 6.04 | 95 | None | 0 | 0 | WI | 5 | 1 | 500 | 5 | 500 | 1 | 0.5 | 100 | 330 | 1 | 2.5 | 50 | 4 | 31.867 | 99.842 | 31.817 | [69]
Ni | 0.046 | 9.22 | 5 | None | 0 | 0 | 0 | ZrO2 | -3.755 | 6.04 | 95 | None | 0 | 0 | WI | 5 | 1 | 500 | 5 | 500 | 1 | 0.5 | 100 | 360 | 1 | 2.5 | 50 | 4 | 49.129 | 98.13 | 48.21 | [69]
Ni | 0.046 | 9.22 | 5 | None | 0 | 0 | 0 | ZrO2 | -3.755 | 6.04 | 95 | None | 0 | 0 | WI | 5 | 1 | 500 | 5 | 500 | 1 | 0.5 | 100 | 390 | 1 | 2.5 | 50 | 4 | 59.087 | 97.604 | 57.671 | [69]
Ni | 0.046 | 9.22 | 5 | None | 0 | 0 | 0 | ZrO2 | -3.755 | 6.04 | 95 | None | 0 | 0 | WI | 5 | 1 | 500 | 5 | 500 | 1 | 0.5 | 100 | 420 | 1 | 2.5 | 50 | 4 | 63.734 | 96.656 | 61.603 | [69]
Ni | 0.046 | 9.22 | 10 | None | 0 | 0 | 0 | SiO2 | -3.04 | 2.63 | 90 | None | 0 | 0 | WI | 5 | 1 | 500 | 5 | 500 | 1 | 0.5 | 100 | 210 | 1 | 2.5 | 50 | 4 | 0.332 | 0 | 0 | [69]
Ni | 0.046 | 9.22 | 10 | None | 0 | 0 | 0 | SiO2 | -3.04 | 2.63 | 90 | None | 0 | 0 | WI | 5 | 1 | 500 | 5 | 500 | 1 | 0.5 | 100 | 240 | 1 | 2.5 | 50 | 4 | 0.996 | 0 | 0 | [69]
Ni | 0.046 | 9.22 | 10 | None | 0 | 0 | 0 | SiO2 | -3.04 | 2.63 | 90 | None | 0 | 0 | WI | 5 | 1 | 500 | 5 | 500 | 1 | 0.5 | 100 | 270 | 1 | 2.5 | 50 | 4 | 3.983 | 44.113 | 1.757 | [69]
Ni | 0.046 | 9.22 | 10 | None | 0 | 0 | 0 | SiO2 | -3.04 | 2.63 | 90 | None | 0 | 0 | WI | 5 | 1 | 500 | 5 | 500 | 1 | 0.5 | 100 | 300 | 1 | 2.5 | 50 | 4 | 8.963 | 44.859 | 4.021 | [69]
Ni | 0.046 | 9.22 | 10 | None | 0 | 0 | 0 | SiO2 | -3.04 | 2.63 | 90 | None | 0 | 0 | WI | 5 | 1 | 500 | 5 | 500 | 1 | 0.5 | 100 | 330 | 1 | 2.5 | 50 | 4 | 16.929 | 45.943 | 7.778 | [69]
Ni | 0.046 | 9.22 | 10 | None | 0 | 0 | 0 | SiO2 | -3.04 | 2.63 | 90 | None | 0 | 0 | WI | 5 | 1 | 500 | 5 | 500 | 1 | 0.5 | 100 | 360 | 1 | 2.5 | 50 | 4 | 28.88 | 54.401 | 15.711 | [69]
Ni | 0.046 | 9.22 | 10 | None | 0 | 0 | 0 | SiO2 | -3.04 | 2.63 | 90 | None | 0 | 0 | WI | 5 | 1 | 500 | 5 | 500 | 1 | 0.5 | 100 | 390 | 1 | 2.5 | 50 | 4 | 38.838 | 64.554 | 25.071 | [69]
Ni | 0.046 | 9.22 | 10 | None | 0 | 0 | 0 | SiO2 | -3.04 | 2.63 | 90 | None | 0 | 0 | WI | 5 | 1 | 500 | 5 | 500 | 1 | 0.5 | 100 | 420 | 1 | 2.5 | 50 | 4 | 45.809 | 70.215 | 32.165 | [69]
Ni | 0.046 | 9.22 | 20 | None | 0 | 0 | 0 | Al2O3 | -3.352 | 3.87 | 80 | None | 0 | 0 | MI | 4 | 3 | 400 | 2 | 600 | 1.9 | 2 | 100 | 200 | 1.9 | 2 | 23 | 4 | 4.318 | 99.92 | 4.315 | [70]
Ni | 0.046 | 9.22 | 20 | None | 0 | 0 | 0 | Al2O3 | -3.352 | 3.87 | 80 | None | 0 | 0 | MI | 4 | 3 | 400 | 2 | 600 | 1.9 | 2 | 100 | 240 | 1.9 | 2 | 23 | 4 | 18.182 | 99.324 | 18.059 | [70]
Ni | 0.046 | 9.22 | 20 | None | 0 | 0 | 0 | Al2O3 | -3.352 | 3.87 | 80 | None | 0 | 0 | MI | 4 | 3 | 400 | 2 | 600 | 1.9 | 2 | 100 | 280 | 1.9 | 2 | 23 | 4 | 67.273 | 99.563 | 66.979 | [70]
Ni | 0.046 | 9.22 | 20 | None | 0 | 0 | 0 | Al2O3 | -3.352 | 3.87 | 80 | None | 0 | 0 | MI | 4 | 3 | 400 | 2 | 600 | 1.9 | 2 | 100 | 320 | 1.9 | 2 | 23 | 4 | 89.091 | 99.443 | 88.595 | [70]
Ni | 0.046 | 9.22 | 20 | None | 0 | 0 | 0 | Al2O3 | -3.352 | 3.87 | 80 | None | 0 | 0 | MI | 4 | 3 | 400 | 2 | 600 | 1.9 | 2 | 100 | 360 | 1.9 | 2 | 23 | 4 | 90.682 | 99.443 | 90.177 | [70]
Ni | 0.046 | 9.22 | 20 | None | 0 | 0 | 0 | Al2O3 | -3.352 | 3.87 | 80 | None | 0 | 0 | MI | 4 | 3 | 400 | 2 | 600 | 1.9 | 2 | 100 | 400 | 1.9 | 2 | 23 | 4 | 87.273 | 99.443 | 86.787 | [70]
Ni | 0.046 | 9.22 | 20 | None | 0 | 0 | 0 | Al2O3 | -3.352 | 3.87 | 80 | None | 0 | 0 | MI | 4 | 3 | 400 | 2 | 600 | 1.9 | 2 | 100 | 450 | 1.9 | 2 | 23 | 4 | 81.364 | 97.773 | 79.552 | [70]
Ni | 0.046 | 9.22 | 20 | None | 0 | 0 | 0 | Al2O3 | -3.352 | 3.87 | 80 | None | 0 | 0 | MI | 4 | 3 | 400 | 2 | 600 | 1.9 | 2 | 100 | 500 | 1.9 | 2 | 23 | 4 | 74.318 | 93.598 | 69.56 | [70]
Ni | 0.046 | 9.22 | 20 | Ce | 0.075 | 8.98 | 1 | Al2O3 | -3.352 | 3.87 | 79 | None | 0 | 0 | MI | 4 | 3 | 400 | 2 | 600 | 1.9 | 2 | 100 | 200 | 1.9 | 2 | 23 | 4 | 6.364 | 99.682 | 6.344 | [70]
Ni | 0.046 | 9.22 | 20 | Ce | 0.075 | 8.98 | 1 | Al2O3 | -3.352 | 3.87 | 79 | None | 0 | 0 | MI | 4 | 3 | 400 | 2 | 600 | 1.9 | 2 | 100 | 240 | 1.9 | 2 | 23 | 4 | 24.318 | 99.205 | 24.125 | [70]
Ni | 0.046 | 9.22 | 20 | Ce | 0.075 | 8.98 | 1 | Al2O3 | -3.352 | 3.87 | 79 | None | 0 | 0 | MI | 4 | 3 | 400 | 2 | 600 | 1.9 | 2 | 100 | 280 | 1.9 | 2 | 23 | 4 | 74.091 | 99.324 | 73.59 | [70]
Ni | 0.046 | 9.22 | 20 | Ce | 0.075 | 8.98 | 1 | Al2O3 | -3.352 | 3.87 | 79 | None | 0 | 0 | MI | 4 | 3 | 400 | 2 | 600 | 1.9 | 2 | 100 | 320 | 1.9 | 2 | 23 | 4 | 90 | 99.443 | 89.499 | [70]
Ni | 0.046 | 9.22 | 20 | Ce | 0.075 | 8.98 | 1 | Al2O3 | -3.352 | 3.87 | 79 | None | 0 | 0 | MI | 4 | 3 | 400 | 2 | 600 | 1.9 | 2 | 100 | 360 | 1.9 | 2 | 23 | 4 | 90.455 | 99.324 | 89.844 | [70]
Ni | 0.046 | 9.22 | 20 | Ce | 0.075 | 8.98 | 1 | Al2O3 | -3.352 | 3.87 | 79 | None | 0 | 0 | MI | 4 | 3 | 400 | 2 | 600 | 1.9 | 2 | 100 | 400 | 1.9 | 2 | 23 | 4 | 86.818 | 98.966 | 85.92 | [70]
Ni | 0.046 | 9.22 | 20 | Ce | 0.075 | 8.98 | 1 | Al2O3 | -3.352 | 3.87 | 79 | None | 0 | 0 | MI | 4 | 3 | 400 | 2 | 600 | 1.9 | 2 | 100 | 450 | 1.9 | 2 | 23 | 4 | 80.455 | 97.773 | 78.663 | [70]
Ni | 0.046 | 9.22 | 20 | Ce | 0.075 | 8.98 | 1 | Al2O3 | -3.352 | 3.87 | 79 | None | 0 | 0 | MI | 4 | 3 | 400 | 2 | 600 | 1.9 | 2 | 100 | 500 | 1.9 | 2 | 23 | 4 | 73.864 | 93.598 | 69.135 | [70]
Ni | 0.046 | 9.22 | 20 | Ce | 0.075 | 8.98 | 2 | Al2O3 | -3.352 | 3.87 | 78 | None | 0 | 0 | MI | 4 | 3 | 400 | 2 | 600 | 1.9 | 2 | 100 | 200 | 1.9 | 2 | 23 | 4 | 8.182 | 99.563 | 8.146 | [70]
Ni | 0.046 | 9.22 | 20 | Ce | 0.075 | 8.98 | 2 | Al2O3 | -3.352 | 3.87 | 78 | None | 0 | 0 | MI | 4 | 3 | 400 | 2 | 600 | 1.9 | 2 | 100 | 240 | 1.9 | 2 | 23 | 4 | 31.364 | 99.324 | 31.152 | [70]
Ni | 0.046 | 9.22 | 20 | Ce | 0.075 | 8.98 | 2 | Al2O3 | -3.352 | 3.87 | 78 | None | 0 | 0 | MI | 4 | 3 | 400 | 2 | 600 | 1.9 | 2 | 100 | 280 | 1.9 | 2 | 23 | 4 | 82.5 | 99.682 | 82.238 | [70]
Ni | 0.046 | 9.22 | 20 | Ce | 0.075 | 8.98 | 2 | Al2O3 | -3.352 | 3.87 | 78 | None | 0 | 0 | MI | 4 | 3 | 400 | 2 | 600 | 1.9 | 2 | 100 | 320 | 1.9 | 2 | 23 | 4 | 90.909 | 99.682 | 90.62 | [70]
Ni | 0.046 | 9.22 | 20 | Ce | 0.075 | 8.98 | 2 | Al2O3 | -3.352 | 3.87 | 78 | None | 0 | 0 | MI | 4 | 3 | 400 | 2 | 600 | 1.9 | 2 | 100 | 360 | 1.9 | 2 | 23 | 4 | 90.455 | 99.682 | 90.167 | [70]
Ni | 0.046 | 9.22 | 20 | Ce | 0.075 | 8.98 | 2 | Al2O3 | -3.352 | 3.87 | 78 | None | 0 | 0 | MI | 4 | 3 | 400 | 2 | 600 | 1.9 | 2 | 100 | 400 | 1.9 | 2 | 23 | 4 | 86.591 | 99.324 | 86.006 | [70]
Ni | 0.046 | 9.22 | 20 | Ce | 0.075 | 8.98 | 2 | Al2O3 | -3.352 | 3.87 | 78 | None | 0 | 0 | MI | 4 | 3 | 400 | 2 | 600 | 1.9 | 2 | 100 | 450 | 1.9 | 2 | 23 | 4 | 80.455 | 97.893 | 78.76 | [70]
Ni | 0.046 | 9.22 | 20 | Ce | 0.075 | 8.98 | 2 | Al2O3 | -3.352 | 3.87 | 78 | None | 0 | 0 | MI | 4 | 3 | 400 | 2 | 600 | 1.9 | 2 | 100 | 500 | 1.9 | 2 | 23 | 4 | 73.864 | 93.718 | 69.224 | [70]
Ni | 0.046 | 9.22 | 20 | Ce | 0.075 | 8.98 | 5 | Al2O3 | -3.352 | 3.87 | 75 | None | 0 | 0 | MI | 4 | 3 | 400 | 2 | 600 | 1.9 | 2 | 100 | 200 | 1.9 | 2 | 23 | 4 | 10.227 | 99.443 | 10.17 | [70]
Ni | 0.046 | 9.22 | 20 | Ce | 0.075 | 8.98 | 5 | Al2O3 | -3.352 | 3.87 | 75 | None | 0 | 0 | MI | 4 | 3 | 400 | 2 | 600 | 1.9 | 2 | 100 | 240 | 1.9 | 2 | 23 | 4 | 37.955 | 99.682 | 37.834 | [70]
Ni | 0.046 | 9.22 | 20 | Ce | 0.075 | 8.98 | 5 | Al2O3 | -3.352 | 3.87 | 75 | None | 0 | 0 | MI | 4 | 3 | 400 | 2 | 600 | 1.9 | 2 | 100 | 280 | 1.9 | 2 | 23 | 4 | 85.455 | 99.682 | 85.183 | [70]
Ni | 0.046 | 9.22 | 20 | Ce | 0.075 | 8.98 | 5 | Al2O3 | -3.352 | 3.87 | 75 | None | 0 | 0 | MI | 4 | 3 | 400 | 2 | 600 | 1.9 | 2 | 100 | 320 | 1.9 | 2 | 23 | 4 | 91.818 | 99.682 | 91.526 | [70]
Ni | 0.046 | 9.22 | 20 | Ce | 0.075 | 8.98 | 5 | Al2O3 | -3.352 | 3.87 | 75 | None | 0 | 0 | MI | 4 | 3 | 400 | 2 | 600 | 1.9 | 2 | 100 | 360 | 1.9 | 2 | 23 | 4 | 90.682 | 99.563 | 90.286 | [70]
Ni | 0.046 | 9.22 | 20 | Ce | 0.075 | 8.98 | 5 | Al2O3 | -3.352 | 3.87 | 75 | None | 0 | 0 | MI | 4 | 3 | 400 | 2 | 600 | 1.9 | 2 | 100 | 400 | 1.9 | 2 | 23 | 4 | 86.818 | 99.324 | 86.231 | [70]
Ni | 0.046 | 9.22 | 20 | Ce | 0.075 | 8.98 | 5 | Al2O3 | -3.352 | 3.87 | 75 | None | 0 | 0 | MI | 4 | 3 | 400 | 2 | 600 | 1.9 | 2 | 100 | 450 | 1.9 | 2 | 23 | 4 | 80.455 | 97.654 | 78.568 | [70]
Ni | 0.046 | 9.22 | 20 | Ce | 0.075 | 8.98 | 5 | Al2O3 | -3.352 | 3.87 | 75 | None | 0 | 0 | MI | 4 | 3 | 400 | 2 | 600 | 1.9 | 2 | 100 | 500 | 1.9 | 2 | 23 | 4 | 73.636 | 93.598 | 68.922 | [70]
Ni | 0.046 | 9.22 | 10 | None | 0 | 0 | 0 | CeO2 | -3.755 | 6.99 | 90 | None | 0 | 0 | IWI | 5 | 1 | 500 | 2 | 400 | 1 | 1 | 100 | 250 | 1 | 1 | 25 | 4 | 23.714 | 100 | 23.714 | [71]
Ni | 0.046 | 9.22 | 10 | None | 0 | 0 | 0 | CeO2 | -3.755 | 6.99 | 90 | None | 0 | 0 | IWI | 5 | 1 | 500 | 2 | 400 | 1 | 1 | 100 | 275 | 1 | 1 | 25 | 4 | 57.714 | 95.332 | 55.02 | [71]
Ni | 0.046 | 9.22 | 10 | None | 0 | 0 | 0 | CeO2 | -3.755 | 6.99 | 90 | None | 0 | 0 | IWI | 5 | 1 | 500 | 2 | 400 | 1 | 1 | 100 | 300 | 1 | 1 | 25 | 4 | 79.143 | 92.762 | 73.415 | [71]
Ni | 0.046 | 9.22 | 10 | None | 0 | 0 | 0 | CeO2 | -3.755 | 6.99 | 90 | None | 0 | 0 | IWI | 5 | 1 | 500 | 2 | 400 | 1 | 1 | 100 | 325 | 1 | 1 | 25 | 4 | 88 | 89.217 | 78.511 | [71]
Ni | 0.046 | 9.22 | 10 | None | 0 | 0 | 0 | CeO2 | -3.755 | 6.99 | 90 | None | 0 | 0 | IWI | 5 | 1 | 500 | 2 | 400 | 1 | 1 | 100 | 350 | 1 | 1 | 25 | 4 | 89.143 | 89.394 | 79.688 | [71]
Ni | 0.046 | 9.22 | 10 | None | 0 | 0 | 0 | CeO2 | -3.755 | 6.99 | 90 | None | 0 | 0 | IWI | 5 | 1 | 500 | 2 | 400 | 1 | 1 | 100 | 375 | 1 | 1 | 25 | 4 | 89.143 | 90.015 | 80.242 | [71]
Ni | 0.046 | 9.22 | 26 | None | 0 | 0 | 0 | CeO2 | -3.755 | 6.99 | 74 | None | 0 | 0 | H | 4 | 3 | 500 | 2 | 700 | 1 | 1 | 100 | 250 | 1 | 1 | 25 | 4 | 3.429 | 96.041 | 3.293 | [71]
Ni | 0.046 | 9.22 | 26 | None | 0 | 0 | 0 | CeO2 | -3.755 | 6.99 | 74 | None | 0 | 0 | H | 4 | 3 | 500 | 2 | 700 | 1 | 1 | 100 | 275 | 1 | 1 | 25 | 4 | 6.286 | 93.914 | 5.903 | [71]
Ni | 0.046 | 9.22 | 26 | None | 0 | 0 | 0 | CeO2 | -3.755 | 6.99 | 74 | None | 0 | 0 | H | 4 | 3 | 500 | 2 | 700 | 1 | 1 | 100 | 300 | 1 | 1 | 25 | 4 | 16.571 | 90.724 | 15.034 | [71]
Ni | 0.046 | 9.22 | 26 | None | 0 | 0 | 0 | CeO2 | -3.755 | 6.99 | 74 | None | 0 | 0 | H | 4 | 3 | 500 | 2 | 700 | 1 | 1 | 100 | 325 | 1 | 1 | 25 | 4 | 38.286 | 89.572 | 34.294 | [71]
Ni | 0.046 | 9.22 | 26 | None | 0 | 0 | 0 | CeO2 | -3.755 | 6.99 | 74 | None | 0 | 0 | H | 4 | 3 | 500 | 2 | 700 | 1 | 1 | 100 | 350 | 1 | 1 | 25 | 4 | 58.857 | 90.99 | 53.554 | [71]
Ni | 0.046 | 9.22 | 26 | None | 0 | 0 | 0 | CeO2 | -3.755 | 6.99 | 74 | None | 0 | 0 | H | 4 | 3 | 500 | 2 | 700 | 1 | 1 | 100 | 375 | 1 | 1 | 25 | 4 | 74.286 | 89.129 | 66.21 | [71]
Ni | 0.046 | 9.22 | 10 | None | 0 | 0 | 0 | ZrO2 | -3.755 | 6.04 | 82 | MgO- Nd2O3 | −8.83 | 4.31 | SGP | 4 | 3 | 500 | 5 | 500 | 1 | 1 | 80 | 200 | 1 | 2.22 | 16.7 | 4 | 7.633 | 100 | 7.633 | [72]
Ni | 0.046 | 9.22 | 10 | None | 0 | 0 | 0 | ZrO2 | -3.755 | 6.04 | 82 | MgO- Nd2O3 | −8.83 | 4.31 | SGP | 4 | 3 | 500 | 5 | 500 | 1 | 1 | 80 | 250 | 1 | 2.22 | 16.7 | 4 | 72.367 | 99.755 | 72.19 | [72]
Ni | 0.046 | 9.22 | 10 | None | 0 | 0 | 0 | ZrO2 | -3.755 | 6.04 | 82 | MgO- Nd2O3 | −8.83 | 4.31 | SGP | 4 | 3 | 500 | 5 | 500 | 1 | 1 | 80 | 300 | 1 | 2.22 | 16.7 | 4 | 77.198 | 99.352 | 76.698 | [72]
Ni | 0.046 | 9.22 | 10 | None | 0 | 0 | 0 | ZrO2 | -3.755 | 6.04 | 82 | MgO- Nd2O3 | −8.83 | 4.31 | SGP | 4 | 3 | 500 | 5 | 500 | 1 | 1 | 80 | 350 | 1 | 2.22 | 16.7 | 4 | 82.271 | 99.191 | 81.605 | [72]
Ni | 0.046 | 9.22 | 10 | None | 0 | 0 | 0 | ZrO2 | -3.755 | 6.04 | 82 | MgO- Nd2O3 | −8.83 | 4.31 | SGP | 4 | 3 | 500 | 5 | 500 | 1 | 1 | 80 | 400 | 1 | 2.22 | 16.7 | 4 | 79.614 | 99.03 | 78.842 | [72]
Ni | 0.046 | 9.22 | 10 | None | 0 | 0 | 0 | ZrO2 | -3.755 | 6.04 | 82 | MgO- Nd2O3 | −8.83 | 4.31 | SGP | 4 | 3 | 500 | 5 | 500 | 1 | 1 | 80 | 450 | 1 | 2.22 | 16.7 | 4 | 65.845 | 92.954 | 61.206 | [72]
Ni | 0.046 | 9.22 | 10 | None | 0 | 0 | 0 | ZrO2 | -3.755 | 6.04 | 86 | Nd2O3 | -3.665 | 6.49 | SGP | 4 | 3 | 500 | 5 | 500 | 1 | 1 | 80 | 200 | 1 | 2.22 | 16.7 | 4 | 5.217 | 100 | 5.217 | [72]
Ni | 0.046 | 9.22 | 10 | None | 0 | 0 | 0 | ZrO2 | -3.755 | 6.04 | 86 | Nd2O3 | -3.665 | 6.49 | SGP | 4 | 3 | 500 | 5 | 500 | 1 | 1 | 80 | 250 | 1 | 2.22 | 16.7 | 4 | 38.309 | 99.755 | 38.215 | [72]
Ni | 0.046 | 9.22 | 10 | None | 0 | 0 | 0 | ZrO2 | -3.755 | 6.04 | 86 | Nd2O3 | -3.665 | 6.49 | SGP | 4 | 3 | 500 | 5 | 500 | 1 | 1 | 80 | 300 | 1 | 2.22 | 16.7 | 4 | 61.256 | 99.352 | 60.859 | [72]
Ni | 0.046 | 9.22 | 10 | None | 0 | 0 | 0 | ZrO2 | -3.755 | 6.04 | 86 | Nd2O3 | -3.665 | 6.49 | SGP | 4 | 3 | 500 | 5 | 500 | 1 | 1 | 80 | 350 | 1 | 2.22 | 16.7 | 4 | 70.435 | 99.07 | 69.78 | [72]
Ni | 0.046 | 9.22 | 10 | None | 0 | 0 | 0 | ZrO2 | -3.755 | 6.04 | 86 | Nd2O3 | -3.665 | 6.49 | SGP | 4 | 3 | 500 | 5 | 500 | 1 | 1 | 80 | 400 | 1 | 2.22 | 16.7 | 4 | 66.57 | 95.408 | 63.513 | [72]
Ni | 0.046 | 9.22 | 10 | None | 0 | 0 | 0 | ZrO2 | -3.755 | 6.04 | 86 | Nd2O3 | -3.665 | 6.49 | SGP | 4 | 3 | 500 | 5 | 500 | 1 | 1 | 80 | 450 | 1 | 2.22 | 16.7 | 4 | 60.29 | 91.143 | 54.95 | [72]
Ni | 0.046 | 9.22 | 10 | None | 0 | 0 | 0 | ZrO2 | -3.755 | 6.04 | 86 | MgO | -2.995 | 3.63 | SGP | 4 | 3 | 500 | 5 | 500 | 1 | 1 | 80 | 200 | 1 | 2.22 | 16.7 | 4 | 4.976 | 100 | 4.976 | [72]
Ni | 0.046 | 9.22 | 10 | None | 0 | 0 | 0 | ZrO2 | -3.755 | 6.04 | 86 | MgO | -2.995 | 3.63 | SGP | 4 | 3 | 500 | 5 | 500 | 1 | 1 | 80 | 250 | 1 | 2.22 | 16.7 | 4 | 68.744 | 99.755 | 68.576 | [72]
Ni | 0.046 | 9.22 | 10 | None | 0 | 0 | 0 | ZrO2 | -3.755 | 6.04 | 86 | MgO | -2.995 | 3.63 | SGP | 4 | 3 | 500 | 5 | 500 | 1 | 1 | 80 | 300 | 1 | 2.22 | 16.7 | 4 | 72.85 | 99.352 | 72.378 | [72]
Ni | 0.046 | 9.22 | 10 | None | 0 | 0 | 0 | ZrO2 | -3.755 | 6.04 | 86 | MgO | -2.995 | 3.63 | SGP | 4 | 3 | 500 | 5 | 500 | 1 | 1 | 80 | 350 | 1 | 2.22 | 16.7 | 4 | 75.266 | 99.07 | 74.566 | [72]
Ni | 0.046 | 9.22 | 10 | None | 0 | 0 | 0 | ZrO2 | -3.755 | 6.04 | 86 | MgO | -2.995 | 3.63 | SGP | 4 | 3 | 500 | 5 | 500 | 1 | 1 | 80 | 400 | 1 | 2.22 | 16.7 | 4 | 76.715 | 98.909 | 75.878 | [72]
Ni | 0.046 | 9.22 | 10 | None | 0 | 0 | 0 | ZrO2 | -3.755 | 6.04 | 86 | MgO | -2.995 | 3.63 | SGP | 4 | 3 | 500 | 5 | 500 | 1 | 1 | 80 | 450 | 1 | 2.22 | 16.7 | 4 | 73.092 | 96.696 | 70.677 | [72]
Ni | 0.046 | 9.22 | 10 | None | 0 | 0 | 0 | ZrO2 | -3.755 | 6.04 | 90 | None | 0 | 0 | SGP | 4 | 3 | 500 | 5 | 500 | 1 | 1 | 80 | 200 | 1 | 2.22 | 16.7 | 4 | 2.319 | 100 | 2.319 | [72]
Ni | 0.046 | 9.22 | 10 | None | 0 | 0 | 0 | ZrO2 | -3.755 | 6.04 | 90 | None | 0 | 0 | SGP | 4 | 3 | 500 | 5 | 500 | 1 | 1 | 80 | 250 | 1 | 2.22 | 16.7 | 4 | 9.324 | 99.634 | 9.29 | [72]
Ni | 0.046 | 9.22 | 10 | None | 0 | 0 | 0 | ZrO2 | -3.755 | 6.04 | 90 | None | 0 | 0 | SGP | 4 | 3 | 500 | 5 | 500 | 1 | 1 | 80 | 300 | 1 | 2.22 | 16.7 | 4 | 21.159 | 97.059 | 20.537 | [72]
Ni | 0.046 | 9.22 | 10 | None | 0 | 0 | 0 | ZrO2 | -3.755 | 6.04 | 90 | None | 0 | 0 | SGP | 4 | 3 | 500 | 5 | 500 | 1 | 1 | 80 | 350 | 1 | 2.22 | 16.7 | 4 | 44.589 | 96.294 | 42.937 | [72]
Ni | 0.046 | 9.22 | 10 | None | 0 | 0 | 0 | ZrO2 | -3.755 | 6.04 | 90 | None | 0 | 0 | SGP | 4 | 3 | 500 | 5 | 500 | 1 | 1 | 80 | 400 | 1 | 2.22 | 16.7 | 4 | 66.57 | 95.408 | 63.513 | [72]
Ni | 0.046 | 9.22 | 10 | None | 0 | 0 | 0 | ZrO2 | -3.755 | 6.04 | 90 | None | 0 | 0 | SGP | 4 | 3 | 500 | 5 | 500 | 1 | 1 | 80 | 450 | 1 | 2.22 | 16.7 | 4 | 64.155 | 90.298 | 57.931 | [72]
Ni | 0.046 | 9.22 | 15 | None | 0 | 0 | 0 | SiC | -0.204 | 3.23 | 85 | None | 0 | 0 | WI | 5 | 1 | 350 | 2 | 350 | 1 | 2 | 100 | 300 | 1 | 6 | 0 | 4 | 67.263 | 100 | 67.263 | [73]
Ni | 0.046 | 9.22 | 15 | None | 0 | 0 | 0 | SiC | -0.204 | 3.23 | 85 | None | 0 | 0 | WI | 5 | 1 | 350 | 2 | 350 | 1 | 2 | 100 | 300 | 1 | 4 | 0 | 4 | 74.68 | 99.917 | 74.618 | [73]
Ni | 0.046 | 9.22 | 15 | None | 0 | 0 | 0 | SiC | -0.204 | 3.23 | 85 | None | 0 | 0 | WI | 5 | 1 | 350 | 2 | 350 | 1 | 2 | 100 | 300 | 1 | 3 | 0 | 4 | 73.402 | 99.917 | 73.341 | [73]
Ni | 0.046 | 9.22 | 15 | None | 0 | 0 | 0 | SiC | -0.204 | 3.23 | 85 | None | 0 | 0 | WI | 5 | 1 | 350 | 2 | 350 | 1 | 2 | 100 | 300 | 1 | 2.4 | 0 | 4 | 64.962 | 99.917 | 64.908 | [73]
Ru | 0.131 | 12.32 | 2 | None | 0 | 0 | 0 | TiO2 | -3.316 | 3.86 | 98 | None | 0 | 0 | H | 4 | 3 | 400 | 4 | 300 | 1 | 1 | 100 | 140 | 1 | 5 | 25 | 4 | 2.632 | 100 | 2.632 | [74]
Ru | 0.131 | 12.32 | 2 | None | 0 | 0 | 0 | TiO2 | -3.316 | 3.86 | 98 | None | 0 | 0 | H | 4 | 3 | 400 | 4 | 300 | 1 | 1 | 100 | 160 | 1 | 5 | 25 | 4 | 5.466 | 100 | 5.466 | [74]
Ru | 0.131 | 12.32 | 2 | None | 0 | 0 | 0 | TiO2 | -3.316 | 3.86 | 98 | None | 0 | 0 | H | 4 | 3 | 400 | 4 | 300 | 1 | 1 | 100 | 180 | 1 | 5 | 25 | 4 | 10.324 | 100 | 10.324 | [74]
Ru | 0.131 | 12.32 | 2 | None | 0 | 0 | 0 | TiO2 | -3.316 | 3.86 | 98 | None | 0 | 0 | H | 4 | 3 | 400 | 4 | 300 | 1 | 1 | 100 | 200 | 1 | 5 | 25 | 4 | 19.636 | 100 | 19.636 | [74]
Ru | 0.131 | 12.32 | 2 | None | 0 | 0 | 0 | TiO2 | -3.316 | 3.86 | 98 | None | 0 | 0 | H | 4 | 3 | 400 | 4 | 300 | 1 | 1 | 100 | 220 | 1 | 5 | 25 | 4 | 34.211 | 100 | 34.211 | [74]
Ru | 0.131 | 12.32 | 2 | None | 0 | 0 | 0 | TiO2 | -3.316 | 3.86 | 98 | None | 0 | 0 | H | 4 | 3 | 400 | 4 | 300 | 1 | 1 | 100 | 240 | 1 | 5 | 25 | 4 | 52.834 | 100 | 52.834 | [74]
Ru | 0.131 | 12.32 | 2 | None | 0 | 0 | 0 | TiO2 | -3.316 | 3.86 | 98 | None | 0 | 0 | H | 4 | 3 | 400 | 4 | 300 | 1 | 1 | 100 | 260 | 1 | 5 | 25 | 4 | 70.648 | 100 | 70.648 | [74]
Ru | 0.131 | 12.32 | 2 | None | 0 | 0 | 0 | TiO2 | -3.316 | 3.86 | 98 | None | 0 | 0 | H | 4 | 3 | 400 | 4 | 300 | 1 | 1 | 100 | 280 | 1 | 5 | 25 | 4 | 82.794 | 100 | 82.794 | [74]
Ru | 0.131 | 12.32 | 2 | None | 0 | 0 | 0 | TiO2 | -3.316 | 3.86 | 98 | None | 0 | 0 | H | 4 | 3 | 400 | 4 | 300 | 1 | 1 | 100 | 300 | 1 | 5 | 25 | 4 | 89.271 | 100 | 89.271 | [74]
Ru | 0.131 | 12.32 | 2 | None | 0 | 0 | 0 | TiO2 | -3.316 | 3.86 | 98 | None | 0 | 0 | H | 4 | 3 | 400 | 4 | 300 | 1 | 1 | 100 | 320 | 1 | 5 | 25 | 4 | 91.296 | 100 | 91.296 | [74]
Ru | 0.131 | 12.32 | 2 | None | 0 | 0 | 0 | TiO2 | -3.316 | 3.86 | 98 | None | 0 | 0 | H | 4 | 3 | 25 | 0 | 300 | 1 | 1 | 100 | 140 | 1 | 5 | 25 | 4 | 0.202 | 100 | 0.202 | [74]
Ru | 0.131 | 12.32 | 2 | None | 0 | 0 | 0 | TiO2 | -3.316 | 3.86 | 98 | None | 0 | 0 | H | 4 | 3 | 25 | 0 | 300 | 1 | 1 | 100 | 160 | 1 | 5 | 25 | 4 | 0.405 | 100 | 0.405 | [74]
Ru | 0.131 | 12.32 | 2 | None | 0 | 0 | 0 | TiO2 | -3.316 | 3.86 | 98 | None | 0 | 0 | H | 4 | 3 | 25 | 0 | 300 | 1 | 1 | 100 | 180 | 1 | 5 | 25 | 4 | 1.012 | 100 | 1.012 | [74]
Ru | 0.131 | 12.32 | 2 | None | 0 | 0 | 0 | TiO2 | -3.316 | 3.86 | 98 | None | 0 | 0 | H | 4 | 3 | 25 | 0 | 300 | 1 | 1 | 100 | 200 | 1 | 5 | 25 | 4 | 1.822 | 100 | 1.822 | [74]
Ru | 0.131 | 12.32 | 2 | None | 0 | 0 | 0 | TiO2 | -3.316 | 3.86 | 98 | None | 0 | 0 | H | 4 | 3 | 25 | 0 | 300 | 1 | 1 | 100 | 220 | 1 | 5 | 25 | 4 | 3.644 | 100 | 3.644 | [74]
Ru | 0.131 | 12.32 | 2 | None | 0 | 0 | 0 | TiO2 | -3.316 | 3.86 | 98 | None | 0 | 0 | H | 4 | 3 | 25 | 0 | 300 | 1 | 1 | 100 | 240 | 1 | 5 | 25 | 4 | 6.478 | 100 | 6.478 | [74]
Ru | 0.131 | 12.32 | 2 | None | 0 | 0 | 0 | TiO2 | -3.316 | 3.86 | 98 | None | 0 | 0 | H | 4 | 3 | 25 | 0 | 300 | 1 | 1 | 100 | 260 | 1 | 5 | 25 | 4 | 12.753 | 100 | 12.753 | [74]
Ru | 0.131 | 12.32 | 2 | None | 0 | 0 | 0 | TiO2 | -3.316 | 3.86 | 98 | None | 0 | 0 | H | 4 | 3 | 25 | 0 | 300 | 1 | 1 | 100 | 280 | 1 | 5 | 25 | 4 | 20.445 | 100 | 20.445 | [74]
Ru | 0.131 | 12.32 | 2 | None | 0 | 0 | 0 | TiO2 | -3.316 | 3.86 | 98 | None | 0 | 0 | H | 4 | 3 | 25 | 0 | 300 | 1 | 1 | 100 | 300 | 1 | 5 | 25 | 4 | 31.174 | 100 | 31.174 | [74]
Ru | 0.131 | 12.32 | 2 | None | 0 | 0 | 0 | TiO2 | -3.316 | 3.86 | 98 | None | 0 | 0 | H | 4 | 3 | 25 | 0 | 300 | 1 | 1 | 100 | 320 | 1 | 5 | 25 | 4 | 45.547 | 100 | 45.547 | [74]
Ni | 0.046 | 9.22 | 15 | None | 0 | 0 | 0 | Al2O3 | -3.352 | 3.87 | 85 | None | 0 | 0 | CP | 4 | 3 | 700 | 4 | 600 | 1 | 2 | 100 | 200 | 1 | 6.67 | 0 | 3.5 | 0 | 99.835 | 0 | [75]
Ni | 0.046 | 9.22 | 15 | None | 0 | 0 | 0 | Al2O3 | -3.352 | 3.87 | 85 | None | 0 | 0 | CP | 4 | 3 | 700 | 4 | 600 | 1 | 2 | 100 | 250 | 1 | 6.67 | 0 | 3.5 | 0.569 | 100 | 0.569 | [75]
Ni | 0.046 | 9.22 | 15 | None | 0 | 0 | 0 | Al2O3 | -3.352 | 3.87 | 85 | None | 0 | 0 | CP | 4 | 3 | 700 | 4 | 600 | 1 | 2 | 100 | 300 | 1 | 6.67 | 0 | 3.5 | 3.795 | 100 | 3.795 | [75]
Ni | 0.046 | 9.22 | 15 | None | 0 | 0 | 0 | Al2O3 | -3.352 | 3.87 | 85 | None | 0 | 0 | CP | 4 | 3 | 700 | 4 | 600 | 1 | 2 | 100 | 350 | 1 | 6.67 | 0 | 3.5 | 16.698 | 89.031 | 14.866 | [75]
Ni | 0.046 | 9.22 | 15 | None | 0 | 0 | 0 | Al2O3 | -3.352 | 3.87 | 85 | None | 0 | 0 | CP | 4 | 3 | 700 | 4 | 600 | 1 | 2 | 100 | 400 | 1 | 6.67 | 0 | 3.5 | 38.14 | 90.186 | 34.397 | [75]
Ni | 0.046 | 9.22 | 15 | None | 0 | 0 | 0 | Al2O3 | -3.352 | 3.87 | 85 | None | 0 | 0 | CP | 4 | 3 | 700 | 4 | 600 | 1 | 2 | 100 | 450 | 1 | 6.67 | 0 | 3.5 | 53.51 | 88.536 | 47.376 | [75]
Ni | 0.046 | 9.22 | 15 | None | 0 | 0 | 0 | Al2O3 | -3.352 | 3.87 | 85 | None | 0 | 0 | CP | 4 | 3 | 700 | 4 | 600 | 1 | 2 | 100 | 500 | 1 | 6.67 | 0 | 3.5 | 57.875 | 83.505 | 48.329 | [75]
Ni | 0.046 | 9.22 | 20 | None | 0 | 0 | 0 | Al2O3 | -3.352 | 3.87 | 80 | None | 0 | 0 | CP | 4 | 3 | 700 | 4 | 600 | 1 | 2 | 100 | 200 | 1 | 6.67 | 0 | 3.5 | 0.949 | 99.918 | 0.948 | [75]
Ni | 0.046 | 9.22 | 20 | None | 0 | 0 | 0 | Al2O3 | -3.352 | 3.87 | 80 | None | 0 | 0 | CP | 4 | 3 | 700 | 4 | 600 | 1 | 2 | 100 | 250 | 1 | 6.67 | 0 | 3.5 | 7.4 | 100 | 7.4 | [75]
Ni | 0.046 | 9.22 | 20 | None | 0 | 0 | 0 | Al2O3 | -3.352 | 3.87 | 80 | None | 0 | 0 | CP | 4 | 3 | 700 | 4 | 600 | 1 | 2 | 100 | 300 | 1 | 6.67 | 0 | 3.5 | 46.679 | 97.691 | 45.601 | [75]
Ni | 0.046 | 9.22 | 20 | None | 0 | 0 | 0 | Al2O3 | -3.352 | 3.87 | 80 | None | 0 | 0 | CP | 4 | 3 | 700 | 4 | 600 | 1 | 2 | 100 | 350 | 1 | 6.67 | 0 | 3.5 | 70.968 | 98.351 | 69.798 | [75]
Ni | 0.046 | 9.22 | 20 | None | 0 | 0 | 0 | Al2O3 | -3.352 | 3.87 | 80 | None | 0 | 0 | CP | 4 | 3 | 700 | 4 | 600 | 1 | 2 | 100 | 400 | 1 | 6.67 | 0 | 3.5 | 70.019 | 97.691 | 68.402 | [75]
Ni | 0.046 | 9.22 | 20 | None | 0 | 0 | 0 | Al2O3 | -3.352 | 3.87 | 80 | None | 0 | 0 | CP | 4 | 3 | 700 | 4 | 600 | 1 | 2 | 100 | 450 | 1 | 6.67 | 0 | 3.5 | 66.793 | 94.392 | 63.047 | [75]
Ni | 0.046 | 9.22 | 20 | None | 0 | 0 | 0 | Al2O3 | -3.352 | 3.87 | 80 | None | 0 | 0 | CP | 4 | 3 | 700 | 4 | 600 | 1 | 2 | 100 | 500 | 1 | 6.67 | 0 | 3.5 | 61.86 | 84.99 | 52.575 | [75]
Ni | 0.046 | 9.22 | 25 | None | 0 | 0 | 0 | Al2O3 | -3.352 | 3.87 | 75 | None | 0 | 0 | CP | 4 | 3 | 700 | 4 | 600 | 1 | 2 | 100 | 200 | 1 | 6.67 | 0 | 3.5 | 2.087 | 99.918 | 2.085 | [75]
Ni | 0.046 | 9.22 | 25 | None | 0 | 0 | 0 | Al2O3 | -3.352 | 3.87 | 75 | None | 0 | 0 | CP | 4 | 3 | 700 | 4 | 600 | 1 | 2 | 100 | 250 | 1 | 6.67 | 0 | 3.5 | 6.452 | 100 | 6.452 | [75]
Ni | 0.046 | 9.22 | 25 | None | 0 | 0 | 0 | Al2O3 | -3.352 | 3.87 | 75 | None | 0 | 0 | CP | 4 | 3 | 700 | 4 | 600 | 1 | 2 | 100 | 300 | 1 | 6.67 | 0 | 3.5 | 48.387 | 98.928 | 47.868 | [75]
Ni | 0.046 | 9.22 | 25 | None | 0 | 0 | 0 | Al2O3 | -3.352 | 3.87 | 75 | None | 0 | 0 | CP | 4 | 3 | 700 | 4 | 600 | 1 | 2 | 100 | 400 | 1 | 6.67 | 0 | 3.5 | 71.347 | 98.103 | 69.994 | [75]
Ni | 0.046 | 9.22 | 25 | None | 0 | 0 | 0 | Al2O3 | -3.352 | 3.87 | 75 | None | 0 | 0 | CP | 4 | 3 | 700 | 4 | 600 | 1 | 2 | 100 | 450 | 1 | 6.67 | 0 | 3.5 | 70.209 | 96.619 | 67.835 | [75]
Ni | 0.046 | 9.22 | 25 | None | 0 | 0 | 0 | Al2O3 | -3.352 | 3.87 | 75 | None | 0 | 0 | CP | 4 | 3 | 700 | 4 | 600 | 1 | 2 | 100 | 500 | 1 | 6.67 | 0 | 3.5 | 64.516 | 89.526 | 57.759 | [75]
Ni | 0.046 | 9.22 | 33 | None | 0 | 0 | 0 | Al2O3 | -3.352 | 3.87 | 67 | None | 0 | 0 | CP | 4 | 3 | 700 | 4 | 600 | 1 | 2 | 100 | 200 | 1 | 6.67 | 0 | 3.5 | 0.949 | 100 | 0.949 | [75]
Ni | 0.046 | 9.22 | 33 | None | 0 | 0 | 0 | Al2O3 | -3.352 | 3.87 | 67 | None | 0 | 0 | CP | 4 | 3 | 700 | 4 | 600 | 1 | 2 | 100 | 250 | 1 | 6.67 | 0 | 3.5 | 5.313 | 100 | 5.313 | [75]
Ni | 0.046 | 9.22 | 33 | None | 0 | 0 | 0 | Al2O3 | -3.352 | 3.87 | 67 | None | 0 | 0 | CP | 4 | 3 | 700 | 4 | 600 | 1 | 2 | 100 | 300 | 1 | 6.67 | 0 | 3.5 | 43.833 | 98.103 | 43.001 | [75]
Ni | 0.046 | 9.22 | 33 | None | 0 | 0 | 0 | Al2O3 | -3.352 | 3.87 | 67 | None | 0 | 0 | CP | 4 | 3 | 700 | 4 | 600 | 1 | 2 | 100 | 350 | 1 | 6.67 | 0 | 3.5 | 70.209 | 98.763 | 69.341 | [75]
Ni | 0.046 | 9.22 | 33 | None | 0 | 0 | 0 | Al2O3 | -3.352 | 3.87 | 67 | None | 0 | 0 | CP | 4 | 3 | 700 | 4 | 600 | 1 | 2 | 100 | 400 | 1 | 6.67 | 0 | 3.5 | 69.639 | 98.598 | 68.663 | [75]
Ni | 0.046 | 9.22 | 33 | None | 0 | 0 | 0 | Al2O3 | -3.352 | 3.87 | 67 | None | 0 | 0 | CP | 4 | 3 | 700 | 4 | 600 | 1 | 2 | 100 | 450 | 1 | 6.67 | 0 | 3.5 | 69.26 | 96.701 | 66.975 | [75]
Ni | 0.046 | 9.22 | 33 | None | 0 | 0 | 0 | Al2O3 | -3.352 | 3.87 | 67 | None | 0 | 0 | CP | 4 | 3 | 700 | 4 | 600 | 1 | 2 | 100 | 500 | 1 | 6.67 | 0 | 3.5 | 64.896 | 90.515 | 58.741 | [75]
Ni | 0.046 | 9.22 | 25 | None | 0 | 0 | 0 | Al2O3 | -3.352 | 3.87 | 75 | None | 0 | 0 | CP | 4 | 3 | 700 | 4 | 600 | 1 | 2 | 100 | 350 | 1 | 6.67 | 0 | 3 | 68.636 | 98.24 | 67.428 | [75]
Ni | 0.046 | 9.22 | 25 | None | 0 | 0 | 0 | Al2O3 | -3.352 | 3.87 | 75 | None | 0 | 0 | CP | 4 | 3 | 700 | 4 | 600 | 1 | 2 | 100 | 350 | 1 | 6.67 | 0 | 3.5 | 73.545 | 98.209 | 72.228 | [75]
Ni | 0.046 | 9.22 | 25 | None | 0 | 0 | 0 | Al2O3 | -3.352 | 3.87 | 75 | None | 0 | 0 | CP | 4 | 3 | 700 | 4 | 600 | 1 | 2 | 100 | 350 | 1 | 10 | 0 | 3.5 | 77.583 | 98.292 | 76.258 | [75]
Ni | 0.046 | 9.22 | 25 | None | 0 | 0 | 0 | Al2O3 | -3.352 | 3.87 | 75 | None | 0 | 0 | CP | 4 | 3 | 700 | 4 | 600 | 1 | 2 | 100 | 350 | 1 | 5 | 0 | 3.5 | 67.045 | 97.988 | 65.696 | [75]
Ni | 0.046 | 9.22 | 25 | None | 0 | 0 | 0 | Al2O3 | -3.352 | 3.87 | 75 | None | 0 | 0 | CP | 4 | 3 | 700 | 4 | 600 | 1 | 2 | 100 | 350 | 1 | 4 | 0 | 3.5 | 66.529 | 97.722 | 65.013 | [75]
Ni | 0.046 | 9.22 | 25 | None | 0 | 0 | 0 | Al2O3 | -3.352 | 3.87 | 75 | None | 0 | 0 | CP | 4 | 3 | 700 | 4 | 600 | 1 | 2 | 100 | 350 | 1 | 3.33 | 0 | 3.5 | 64.876 | 97.608 | 63.324 | [75]
Ni | 0.046 | 9.22 | 25 | None | 0 | 0 | 0 | Al2O3 | -3.352 | 3.87 | 75 | None | 0 | 0 | CP | 4 | 3 | 500 | 4 | 600 | 1 | 2 | 100 | 200 | 1 | 6.67 | 0 | 3.5 | 3.551 | 95.348 | 3.386 | [75]
Ni | 0.046 | 9.22 | 25 | None | 0 | 0 | 0 | Al2O3 | -3.352 | 3.87 | 75 | None | 0 | 0 | CP | 4 | 3 | 500 | 4 | 600 | 1 | 2 | 100 | 250 | 1 | 6.67 | 0 | 3.5 | 30.467 | 95.229 | 29.013 | [75]
Ni | 0.046 | 9.22 | 25 | None | 0 | 0 | 0 | Al2O3 | -3.352 | 3.87 | 75 | None | 0 | 0 | CP | 4 | 3 | 500 | 4 | 600 | 1 | 2 | 100 | 300 | 1 | 6.67 | 0 | 3.5 | 70.654 | 89.145 | 62.985 | [75]
Ni | 0.046 | 9.22 | 25 | None | 0 | 0 | 0 | Al2O3 | -3.352 | 3.87 | 75 | None | 0 | 0 | CP | 4 | 3 | 500 | 4 | 600 | 1 | 2 | 100 | 350 | 1 | 6.67 | 0 | 3.5 | 77.009 | 93.082 | 71.682 | [75]
Ni | 0.046 | 9.22 | 25 | None | 0 | 0 | 0 | Al2O3 | -3.352 | 3.87 | 75 | None | 0 | 0 | CP | 4 | 3 | 500 | 4 | 600 | 1 | 2 | 100 | 400 | 1 | 6.67 | 0 | 3.5 | 76.636 | 92.962 | 71.242 | [75]
Ni | 0.046 | 9.22 | 25 | None | 0 | 0 | 0 | Al2O3 | -3.352 | 3.87 | 75 | None | 0 | 0 | CP | 4 | 3 | 500 | 4 | 600 | 1 | 2 | 100 | 450 | 1 | 6.67 | 0 | 3.5 | 68.972 | 91.054 | 62.802 | [75]
Ni | 0.046 | 9.22 | 25 | None | 0 | 0 | 0 | Al2O3 | -3.352 | 3.87 | 75 | None | 0 | 0 | CP | 4 | 3 | 500 | 4 | 600 | 1 | 2 | 100 | 500 | 1 | 6.67 | 0 | 3.5 | 66.355 | 83.539 | 55.432 | [75]
Ni | 0.046 | 9.22 | 25 | None | 0 | 0 | 0 | Al2O3 | -3.352 | 3.87 | 75 | None | 0 | 0 | CP | 4 | 3 | 600 | 4 | 600 | 1 | 2 | 100 | 200 | 1 | 6.67 | 0 | 3.5 | 2.243 | 95.348 | 2.139 | [75]
Ni | 0.046 | 9.22 | 25 | None | 0 | 0 | 0 | Al2O3 | -3.352 | 3.87 | 75 | None | 0 | 0 | CP | 4 | 3 | 600 | 4 | 600 | 1 | 2 | 100 | 250 | 1 | 6.67 | 0 | 3.5 | 25.794 | 95.229 | 24.563 | [75]
Ni | 0.046 | 9.22 | 25 | None | 0 | 0 | 0 | Al2O3 | -3.352 | 3.87 | 75 | None | 0 | 0 | CP | 4 | 3 | 600 | 4 | 600 | 1 | 2 | 100 | 300 | 1 | 6.67 | 0 | 3.5 | 69.159 | 94.155 | 65.117 | [75]
Ni | 0.046 | 9.22 | 25 | None | 0 | 0 | 0 | Al2O3 | -3.352 | 3.87 | 75 | None | 0 | 0 | CP | 4 | 3 | 600 | 4 | 600 | 1 | 2 | 100 | 350 | 1 | 6.67 | 0 | 3.5 | 76.822 | 94.274 | 72.423 | [75]
Ni | 0.046 | 9.22 | 25 | None | 0 | 0 | 0 | Al2O3 | -3.352 | 3.87 | 75 | None | 0 | 0 | CP | 4 | 3 | 600 | 4 | 600 | 1 | 2 | 100 | 400 | 1 | 6.67 | 0 | 3.5 | 74.766 | 94.274 | 70.485 | [75]
Ni | 0.046 | 9.22 | 25 | None | 0 | 0 | 0 | Al2O3 | -3.352 | 3.87 | 75 | None | 0 | 0 | CP | 4 | 3 | 600 | 4 | 600 | 1 | 2 | 100 | 450 | 1 | 6.67 | 0 | 3.5 | 70.093 | 91.173 | 63.906 | [75]
Ni | 0.046 | 9.22 | 25 | None | 0 | 0 | 0 | Al2O3 | -3.352 | 3.87 | 75 | None | 0 | 0 | CP | 4 | 3 | 600 | 4 | 600 | 1 | 2 | 100 | 500 | 1 | 6.67 | 0 | 3.5 | 66.542 | 83.419 | 55.509 | [75]
Ni | 0.046 | 9.22 | 25 | None | 0 | 0 | 0 | Al2O3 | -3.352 | 3.87 | 75 | None | 0 | 0 | CP | 4 | 3 | 800 | 4 | 600 | 1 | 2 | 100 | 200 | 1 | 6.67 | 0 | 3.5 | 0.187 | 95.348 | 0.178 | [75]
Ni | 0.046 | 9.22 | 25 | None | 0 | 0 | 0 | Al2O3 | -3.352 | 3.87 | 75 | None | 0 | 0 | CP | 4 | 3 | 800 | 4 | 600 | 1 | 2 | 100 | 250 | 1 | 6.67 | 0 | 3.5 | 0.374 | 95.348 | 0.357 | [75]
Ni | 0.046 | 9.22 | 25 | None | 0 | 0 | 0 | Al2O3 | -3.352 | 3.87 | 75 | None | 0 | 0 | CP | 4 | 3 | 800 | 4 | 600 | 1 | 2 | 100 | 300 | 1 | 6.67 | 0 | 3.5 | 5.607 | 72.207 | 4.049 | [75]
Ni | 0.046 | 9.22 | 25 | None | 0 | 0 | 0 | Al2O3 | -3.352 | 3.87 | 75 | None | 0 | 0 | CP | 4 | 3 | 800 | 4 | 600 | 1 | 2 | 100 | 350 | 1 | 6.67 | 0 | 3.5 | 20.561 | 64.095 | 13.179 | [75]
Ni | 0.046 | 9.22 | 25 | None | 0 | 0 | 0 | Al2O3 | -3.352 | 3.87 | 75 | None | 0 | 0 | CP | 4 | 3 | 800 | 4 | 600 | 1 | 2 | 100 | 400 | 1 | 6.67 | 0 | 3.5 | 42.056 | 62.903 | 26.454 | [75]
Ni | 0.046 | 9.22 | 25 | None | 0 | 0 | 0 | Al2O3 | -3.352 | 3.87 | 75 | None | 0 | 0 | CP | 4 | 3 | 800 | 4 | 600 | 1 | 2 | 100 | 450 | 1 | 6.67 | 0 | 3.5 | 48.972 | 61.948 | 30.337 | [75]
Ni | 0.046 | 9.22 | 25 | None | 0 | 0 | 0 | Al2O3 | -3.352 | 3.87 | 75 | None | 0 | 0 | CP | 4 | 3 | 800 | 4 | 600 | 1 | 2 | 100 | 500 | 1 | 6.67 | 0 | 3.5 | 64.112 | 58.847 | 37.728 | [75]
Ni | 0.046 | 9.22 | 25 | None | 0 | 0 | 0 | Al2O3 | -3.352 | 3.87 | 75 | None | 0 | 0 | CP | 4 | 3 | 700 | 4 | 600 | 1 | 2 | 100 | 200 | 1 | 6.67 | 0 | 3.5 | 2.277 | 95.348 | 2.171 | [75]
Ni | 0.046 | 9.22 | 25 | None | 0 | 0 | 0 | Al2O3 | -3.352 | 3.87 | 75 | None | 0 | 0 | CP | 4 | 3 | 700 | 4 | 600 | 1 | 2 | 100 | 250 | 1 | 6.67 | 0 | 3.5 | 7.135 | 95.348 | 6.803 | [75]
Ni | 0.046 | 9.22 | 25 | None | 0 | 0 | 0 | Al2O3 | -3.352 | 3.87 | 75 | None | 0 | 0 | CP | 4 | 3 | 700 | 4 | 600 | 1 | 2 | 100 | 300 | 1 | 6.67 | 0 | 3.5 | 48.729 | 94.274 | 45.939 | [75]
Ni | 0.046 | 9.22 | 25 | None | 0 | 0 | 0 | Al2O3 | -3.352 | 3.87 | 75 | None | 0 | 0 | CP | 4 | 3 | 700 | 4 | 600 | 1 | 2 | 100 | 350 | 1 | 6.67 | 0 | 3.5 | 73.472 | 94.155 | 69.178 | [75]
Ni | 0.046 | 9.22 | 25 | None | 0 | 0 | 0 | Al2O3 | -3.352 | 3.87 | 75 | None | 0 | 0 | CP | 4 | 3 | 700 | 4 | 600 | 1 | 2 | 100 | 400 | 1 | 6.67 | 0 | 3.5 | 71.803 | 93.559 | 67.178 | [75]
Ni | 0.046 | 9.22 | 25 | None | 0 | 0 | 0 | Al2O3 | -3.352 | 3.87 | 75 | None | 0 | 0 | CP | 4 | 3 | 700 | 4 | 600 | 1 | 2 | 100 | 450 | 1 | 6.67 | 0 | 3.5 | 70.133 | 92.127 | 64.611 | [75]
Ni | 0.046 | 9.22 | 25 | None | 0 | 0 | 0 | Al2O3 | -3.352 | 3.87 | 75 | None | 0 | 0 | CP | 4 | 3 | 700 | 4 | 600 | 1 | 2 | 100 | 500 | 1 | 6.67 | 0 | 3.5 | 64.82 | 85.805 | 55.619 | [75]
Co | 0.025 | 9.2 | 40 | None | 0 | 0 | 0 | ZnO | -1.635 | 5.71 | 60 | None | 0 | 0 | WI | 5 | 1 | 600 | 2 | 450 | 1 | 2 | 10 | 210 | 1 | 8 | 0 | 9 | 4.647 | 91.066 | 4.232 | [76]
Co | 0.025 | 9.2 | 40 | None | 0 | 0 | 0 | ZnO | -1.635 | 5.71 | 60 | None | 0 | 0 | WI | 5 | 1 | 600 | 2 | 450 | 1 | 2 | 10 | 225 | 1 | 8 | 0 | 9 | 8.984 | 95 | 8.535 | [76]
Co | 0.025 | 9.2 | 40 | None | 0 | 0 | 0 | ZnO | -1.635 | 5.71 | 60 | None | 0 | 0 | WI | 5 | 1 | 600 | 2 | 450 | 1 | 2 | 10 | 240 | 1 | 8 | 0 | 9 | 13.631 | 95.984 | 13.084 | [76]
Co | 0.025 | 9.2 | 40 | None | 0 | 0 | 0 | ZnO | -1.635 | 5.71 | 60 | None | 0 | 0 | WI | 5 | 1 | 600 | 2 | 450 | 1 | 2 | 10 | 255 | 1 | 8 | 0 | 9 | 19.207 | 96.23 | 18.483 | [76]
Co | 0.025 | 9.2 | 40 | None | 0 | 0 | 0 | ZnO | -1.635 | 5.71 | 60 | None | 0 | 0 | WI | 5 | 1 | 600 | 2 | 450 | 1 | 2 | 10 | 270 | 1 | 8 | 0 | 9 | 25.713 | 95.984 | 24.68 | [76]
Co | 0.025 | 9.2 | 40 | None | 0 | 0 | 0 | ZnO | -1.635 | 5.71 | 60 | None | 0 | 0 | WI | 5 | 1 | 600 | 2 | 450 | 1 | 2 | 10 | 285 | 1 | 8 | 0 | 9 | 43.68 | 97.213 | 42.463 | [76]
Co | 0.025 | 9.2 | 40 | None | 0 | 0 | 0 | ZnO | -1.635 | 5.71 | 60 | None | 0 | 0 | WI | 5 | 1 | 600 | 2 | 450 | 1 | 2 | 10 | 300 | 1 | 8 | 0 | 9 | 55.452 | 97.459 | 54.043 | [76]
Co | 0.025 | 9.2 | 40 | None | 0 | 0 | 0 | CeO2 | -3.755 | 6.99 | 60 | None | 0 | 0 | WI | 5 | 1 | 600 | 2 | 450 | 1 | 2 | 10 | 210 | 1 | 8 | 0 | 9 | 25.713 | 96.23 | 24.744 | [76]
Co | 0.025 | 9.2 | 40 | None | 0 | 0 | 0 | CeO2 | -3.755 | 6.99 | 60 | None | 0 | 0 | WI | 5 | 1 | 600 | 2 | 450 | 1 | 2 | 10 | 225 | 1 | 8 | 0 | 9 | 37.485 | 96.475 | 36.164 | [76]
Co | 0.025 | 9.2 | 40 | None | 0 | 0 | 0 | CeO2 | -3.755 | 6.99 | 60 | None | 0 | 0 | WI | 5 | 1 | 600 | 2 | 450 | 1 | 2 | 10 | 240 | 1 | 8 | 0 | 9 | 57.621 | 97.213 | 56.015 | [76]
Co | 0.025 | 9.2 | 40 | None | 0 | 0 | 0 | CeO2 | -3.755 | 6.99 | 60 | None | 0 | 0 | WI | 5 | 1 | 600 | 2 | 450 | 1 | 2 | 10 | 255 | 1 | 8 | 0 | 9 | 73.73 | 97.705 | 72.038 | [76]
Co | 0.025 | 9.2 | 40 | None | 0 | 0 | 0 | CeO2 | -3.755 | 6.99 | 60 | None | 0 | 0 | WI | 5 | 1 | 600 | 2 | 450 | 1 | 2 | 10 | 270 | 1 | 8 | 0 | 9 | 85.812 | 98.197 | 84.265 | [76]
Co | 0.025 | 9.2 | 40 | None | 0 | 0 | 0 | CeO2 | -3.755 | 6.99 | 60 | None | 0 | 0 | WI | 5 | 1 | 600 | 2 | 450 | 1 | 2 | 10 | 285 | 1 | 8 | 0 | 9 | 92.937 | 98.934 | 91.946 | [76]
Co | 0.025 | 9.2 | 40 | None | 0 | 0 | 0 | CeO2 | -3.755 | 6.99 | 60 | None | 0 | 0 | WI | 5 | 1 | 600 | 2 | 450 | 1 | 2 | 10 | 300 | 1 | 8 | 0 | 9 | 97.893 | 98.934 | 96.849 | [76]
Co | 0.025 | 9.2 | 40 | None | 0 | 0 | 0 | ZrO2 | -3.755 | 6.04 | 60 | None | 0 | 0 | WI | 5 | 1 | 600 | 2 | 450 | 1 | 2 | 10 | 210 | 1 | 8 | 0 | 9 | 29.74 | 14.59 | 4.339 | [76]
Co | 0.025 | 9.2 | 40 | None | 0 | 0 | 0 | ZrO2 | -3.755 | 6.04 | 60 | None | 0 | 0 | WI | 5 | 1 | 600 | 2 | 450 | 1 | 2 | 10 | 225 | 1 | 8 | 0 | 9 | 39.033 | 19.016 | 7.423 | [76]
Co | 0.025 | 9.2 | 40 | None | 0 | 0 | 0 | ZrO2 | -3.755 | 6.04 | 60 | None | 0 | 0 | WI | 5 | 1 | 600 | 2 | 450 | 1 | 2 | 10 | 240 | 1 | 8 | 0 | 9 | 43.371 | 20 | 8.674 | [76]
Co | 0.025 | 9.2 | 40 | None | 0 | 0 | 0 | ZrO2 | -3.755 | 6.04 | 60 | None | 0 | 0 | WI | 5 | 1 | 600 | 2 | 450 | 1 | 2 | 10 | 255 | 1 | 8 | 0 | 9 | 43.68 | 30.82 | 13.462 | [76]
Co | 0.025 | 9.2 | 40 | None | 0 | 0 | 0 | ZrO2 | -3.755 | 6.04 | 60 | None | 0 | 0 | WI | 5 | 1 | 600 | 2 | 450 | 1 | 2 | 10 | 270 | 1 | 8 | 0 | 9 | 46.159 | 69.918 | 32.273 | [76]
Co | 0.025 | 9.2 | 40 | None | 0 | 0 | 0 | ZrO2 | -3.755 | 6.04 | 60 | None | 0 | 0 | WI | 5 | 1 | 600 | 2 | 450 | 1 | 2 | 10 | 285 | 1 | 8 | 0 | 9 | 50.186 | 83.689 | 42 | [76]
Co | 0.025 | 9.2 | 40 | None | 0 | 0 | 0 | ZrO2 | -3.755 | 6.04 | 60 | None | 0 | 0 | WI | 5 | 1 | 600 | 2 | 450 | 1 | 2 | 10 | 300 | 1 | 8 | 0 | 9 | 58.24 | 91.311 | 53.18 | [76]
Co | 0.025 | 9.2 | 40 | None | 0 | 0 | 0 | Gd2O3 | -3.718 | 8.48 | 60 | None | 0 | 0 | WI | 5 | 1 | 600 | 2 | 450 | 1 | 2 | 10 | 210 | 1 | 8 | 0 | 9 | 36.245 | 28.852 | 10.457 | [76]
Co | 0.025 | 9.2 | 40 | None | 0 | 0 | 0 | Gd2O3 | -3.718 | 8.48 | 60 | None | 0 | 0 | WI | 5 | 1 | 600 | 2 | 450 | 1 | 2 | 10 | 225 | 1 | 8 | 0 | 9 | 46.778 | 31.066 | 14.532 | [76]
Co | 0.025 | 9.2 | 40 | None | 0 | 0 | 0 | Gd2O3 | -3.718 | 8.48 | 60 | None | 0 | 0 | WI | 5 | 1 | 600 | 2 | 450 | 1 | 2 | 10 | 240 | 1 | 8 | 0 | 9 | 54.833 | 34.508 | 18.922 | [76]
Co | 0.025 | 9.2 | 40 | None | 0 | 0 | 0 | Gd2O3 | -3.718 | 8.48 | 60 | None | 0 | 0 | WI | 5 | 1 | 600 | 2 | 450 | 1 | 2 | 10 | 255 | 1 | 8 | 0 | 9 | 61.958 | 42.869 | 26.561 | [76]
Co | 0.025 | 9.2 | 40 | None | 0 | 0 | 0 | Gd2O3 | -3.718 | 8.48 | 60 | None | 0 | 0 | WI | 5 | 1 | 600 | 2 | 450 | 1 | 2 | 10 | 270 | 1 | 8 | 0 | 9 | 65.366 | 64.016 | 41.845 | [76]
Co | 0.025 | 9.2 | 40 | None | 0 | 0 | 0 | Gd2O3 | -3.718 | 8.48 | 60 | None | 0 | 0 | WI | 5 | 1 | 600 | 2 | 450 | 1 | 2 | 10 | 285 | 1 | 8 | 0 | 9 | 66.914 | 73.361 | 49.089 | [76]
Co | 0.025 | 9.2 | 40 | None | 0 | 0 | 0 | Gd2O3 | -3.718 | 8.48 | 60 | None | 0 | 0 | WI | 5 | 1 | 600 | 2 | 450 | 1 | 2 | 10 | 300 | 1 | 8 | 0 | 9 | 67.534 | 78.279 | 52.865 | [76]
Ni | 0.046 | 9.22 | 12.9 | Fe | 0.148 | 7.59 | 4.1 | Al2O3 | -3.352 | 3.87 | 83 | None | 0 | 0 | DP | 3 | 3 | 500 | 4 | 500 | 1 | 2 | 50 | 200 | 10 | 10 | 50 | 4 | 3.546 | 99.959 | 3.545 | [77]
Ni | 0.046 | 9.22 | 12.9 | Fe | 0.148 | 7.59 | 4.1 | Al2O3 | -3.352 | 3.87 | 83 | None | 0 | 0 | DP | 3 | 3 | 500 | 4 | 500 | 1 | 2 | 50 | 250 | 10 | 10 | 50 | 4 | 28.132 | 99.786 | 28.072 | [77]
Ni | 0.046 | 9.22 | 12.9 | Fe | 0.148 | 7.59 | 4.1 | Al2O3 | -3.352 | 3.87 | 83 | None | 0 | 0 | DP | 3 | 3 | 500 | 4 | 500 | 1 | 2 | 50 | 300 | 10 | 10 | 50 | 4 | 97.872 | 99.98 | 97.852 | [77]
Ni | 0.046 | 9.22 | 12.9 | Fe | 0.148 | 7.59 | 4.1 | Al2O3 | -3.352 | 3.87 | 83 | None | 0 | 0 | DP | 3 | 3 | 500 | 4 | 500 | 1 | 2 | 50 | 350 | 10 | 10 | 50 | 4 | 99.054 | 99.913 | 98.968 | [77]
Ni | 0.046 | 9.22 | 12.9 | Fe | 0.148 | 7.59 | 4.1 | Al2O3 | -3.352 | 3.87 | 83 | None | 0 | 0 | DP | 3 | 3 | 500 | 4 | 500 | 1 | 2 | 50 | 400 | 10 | 10 | 50 | 4 | 96.217 | 99.954 | 96.173 | [77]
Ni | 0.046 | 9.22 | 12.9 | Fe | 0.148 | 7.59 | 4.1 | Al2O3 | -3.352 | 3.87 | 83 | None | 0 | 0 | DP | 3 | 3 | 500 | 4 | 500 | 1 | 2 | 50 | 450 | 10 | 10 | 50 | 4 | 91.962 | 99.382 | 91.394 | [77]
Ni | 0.046 | 9.22 | 12.9 | Fe | 0.148 | 7.59 | 4.1 | Al2O3 | -3.352 | 3.87 | 83 | None | 0 | 0 | DP | 3 | 3 | 500 | 4 | 500 | 1 | 2 | 50 | 200 | 1 | 10 | 50 | 4 | 2.128 | 90.978 | 1.936 | [77]
Ni | 0.046 | 9.22 | 12.9 | Fe | 0.148 | 7.59 | 4.1 | Al2O3 | -3.352 | 3.87 | 83 | None | 0 | 0 | DP | 3 | 3 | 500 | 4 | 500 | 1 | 2 | 50 | 250 | 1 | 10 | 50 | 4 | 15.366 | 95.51 | 14.676 | [77]
Ni | 0.046 | 9.22 | 12.9 | Fe | 0.148 | 7.59 | 4.1 | Al2O3 | -3.352 | 3.87 | 83 | None | 0 | 0 | DP | 3 | 3 | 500 | 4 | 500 | 1 | 2 | 50 | 300 | 1 | 10 | 50 | 4 | 72.104 | 99.505 | 71.747 | [77]
Ni | 0.046 | 9.22 | 12.9 | Fe | 0.148 | 7.59 | 4.1 | Al2O3 | -3.352 | 3.87 | 83 | None | 0 | 0 | DP | 3 | 3 | 500 | 4 | 500 | 1 | 2 | 50 | 350 | 1 | 10 | 50 | 4 | 84.87 | 99.484 | 84.432 | [77]
Ni | 0.046 | 9.22 | 12.9 | Fe | 0.148 | 7.59 | 4.1 | Al2O3 | -3.352 | 3.87 | 83 | None | 0 | 0 | DP | 3 | 3 | 500 | 4 | 500 | 1 | 2 | 50 | 400 | 1 | 10 | 50 | 4 | 79.905 | 99.004 | 79.109 | [77]
Ni | 0.046 | 9.22 | 12.9 | Fe | 0.148 | 7.59 | 4.1 | Al2O3 | -3.352 | 3.87 | 83 | None | 0 | 0 | DP | 3 | 3 | 500 | 4 | 500 | 1 | 2 | 50 | 450 | 1 | 10 | 50 | 4 | 71.868 | 95.152 | 68.384 | [77]
Ni | 0.046 | 9.22 | 12 | None | 0 | 0 | 0 | Al2O3 | -3.352 | 3.87 | 88 | None | 0 | 0 | IWI | 5 | 1 | 600 | 6 | 600 | 1 | 6 | 100 | 300 | 1 | 1.5 | 0 | 4 | 11.526 | 98.93 | 11.403 | [78]
Ni | 0.046 | 9.22 | 12 | None | 0 | 0 | 0 | Al2O3 | -3.352 | 3.87 | 88 | None | 0 | 0 | IWI | 5 | 1 | 600 | 6 | 600 | 1 | 6 | 100 | 350 | 1 | 1.5 | 0 | 4 | 51.713 | 99.153 | 51.275 | [78]
Ni | 0.046 | 9.22 | 12 | None | 0 | 0 | 0 | Al2O3 | -3.352 | 3.87 | 88 | None | 0 | 0 | IWI | 5 | 1 | 600 | 6 | 600 | 1 | 6 | 100 | 400 | 1 | 1.5 | 0 | 4 | 85.047 | 100 | 85.047 | [78]
None | 0 | 0 | 0 | None | 0 | 0 | 0 | Fe2O3 | -1.588 | 4.56 | 100 | None | 0 | 0 | IWI | 5 | 1 | 400 | 2 | 350 | 1 | 3 | 20 | 400 | 8 | 0.4 | 50 | 4 | 14.187 | 16.325 | 2.316 | [79]
Mg | 0.04 | 1.81 | 0.4 | None | 0 | 0 | 0 | Fe2O3 | -1.588 | 4.56 | 99.6 | None | 0 | 0 | IWI | 5 | 1 | 400 | 2 | 350 | 1 | 3 | 20 | 400 | 8 | 0.4 | 50 | 4 | 15.632 | 19.095 | 2.985 | [79]
Mg | 0.04 | 1.81 | 0.7 | None | 0 | 0 | 0 | Fe2O3 | -1.588 | 4.56 | 99.3 | None | 0 | 0 | IWI | 5 | 1 | 400 | 2 | 350 | 1 | 3 | 20 | 400 | 8 | 0.4 | 50 | 4 | 16.617 | 21.081 | 3.503 | [79]
Mg | 0.04 | 1.81 | 1 | None | 0 | 0 | 0 | Fe2O3 | -1.588 | 4.56 | 99 | None | 0 | 0 | IWI | 5 | 1 | 400 | 2 | 350 | 1 | 3 | 20 | 400 | 8 | 0.4 | 50 | 4 | 20.296 | 23.221 | 4.713 | [79]
Mg | 0.04 | 1.81 | 1.4 | None | 0 | 0 | 0 | Fe2O3 | -1.588 | 4.56 | 98.6 | None | 0 | 0 | IWI | 5 | 1 | 400 | 2 | 350 | 1 | 3 | 20 | 400 | 8 | 0.4 | 50 | 4 | 21.018 | 34.542 | 7.26 | [79]
Mg | 0.04 | 1.81 | 1.7 | None | 0 | 0 | 0 | Fe2O3 | -1.588 | 4.56 | 98.3 | None | 0 | 0 | IWI | 5 | 1 | 400 | 2 | 350 | 1 | 3 | 20 | 400 | 8 | 0.4 | 50 | 4 | 21.61 | 36.997 | 7.995 | [79]
Mg | 0.04 | 1.81 | 2 | None | 0 | 0 | 0 | Fe2O3 | -1.588 | 4.56 | 98 | None | 0 | 0 | IWI | 5 | 1 | 400 | 2 | 350 | 1 | 3 | 20 | 400 | 8 | 0.4 | 50 | 4 | 21.807 | 41.019 | 8.945 | [79]
Mg | 0.04 | 1.81 | 3 | None | 0 | 0 | 0 | Fe2O3 | -1.588 | 4.56 | 97 | None | 0 | 0 | IWI | 5 | 1 | 400 | 2 | 350 | 1 | 3 | 20 | 400 | 8 | 0.4 | 50 | 4 | 20.164 | 41.148 | 8.297 | [79]
None | 0 | 0 | 0 | None | 0 | 0 | 0 | MgO | -2.995 | 3.63 | 100 | None | 0 | 0 | IWI | 5 | 1 | 400 | 2 | 350 | 1 | 3 | 20 | 400 | 8 | 0.4 | 50 | 4 | 0.523 | 30.019 | 0.157 | [79]
Mg | 0.04 | 1.81 | 2 | None | 0 | 0 | 0 | Fe2O3 | -1.588 | 4.56 | 98 | None | 0 | 0 | IWI | 5 | 1 | 400 | 2 | 350 | 1 | 3 | 20 | 300 | 8 | 6 | 50 | 4 | 31.69 | 40.486 | 12.83 | [79]
Mg | 0.04 | 1.81 | 2 | None | 0 | 0 | 0 | Fe2O3 | -1.588 | 4.56 | 98 | None | 0 | 0 | IWI | 5 | 1 | 400 | 2 | 350 | 1 | 3 | 20 | 350 | 8 | 6 | 50 | 4 | 38.498 | 45.719 | 17.601 | [79]
Mg | 0.04 | 1.81 | 2 | None | 0 | 0 | 0 | Fe2O3 | -1.588 | 4.56 | 98 | None | 0 | 0 | IWI | 5 | 1 | 400 | 2 | 350 | 1 | 3 | 20 | 400 | 8 | 6 | 50 | 4 | 49.765 | 63.641 | 31.671 | [79]
Mg | 0.04 | 1.81 | 2 | None | 0 | 0 | 0 | Fe2O3 | -1.588 | 4.56 | 98 | None | 0 | 0 | IWI | 5 | 1 | 400 | 2 | 350 | 1 | 3 | 20 | 450 | 8 | 6 | 50 | 4 | 51.174 | 54.62 | 27.951 | [79]
Ni | 0.046 | 9.22 | 20 | None | 0 | 0 | 0 | Al2O3 | -3.352 | 3.87 | 80 | None | 0 | 0 | IWI | 5 | 1 | 700 | 2 | 700 | 1 | 2 | 5 | 250 | 1 | 9.1 | 45.45 | 5 | 20.428 | 64.847 | 13.247 | [80]
Ni | 0.046 | 9.22 | 20 | None | 0 | 0 | 0 | Al2O3 | -3.352 | 3.87 | 80 | None | 0 | 0 | IWI | 5 | 1 | 700 | 2 | 700 | 1 | 2 | 5 | 300 | 1 | 9.1 | 45.45 | 5 | 51.556 | 93.182 | 48.041 | [80]
Ni | 0.046 | 9.22 | 20 | None | 0 | 0 | 0 | Al2O3 | -3.352 | 3.87 | 80 | None | 0 | 0 | IWI | 5 | 1 | 700 | 2 | 700 | 1 | 2 | 5 | 350 | 1 | 9.1 | 45.45 | 5 | 70.623 | 95.176 | 67.216 | [80]
Ni | 0.046 | 9.22 | 20 | None | 0 | 0 | 0 | Al2O3 | -3.352 | 3.87 | 80 | None | 0 | 0 | IWI | 5 | 1 | 700 | 2 | 700 | 1 | 2 | 5 | 400 | 1 | 9.1 | 45.45 | 5 | 79.572 | 92.634 | 73.711 | [80]
Ni | 0.046 | 9.22 | 20 | None | 0 | 0 | 0 | Al2O3 | -3.352 | 3.87 | 80 | None | 0 | 0 | IWI | 5 | 1 | 700 | 2 | 700 | 1 | 2 | 5 | 450 | 1 | 9.1 | 45.45 | 5 | 78.794 | 85.699 | 67.526 | [80]
Ni | 0.046 | 9.22 | 20 | None | 0 | 0 | 0 | Al2O3 | -3.352 | 3.87 | 80 | None | 0 | 0 | IWI | 5 | 1 | 700 | 2 | 700 | 1 | 2 | 5 | 500 | 1 | 9.1 | 45.45 | 5 | 72.957 | 76.659 | 55.928 | [80]
Ni | 0.046 | 9.22 | 20 | None | 0 | 0 | 0 | Al2O3 | -3.352 | 3.87 | 80 | None | 0 | 0 | IWI | 5 | 1 | 700 | 2 | 700 | 1 | 2 | 5 | 550 | 1 | 9.1 | 45.45 | 5 | 68.872 | 49.771 | 34.278 | [80]
Ni | 0.046 | 9.22 | 15 | None | 0 | 0 | 0 | Al2O3 | -3.352 | 3.87 | 85 | None | 0 | 0 | IWI | 5 | 1 | 700 | 2 | 700 | 1 | 2 | 5 | 250 | 1 | 9.1 | 45.45 | 5 | 14.397 | 31.868 | 4.588 | [80]
Ni | 0.046 | 9.22 | 15 | None | 0 | 0 | 0 | Al2O3 | -3.352 | 3.87 | 85 | None | 0 | 0 | IWI | 5 | 1 | 700 | 2 | 700 | 1 | 2 | 5 | 300 | 1 | 9.1 | 45.45 | 5 | 42.802 | 83.699 | 35.825 | [80]
Ni | 0.046 | 9.22 | 15 | None | 0 | 0 | 0 | Al2O3 | -3.352 | 3.87 | 85 | None | 0 | 0 | IWI | 5 | 1 | 700 | 2 | 700 | 1 | 2 | 5 | 350 | 1 | 9.1 | 45.45 | 5 | 73.346 | 90.588 | 66.443 | [80]
Ni | 0.046 | 9.22 | 15 | None | 0 | 0 | 0 | Al2O3 | -3.352 | 3.87 | 85 | None | 0 | 0 | IWI | 5 | 1 | 700 | 2 | 700 | 1 | 2 | 5 | 400 | 1 | 9.1 | 45.45 | 5 | 84.436 | 93.159 | 78.66 | [80]
Ni | 0.046 | 9.22 | 15 | None | 0 | 0 | 0 | Al2O3 | -3.352 | 3.87 | 85 | None | 0 | 0 | IWI | 5 | 1 | 700 | 2 | 700 | 1 | 2 | 5 | 450 | 1 | 9.1 | 45.45 | 5 | 83.658 | 92.547 | 77.423 | [80]
Ni | 0.046 | 9.22 | 15 | None | 0 | 0 | 0 | Al2O3 | -3.352 | 3.87 | 85 | None | 0 | 0 | IWI | 5 | 1 | 700 | 2 | 700 | 1 | 2 | 5 | 500 | 1 | 9.1 | 45.45 | 5 | 72.763 | 81.752 | 59.485 | [80]
Ni | 0.046 | 9.22 | 15 | None | 0 | 0 | 0 | Al2O3 | -3.352 | 3.87 | 85 | None | 0 | 0 | IWI | 5 | 1 | 700 | 2 | 700 | 1 | 2 | 5 | 550 | 1 | 9.1 | 45.45 | 5 | 68.872 | 60.549 | 41.701 | [80]
Ni | 0.046 | 9.22 | 10 | None | 0 | 0 | 0 | Al2O3 | -3.352 | 3.87 | 90 | None | 0 | 0 | IWI | 5 | 1 | 700 | 2 | 700 | 1 | 2 | 5 | 250 | 1 | 9.1 | 45.45 | 5 | 0.584 | 17.637 | 0.103 | [80]
Ni | 0.046 | 9.22 | 10 | None | 0 | 0 | 0 | Al2O3 | -3.352 | 3.87 | 90 | None | 0 | 0 | IWI | 5 | 1 | 700 | 2 | 700 | 1 | 2 | 5 | 300 | 1 | 9.1 | 45.45 | 5 | 13.23 | 82.6 | 10.928 | [80]
Ni | 0.046 | 9.22 | 10 | None | 0 | 0 | 0 | Al2O3 | -3.352 | 3.87 | 90 | None | 0 | 0 | IWI | 5 | 1 | 700 | 2 | 700 | 1 | 2 | 5 | 350 | 1 | 9.1 | 45.45 | 5 | 40.272 | 90.877 | 36.598 | [80]
Ni | 0.046 | 9.22 | 10 | None | 0 | 0 | 0 | Al2O3 | -3.352 | 3.87 | 90 | None | 0 | 0 | IWI | 5 | 1 | 700 | 2 | 700 | 1 | 2 | 5 | 400 | 1 | 9.1 | 45.45 | 5 | 56.615 | 91.958 | 52.062 | [80]
Ni | 0.046 | 9.22 | 10 | None | 0 | 0 | 0 | Al2O3 | -3.352 | 3.87 | 90 | None | 0 | 0 | IWI | 5 | 1 | 700 | 2 | 700 | 1 | 2 | 5 | 450 | 1 | 9.1 | 45.45 | 5 | 59.728 | 90.79 | 54.227 | [80]
Ni | 0.046 | 9.22 | 10 | None | 0 | 0 | 0 | Al2O3 | -3.352 | 3.87 | 90 | None | 0 | 0 | IWI | 5 | 1 | 700 | 2 | 700 | 1 | 2 | 5 | 500 | 1 | 9.1 | 45.45 | 5 | 57.782 | 81.269 | 46.959 | [80]
Ni | 0.046 | 9.22 | 10 | None | 0 | 0 | 0 | Al2O3 | -3.352 | 3.87 | 90 | None | 0 | 0 | IWI | 5 | 1 | 700 | 2 | 700 | 1 | 2 | 5 | 550 | 1 | 9.1 | 45.45 | 5 | 54.669 | 62.701 | 34.278 | [80]
Ni | 0.046 | 9.22 | 5 | None | 0 | 0 | 0 | Al2O3 | -3.352 | 3.87 | 95 | None | 0 | 0 | IWI | 5 | 1 | 700 | 2 | 700 | 1 | 2 | 5 | 250 | 1 | 9.1 | 45.45 | 5 | 0.584 | 17.637 | 0.103 | [80]
Ni | 0.046 | 9.22 | 5 | None | 0 | 0 | 0 | Al2O3 | -3.352 | 3.87 | 95 | None | 0 | 0 | IWI | 5 | 1 | 700 | 2 | 700 | 1 | 2 | 5 | 300 | 1 | 9.1 | 45.45 | 5 | 4.475 | 57.587 | 2.577 | [80]
Ni | 0.046 | 9.22 | 5 | None | 0 | 0 | 0 | Al2O3 | -3.352 | 3.87 | 95 | None | 0 | 0 | IWI | 5 | 1 | 700 | 2 | 700 | 1 | 2 | 5 | 350 | 1 | 9.1 | 45.45 | 5 | 23.541 | 86.492 | 20.361 | [80]
Ni | 0.046 | 9.22 | 5 | None | 0 | 0 | 0 | Al2O3 | -3.352 | 3.87 | 95 | None | 0 | 0 | IWI | 5 | 1 | 700 | 2 | 700 | 1 | 2 | 5 | 400 | 1 | 9.1 | 45.45 | 5 | 38.911 | 85.711 | 33.351 | [80]
Ni | 0.046 | 9.22 | 5 | None | 0 | 0 | 0 | Al2O3 | -3.352 | 3.87 | 95 | None | 0 | 0 | IWI | 5 | 1 | 700 | 2 | 700 | 1 | 2 | 5 | 450 | 1 | 9.1 | 45.45 | 5 | 38.716 | 82.547 | 31.959 | [80]
Ni | 0.046 | 9.22 | 5 | None | 0 | 0 | 0 | Al2O3 | -3.352 | 3.87 | 95 | None | 0 | 0 | IWI | 5 | 1 | 700 | 2 | 700 | 1 | 2 | 5 | 500 | 1 | 9.1 | 45.45 | 5 | 46.498 | 62.08 | 28.866 | [80]
Ni | 0.046 | 9.22 | 5 | None | 0 | 0 | 0 | Al2O3 | -3.352 | 3.87 | 95 | None | 0 | 0 | IWI | 5 | 1 | 700 | 2 | 700 | 1 | 2 | 5 | 550 | 1 | 9.1 | 45.45 | 5 | 51.751 | 38.747 | 20.052 | [80]
Ru | 0.131 | 12.32 | 5 | None | 0 | 0 | 0 | Al2O3 | -3.352 | 3.87 | 95 | None | 0 | 0 | IWI | 5 | 1 | 700 | 2 | 700 | 1 | 2 | 5 | 250 | 1 | 9.1 | 45.45 | 5 | 37.19 | 72.476 | 26.954 | [80]
Ru | 0.131 | 12.32 | 5 | None | 0 | 0 | 0 | Al2O3 | -3.352 | 3.87 | 95 | None | 0 | 0 | IWI | 5 | 1 | 700 | 2 | 700 | 1 | 2 | 5 | 300 | 1 | 9.1 | 45.45 | 5 | 81.818 | 88.331 | 72.271 | [80]
Ru | 0.131 | 12.32 | 5 | None | 0 | 0 | 0 | Al2O3 | -3.352 | 3.87 | 95 | None | 0 | 0 | IWI | 5 | 1 | 700 | 2 | 700 | 1 | 2 | 5 | 350 | 1 | 9.1 | 45.45 | 5 | 85.744 | 92.788 | 79.56 | [80]
Ru | 0.131 | 12.32 | 5 | None | 0 | 0 | 0 | Al2O3 | -3.352 | 3.87 | 95 | None | 0 | 0 | IWI | 5 | 1 | 700 | 2 | 700 | 1 | 2 | 5 | 400 | 1 | 9.1 | 45.45 | 5 | 89.876 | 89.227 | 80.194 | [80]
Ru | 0.131 | 12.32 | 5 | None | 0 | 0 | 0 | Al2O3 | -3.352 | 3.87 | 95 | None | 0 | 0 | IWI | 5 | 1 | 700 | 2 | 700 | 1 | 2 | 5 | 450 | 1 | 9.1 | 45.45 | 5 | 69.215 | 89.993 | 62.289 | [80]
Ru | 0.131 | 12.32 | 5 | None | 0 | 0 | 0 | Al2O3 | -3.352 | 3.87 | 95 | None | 0 | 0 | IWI | 5 | 1 | 700 | 2 | 700 | 1 | 2 | 5 | 500 | 1 | 9.1 | 45.45 | 5 | 47.314 | 55.628 | 26.32 | [80]
Ru | 0.131 | 12.32 | 5 | None | 0 | 0 | 0 | Al2O3 | -3.352 | 3.87 | 95 | None | 0 | 0 | IWI | 5 | 1 | 700 | 2 | 700 | 1 | 2 | 5 | 550 | 1 | 9.1 | 45.45 | 5 | 39.876 | 3.621 | 1.444 | [80]
Ru | 0.131 | 12.32 | 3 | None | 0 | 0 | 0 | Al2O3 | -3.352 | 3.87 | 97 | None | 0 | 0 | IWI | 5 | 1 | 700 | 2 | 700 | 1 | 2 | 5 | 250 | 1 | 9.1 | 45.45 | 5 | 23.554 | 70.71 | 16.655 | [80]
Ru | 0.131 | 12.32 | 3 | None | 0 | 0 | 0 | Al2O3 | -3.352 | 3.87 | 97 | None | 0 | 0 | IWI | 5 | 1 | 700 | 2 | 700 | 1 | 2 | 5 | 300 | 1 | 9.1 | 45.45 | 5 | 60.124 | 89.633 | 53.891 | [80]
Ru | 0.131 | 12.32 | 3 | None | 0 | 0 | 0 | Al2O3 | -3.352 | 3.87 | 97 | None | 0 | 0 | IWI | 5 | 1 | 700 | 2 | 700 | 1 | 2 | 5 | 350 | 1 | 9.1 | 45.45 | 5 | 82.438 | 92.087 | 75.915 | [80]
Ru | 0.131 | 12.32 | 3 | None | 0 | 0 | 0 | Al2O3 | -3.352 | 3.87 | 97 | None | 0 | 0 | IWI | 5 | 1 | 700 | 2 | 700 | 1 | 2 | 5 | 400 | 1 | 9.1 | 45.45 | 5 | 86.157 | 89.769 | 77.342 | [80]
Ru | 0.131 | 12.32 | 3 | None | 0 | 0 | 0 | Al2O3 | -3.352 | 3.87 | 97 | None | 0 | 0 | IWI | 5 | 1 | 700 | 2 | 700 | 1 | 2 | 5 | 450 | 1 | 9.1 | 45.45 | 5 | 53.306 | 55.915 | 29.806 | [80]
Ru | 0.131 | 12.32 | 3 | None | 0 | 0 | 0 | Al2O3 | -3.352 | 3.87 | 97 | None | 0 | 0 | IWI | 5 | 1 | 700 | 2 | 700 | 1 | 2 | 5 | 500 | 1 | 9.1 | 45.45 | 5 | 41.322 | 8.095 | 3.345 | [80]
Ru | 0.131 | 12.32 | 3 | None | 0 | 0 | 0 | Al2O3 | -3.352 | 3.87 | 97 | None | 0 | 0 | IWI | 5 | 1 | 700 | 2 | 700 | 1 | 2 | 5 | 550 | 1 | 9.1 | 45.45 | 5 | 35.744 | 0.049 | 0.0176 | [80]
Ru | 0.131 | 12.32 | 1 | None | 0 | 0 | 0 | Al2O3 | -3.352 | 3.87 | 99 | None | 0 | 0 | IWI | 5 | 1 | 700 | 2 | 700 | 1 | 2 | 5 | 250 | 1 | 9.1 | 45.45 | 5 | 5.992 | 61.115 | 3.662 | [80]
Ru | 0.131 | 12.32 | 1 | None | 0 | 0 | 0 | Al2O3 | -3.352 | 3.87 | 99 | None | 0 | 0 | IWI | 5 | 1 | 700 | 2 | 700 | 1 | 2 | 5 | 300 | 1 | 9.1 | 45.45 | 5 | 29.959 | 91.558 | 27.43 | [80]
Ru | 0.131 | 12.32 | 1 | None | 0 | 0 | 0 | Al2O3 | -3.352 | 3.87 | 99 | None | 0 | 0 | IWI | 5 | 1 | 700 | 2 | 700 | 1 | 2 | 5 | 350 | 1 | 9.1 | 45.45 | 5 | 62.81 | 95.891 | 60.229 | [80]
Ru | 0.131 | 12.32 | 1 | None | 0 | 0 | 0 | Al2O3 | -3.352 | 3.87 | 99 | None | 0 | 0 | IWI | 5 | 1 | 700 | 2 | 700 | 1 | 2 | 5 | 400 | 1 | 9.1 | 45.45 | 5 | 80.992 | 95.493 | 77.342 | [80]
Ru | 0.131 | 12.32 | 1 | None | 0 | 0 | 0 | Al2O3 | -3.352 | 3.87 | 99 | None | 0 | 0 | IWI | 5 | 1 | 700 | 2 | 700 | 1 | 2 | 5 | 450 | 1 | 9.1 | 45.45 | 5 | 51.24 | 52.295 | 26.796 | [80]
Ru | 0.131 | 12.32 | 1 | None | 0 | 0 | 0 | Al2O3 | -3.352 | 3.87 | 99 | None | 0 | 0 | IWI | 5 | 1 | 700 | 2 | 700 | 1 | 2 | 5 | 500 | 1 | 9.1 | 45.45 | 5 | 40.289 | 3.976 | 1.602 | [80]
Ru | 0.131 | 12.32 | 1 | None | 0 | 0 | 0 | Al2O3 | -3.352 | 3.87 | 99 | None | 0 | 0 | IWI | 5 | 1 | 700 | 2 | 700 | 1 | 2 | 5 | 550 | 1 | 9.1 | 45.45 | 5 | 33.264 | 0.053 | 0.0176 | [80]
Ni | 0.046 | 9.22 | 15 | Ru | 0.131 | 12.32 | 1 | Al2O3 | -3.352 | 3.87 | 84 | None | 0 | 0 | IWI | 5 | 1 | 700 | 2 | 700 | 1 | 2 | 5 | 250 | 1 | 9.1 | 45.45 | 5 | 39.302 | 94.756 | 37.241 | [80]
Ni | 0.046 | 9.22 | 15 | Ru | 0.131 | 12.32 | 1 | Al2O3 | -3.352 | 3.87 | 84 | None | 0 | 0 | IWI | 5 | 1 | 700 | 2 | 700 | 1 | 2 | 5 | 300 | 1 | 9.1 | 45.45 | 5 | 80 | 92.888 | 74.31 | [80]
Ni | 0.046 | 9.22 | 15 | Ru | 0.131 | 12.32 | 1 | Al2O3 | -3.352 | 3.87 | 84 | None | 0 | 0 | IWI | 5 | 1 | 700 | 2 | 700 | 1 | 2 | 5 | 350 | 1 | 9.1 | 45.45 | 5 | 84.419 | 94.765 | 80 | [80]
Ni | 0.046 | 9.22 | 15 | Ru | 0.131 | 12.32 | 1 | Al2O3 | -3.352 | 3.87 | 84 | None | 0 | 0 | IWI | 5 | 1 | 700 | 2 | 700 | 1 | 2 | 5 | 400 | 1 | 9.1 | 45.45 | 5 | 86.047 | 95.978 | 82.586 | [80]
Ni | 0.046 | 9.22 | 15 | Ru | 0.131 | 12.32 | 1 | Al2O3 | -3.352 | 3.87 | 84 | None | 0 | 0 | IWI | 5 | 1 | 700 | 2 | 700 | 1 | 2 | 5 | 450 | 1 | 9.1 | 45.45 | 5 | 83.488 | 94.17 | 78.621 | [80]
Ni | 0.046 | 9.22 | 15 | Ru | 0.131 | 12.32 | 1 | Al2O3 | -3.352 | 3.87 | 84 | None | 0 | 0 | IWI | 5 | 1 | 700 | 2 | 700 | 1 | 2 | 5 | 500 | 1 | 9.1 | 45.45 | 5 | 72.326 | 88.202 | 63.793 | [80]
Ni | 0.046 | 9.22 | 15 | Ru | 0.131 | 12.32 | 1 | Al2O3 | -3.352 | 3.87 | 84 | None | 0 | 0 | IWI | 5 | 1 | 700 | 2 | 700 | 1 | 2 | 5 | 550 | 1 | 9.1 | 45.45 | 5 | 64.884 | 64.572 | 41.897 | [80]
Fe | 0.148 | 7.59 | 5 | None | 0 | 0 | 0 | Zeolite | -3.081 | 1.561429 | 95 | None | 0 | 0 | WI | 5 | 1 | 400 | 5 | 400 | 1 | 0.5 | 50 | 350 | 1 | 14.33 | 8.75 | 4 | 12.987 | 11.233 | 1.459 | [81]
Fe | 0.148 | 7.59 | 5 | None | 0 | 0 | 0 | Zeolite | -3.081 | 1.561429 | 95 | None | 0 | 0 | WI | 5 | 1 | 400 | 5 | 400 | 1 | 0.5 | 50 | 350 | 5 | 14.33 | 8.75 | 4 | 47.31 | 30.396 | 14.38 | [81]
Fe | 0.148 | 7.59 | 5 | None | 0 | 0 | 0 | Zeolite | -3.081 | 1.561429 | 95 | None | 0 | 0 | WI | 5 | 1 | 400 | 5 | 400 | 1 | 0.5 | 50 | 350 | 10 | 14.33 | 8.75 | 4 | 61.967 | 56.388 | 34.942 | [81]
Fe | 0.148 | 7.59 | 5 | None | 0 | 0 | 0 | Zeolite | -3.081 | 1.561429 | 95 | None | 0 | 0 | WI | 5 | 1 | 400 | 5 | 400 | 1 | 0.5 | 50 | 350 | 15 | 14.33 | 8.75 | 4 | 71.985 | 68.062 | 48.994 | [81]
Fe | 0.148 | 7.59 | 10 | None | 0 | 0 | 0 | Zeolite | -3.081 | 1.561429 | 90 | None | 0 | 0 | WI | 5 | 1 | 400 | 5 | 400 | 1 | 0.5 | 50 | 350 | 1 | 14.33 | 8.75 | 4 | 32.768 | 2.643 | 0.866 | [81]
Fe | 0.148 | 7.59 | 10 | None | 0 | 0 | 0 | Zeolite | -3.081 | 1.561429 | 90 | None | 0 | 0 | WI | 5 | 1 | 400 | 5 | 400 | 1 | 0.5 | 50 | 350 | 5 | 14.33 | 8.75 | 4 | 70.056 | 40.969 | 28.701 | [81]
Fe | 0.148 | 7.59 | 10 | None | 0 | 0 | 0 | Zeolite | -3.081 | 1.561429 | 90 | None | 0 | 0 | WI | 5 | 1 | 400 | 5 | 400 | 1 | 0.5 | 50 | 350 | 10 | 14.33 | 8.75 | 4 | 78.343 | 59.471 | 46.591 | [81]
Fe | 0.148 | 7.59 | 10 | None | 0 | 0 | 0 | Zeolite | -3.081 | 1.561429 | 90 | None | 0 | 0 | WI | 5 | 1 | 400 | 5 | 400 | 1 | 0.5 | 50 | 350 | 15 | 14.33 | 8.75 | 4 | 75.895 | 61.674 | 46.807 | [81]
Fe | 0.148 | 7.59 | 1 | None | 0 | 0 | 0 | Zeolite | -3.081 | 1.561429 | 99 | None | 0 | 0 | WI | 5 | 1 | 400 | 5 | 400 | 1 | 0.5 | 50 | 350 | 1 | 14.33 | 8.75 | 4 | 12.782 | 22.467 | 2.872 | [81]
Fe | 0.148 | 7.59 | 1 | None | 0 | 0 | 0 | Zeolite | -3.081 | 1.561429 | 99 | None | 0 | 0 | WI | 5 | 1 | 400 | 5 | 400 | 1 | 0.5 | 50 | 350 | 5 | 14.33 | 8.75 | 4 | 71.805 | 58.811 | 42.229 | [81]
Fe | 0.148 | 7.59 | 1 | None | 0 | 0 | 0 | Zeolite | -3.081 | 1.561429 | 99 | None | 0 | 0 | WI | 5 | 1 | 400 | 5 | 400 | 1 | 0.5 | 50 | 350 | 10 | 14.33 | 8.75 | 4 | 88.158 | 76.432 | 67.381 | [81]
Fe | 0.148 | 7.59 | 1 | None | 0 | 0 | 0 | Zeolite | -3.081 | 1.561429 | 99 | None | 0 | 0 | WI | 5 | 1 | 400 | 5 | 400 | 1 | 0.5 | 50 | 350 | 15 | 14.33 | 8.75 | 4 | 74.06 | 75.551 | 55.953 | [81]
Ni | 0.046 | 9.22 | 15 | None | 0 | 0 | 0 | CeO2 | -3.755 | 6.99 | 42.5 | ZrO2 | -3.755 | 6.04 | WI | 5 | 1 | 500 | 3 | 450 | 1 | 1 | 20 | 200 | 1 | 5 | 0 | 4 | 1.966 | 63.068 | 1.24 | [82]
Ni | 0.046 | 9.22 | 15 | None | 0 | 0 | 0 | CeO2 | -3.755 | 6.99 | 42.5 | ZrO2 | -3.755 | 6.04 | WI | 5 | 1 | 500 | 3 | 450 | 1 | 1 | 20 | 250 | 1 | 5 | 0 | 4 | 12.776 | 77.156 | 9.857 | [82]
Ni | 0.046 | 9.22 | 15 | None | 0 | 0 | 0 | CeO2 | -3.755 | 6.99 | 42.5 | ZrO2 | -3.755 | 6.04 | WI | 5 | 1 | 500 | 3 | 450 | 1 | 1 | 20 | 300 | 1 | 5 | 0 | 4 | 54.545 | 94.404 | 51.493 | [82]
Ni | 0.046 | 9.22 | 15 | None | 0 | 0 | 0 | CeO2 | -3.755 | 6.99 | 42.5 | ZrO2 | -3.755 | 6.04 | WI | 5 | 1 | 500 | 3 | 450 | 1 | 1 | 20 | 350 | 1 | 5 | 0 | 4 | 70.27 | 94.404 | 66.338 | [82]
Ni | 0.046 | 9.22 | 15 | None | 0 | 0 | 0 | CeO2 | -3.755 | 6.99 | 42.5 | ZrO2 | -3.755 | 6.04 | WI | 5 | 1 | 500 | 3 | 450 | 1 | 1 | 20 | 400 | 1 | 5 | 0 | 4 | 69.41 | 92.363 | 64.109 | [82]
Ni | 0.046 | 9.22 | 15 | None | 0 | 0 | 0 | CeO2 | -3.755 | 6.99 | 42.5 | ZrO2 | -3.755 | 6.04 | WI | 5 | 1 | 500 | 3 | 450 | 1 | 1 | 20 | 450 | 1 | 5 | 0 | 4 | 64.128 | 86.899 | 55.727 | [82]
Ni | 0.046 | 9.22 | 15 | Mn | 0.421 | 8.74 | 3 | CeO2 | -3.755 | 6.99 | 41 | ZrO2 | -3.755 | 6.04 | WI | 5 | 1 | 500 | 3 | 450 | 1 | 1 | 20 | 200 | 1 | 5 | 0 | 4 | 6.388 | 51.284 | 3.276 | [82]
Ni | 0.046 | 9.22 | 15 | Mn | 0.421 | 8.74 | 3 | CeO2 | -3.755 | 6.99 | 41 | ZrO2 | -3.755 | 6.04 | WI | 5 | 1 | 500 | 3 | 450 | 1 | 1 | 20 | 250 | 1 | 5 | 0 | 4 | 13.391 | 60.961 | 8.163 | [82]
Ni | 0.046 | 9.22 | 15 | Mn | 0.421 | 8.74 | 3 | CeO2 | -3.755 | 6.99 | 41 | ZrO2 | -3.755 | 6.04 | WI | 5 | 1 | 500 | 3 | 450 | 1 | 1 | 20 | 300 | 1 | 5 | 0 | 4 | 43.735 | 85.188 | 37.257 | [82]
Ni | 0.046 | 9.22 | 15 | Mn | 0.421 | 8.74 | 3 | CeO2 | -3.755 | 6.99 | 41 | ZrO2 | -3.755 | 6.04 | WI | 5 | 1 | 500 | 3 | 450 | 1 | 1 | 20 | 350 | 1 | 5 | 0 | 4 | 66.093 | 86.833 | 57.391 | [82]
Ni | 0.046 | 9.22 | 15 | Mn | 0.421 | 8.74 | 3 | CeO2 | -3.755 | 6.99 | 41 | ZrO2 | -3.755 | 6.04 | WI | 5 | 1 | 500 | 3 | 450 | 1 | 1 | 20 | 400 | 1 | 5 | 0 | 4 | 69.533 | 86.768 | 60.332 | [82]
Ni | 0.046 | 9.22 | 15 | Mn | 0.421 | 8.74 | 3 | CeO2 | -3.755 | 6.99 | 41 | ZrO2 | -3.755 | 6.04 | WI | 5 | 1 | 500 | 3 | 450 | 1 | 1 | 20 | 450 | 1 | 5 | 0 | 4 | 66.462 | 83.344 | 55.392 | [82]
Ni | 0.046 | 9.22 | 15 | Co | 0.025 | 9.2 | 3 | CeO2 | -3.755 | 6.99 | 41 | ZrO2 | -3.755 | 6.04 | WI | 5 | 1 | 500 | 3 | 450 | 1 | 1 | 20 | 200 | 1 | 5 | 0 | 4 | 2.948 | 61.685 | 1.818 | [82]
Ni | 0.046 | 9.22 | 15 | Co | 0.025 | 9.2 | 3 | CeO2 | -3.755 | 6.99 | 41 | ZrO2 | -3.755 | 6.04 | WI | 5 | 1 | 500 | 3 | 450 | 1 | 1 | 20 | 250 | 1 | 5 | 0 | 4 | 20.885 | 82.62 | 17.255 | [82]
Ni | 0.046 | 9.22 | 15 | Co | 0.025 | 9.2 | 3 | CeO2 | -3.755 | 6.99 | 41 | ZrO2 | -3.755 | 6.04 | WI | 5 | 1 | 500 | 3 | 450 | 1 | 1 | 20 | 300 | 1 | 5 | 0 | 4 | 60.934 | 98.354 | 59.931 | [82]
Ni | 0.046 | 9.22 | 15 | Co | 0.025 | 9.2 | 3 | CeO2 | -3.755 | 6.99 | 41 | ZrO2 | -3.755 | 6.04 | WI | 5 | 1 | 500 | 3 | 450 | 1 | 1 | 20 | 350 | 1 | 5 | 0 | 4 | 71.007 | 97.893 | 69.511 | [82]
Ni | 0.046 | 9.22 | 15 | Co | 0.025 | 9.2 | 3 | CeO2 | -3.755 | 6.99 | 41 | ZrO2 | -3.755 | 6.04 | WI | 5 | 1 | 500 | 3 | 450 | 1 | 1 | 20 | 400 | 1 | 5 | 0 | 4 | 70.393 | 95.853 | 67.474 | [82]
Ni | 0.046 | 9.22 | 15 | Co | 0.025 | 9.2 | 3 | CeO2 | -3.755 | 6.99 | 41 | ZrO2 | -3.755 | 6.04 | WI | 5 | 1 | 500 | 3 | 450 | 1 | 1 | 20 | 450 | 1 | 5 | 0 | 4 | 65.602 | 89.401 | 58.649 | [82]
Ni | 0.046 | 9.22 | 15 | Co | 0.025 | 9.2 | 3 | CeO2 | -3.755 | 6.99 | 41 | ZrO2 | -3.755 | 6.04 | WI | 5 | 1 | 500 | 3 | 450 | 1 | 1 | 20 | 200 | 1 | 5 | 0 | 4 | 2.5 | 93.667 | 2.342 | [82]
Ni | 0.046 | 9.22 | 15 | Co | 0.025 | 9.2 | 3 | CeO2 | -3.755 | 6.99 | 41 | ZrO2 | -3.755 | 6.04 | WI | 5 | 1 | 500 | 3 | 450 | 1 | 1 | 20 | 250 | 1 | 5 | 0 | 4 | 24.5 | 96.6 | 23.667 | [82]
Ni | 0.046 | 9.22 | 15 | Co | 0.025 | 9.2 | 3 | CeO2 | -3.755 | 6.99 | 41 | ZrO2 | -3.755 | 6.04 | WI | 5 | 1 | 500 | 3 | 450 | 1 | 1 | 20 | 300 | 1 | 5 | 0 | 4 | 76.5 | 99.12 | 75.827 | [82]
Ni | 0.046 | 9.22 | 15 | Co | 0.025 | 9.2 | 3 | CeO2 | -3.755 | 6.99 | 41 | ZrO2 | -3.755 | 6.04 | WI | 5 | 1 | 500 | 3 | 450 | 1 | 1 | 20 | 350 | 1 | 5 | 0 | 4 | 79 | 98.933 | 78.157 | [82]
Ni | 0.046 | 9.22 | 15 | Co | 0.025 | 9.2 | 3 | CeO2 | -3.755 | 6.99 | 41 | ZrO2 | -3.755 | 6.04 | WI | 5 | 1 | 500 | 3 | 450 | 1 | 1 | 20 | 400 | 1 | 5 | 0 | 4 | 74.25 | 96.999 | 72.022 | [82]
Ni | 0.046 | 9.22 | 15 | Co | 0.025 | 9.2 | 3 | CeO2 | -3.755 | 6.99 | 41 | ZrO2 | -3.755 | 6.04 | WI | 5 | 1 | 500 | 3 | 450 | 1 | 1 | 20 | 450 | 1 | 5 | 0 | 4 | 69 | 94.8 | 65.412 | [82]
Ni | 0.046 | 9.22 | 15 | Co | 0.025 | 9.2 | 3 | CeO2 | -3.755 | 6.99 | 41 | ZrO2 | -3.755 | 6.04 | WI | 5 | 1 | 500 | 3 | 450 | 1 | 1 | 20 | 200 | 1 | 5 | 0 | 4 | 2.25 | 91.067 | 2.049 | [82]
Ni | 0.046 | 9.22 | 15 | Co | 0.025 | 9.2 | 3 | CeO2 | -3.755 | 6.99 | 41 | ZrO2 | -3.755 | 6.04 | WI | 5 | 1 | 500 | 3 | 450 | 1 | 1 | 20 | 250 | 1 | 5 | 0 | 4 | 24.5 | 93.533 | 22.916 | [82]
Ni | 0.046 | 9.22 | 15 | Co | 0.025 | 9.2 | 3 | CeO2 | -3.755 | 6.99 | 41 | ZrO2 | -3.755 | 6.04 | WI | 5 | 1 | 500 | 3 | 450 | 1 | 1 | 20 | 300 | 1 | 5 | 0 | 4 | 73 | 95.733 | 69.885 | [82]
Ni | 0.046 | 9.22 | 15 | Co | 0.025 | 9.2 | 3 | CeO2 | -3.755 | 6.99 | 41 | ZrO2 | -3.755 | 6.04 | WI | 5 | 1 | 500 | 3 | 450 | 1 | 1 | 20 | 350 | 1 | 5 | 0 | 4 | 74.25 | 96.8 | 71.874 | [82]
Ni | 0.046 | 9.22 | 15 | Co | 0.025 | 9.2 | 3 | CeO2 | -3.755 | 6.99 | 41 | ZrO2 | -3.755 | 6.04 | WI | 5 | 1 | 500 | 3 | 450 | 1 | 1 | 20 | 400 | 1 | 5 | 0 | 4 | 70.25 | 96.933 | 68.095 | [82]
Ni | 0.046 | 9.22 | 15 | Co | 0.025 | 9.2 | 3 | CeO2 | -3.755 | 6.99 | 41 | ZrO2 | -3.755 | 6.04 | WI | 5 | 1 | 500 | 3 | 450 | 1 | 1 | 20 | 450 | 1 | 5 | 0 | 4 | 63.75 | 94.6 | 60.308 | [82]
Ni | 0.046 | 9.22 | 15 | Co | 0.025 | 9.2 | 3 | CeO2 | -3.755 | 6.99 | 41 | ZrO2 | -3.755 | 6.04 | WI | 5 | 1 | 500 | 3 | 450 | 1 | 1 | 20 | 200 | 1 | 5 | 0 | 4 | 3.5 | 80.599 | 2.821 | [82]
Ni | 0.046 | 9.22 | 15 | Co | 0.025 | 9.2 | 3 | CeO2 | -3.755 | 6.99 | 41 | ZrO2 | -3.755 | 6.04 | WI | 5 | 1 | 500 | 3 | 450 | 1 | 1 | 20 | 250 | 1 | 5 | 0 | 4 | 23 | 87.267 | 20.071 | [82]
Ni | 0.046 | 9.22 | 15 | Co | 0.025 | 9.2 | 3 | CeO2 | -3.755 | 6.99 | 41 | ZrO2 | -3.755 | 6.04 | WI | 5 | 1 | 500 | 3 | 450 | 1 | 1 | 20 | 300 | 1 | 5 | 0 | 4 | 67.25 | 96 | 64.56 | [82]
Ni | 0.046 | 9.22 | 15 | Co | 0.025 | 9.2 | 3 | CeO2 | -3.755 | 6.99 | 41 | ZrO2 | -3.755 | 6.04 | WI | 5 | 1 | 500 | 3 | 450 | 1 | 1 | 20 | 350 | 1 | 5 | 0 | 4 | 72.75 | 98.267 | 71.489 | [82]
Ni | 0.046 | 9.22 | 15 | Co | 0.025 | 9.2 | 3 | CeO2 | -3.755 | 6.99 | 41 | ZrO2 | -3.755 | 6.04 | WI | 5 | 1 | 500 | 3 | 450 | 1 | 1 | 20 | 400 | 1 | 5 | 0 | 4 | 70 | 96.467 | 67.527 | [82]
Ni | 0.046 | 9.22 | 15 | Co | 0.025 | 9.2 | 3 | CeO2 | -3.755 | 6.99 | 41 | ZrO2 | -3.755 | 6.04 | WI | 5 | 1 | 500 | 3 | 450 | 1 | 1 | 20 | 450 | 1 | 5 | 0 | 4 | 65 | 94.933 | 61.706 | [82]
Ni | 0.046 | 9.22 | 5 | None | 0 | 0 | 0 | CeO2 | -3.755 | 6.99 | 95 | None | 0 | 0 | WI | 5 | 1 | 550 | 5 | 550 | 1 | 1 | 5 | 350 | 1 | 1 | 25 | 4 | 70.159 | 98.1 | 68.826 | [83]
Ni | 0.046 | 9.22 | 5 | None | 0 | 0 | 0 | CeO2 | -3.755 | 6.99 | 93 | Y2O3 | -3.905 | 5.03 | WI | 5 | 1 | 550 | 5 | 550 | 1 | 1 | 5 | 350 | 1 | 1 | 25 | 4 | 81.093 | 99.1 | 80.363 | [83]

## prepration
Abbreviation | Scalability (1-5) | Cost (1-5) | Notes
MC | 4 | 2 | Mechanochemical methods are emerging for green synthesis and are moderately scalable.
WI | 5 | 1 | Wet impregnation is cost-effective and widely used for industrial catalyst preparation.
FM | 5 | 1 | Fusion methods are simple, scalable, and well-suited for large-scale production.
IWI | 5 | 1 | Incipient wetness impregnation is highly scalable and a common choice for industrial use.
CP | 4 | 3 | Co-precipitation is scalable but depends on the uniformity of the process.
SGP | 4 | 3 | Sol-gel preparation is widely used but requires higher precursor costs.
AE | 3 | 2 | Auto-extraction is somewhat scalable, but efficiency depends on the materials used.
SCT | 4 | 2 | Solid-state catalysis techniques are scalable and energy-efficient for some reactions.
IWI-DBD | 3 | 5 | Combines IWI with DBD, making it costlier and harder to scale industrially.
DPA | 3 | 3 | Dynamic precursor addition has limited scalability due to complexity in control.
DPU | 4 | 3 | Urea-based precipitation is moderately scalable but depends on precursor costs.
Commercial | 5 | 1 | Commercial catalysts are readily available and optimized for industrial processes.
FSP | 3 | 5 | Flame spray pyrolysis requires specialized equipment, limiting scalability.
DBD | 3 | 5 | Dielectric barrier discharge is energy-intensive and suited for niche applications.
CI | 4 | 3 | Chemical impregnation is scalable but depends on uniformity in the catalyst structure.
EISA | 2 | 5 | Evaporation-induced self-assembly is costly and not scalable for large volumes.
OUCI | 3 | 3 | Ultrasonic methods are efficient but challenging to scale for industrial use.
DP | 3 | 3 | Deposition-precipitation is scalable but complex for uniform, large-scale production.
CC | 4 | 3 | Co-precipitation with calcination is scalable but increases energy and material costs.
ME | 5 | 1 | Mechanical extrusion is highly scalable and cost-effective for large-scale production.
CP-MSM | 3 | 3 | Modified co-precipitation methods improve properties but may limit scalability.
UH | 3 | 3 | Ultrasonic homogenization is efficient but has limitations for large-scale processes.
H | 4 | 3 | Hydrothermal methods are scalable with proper reactor design but require energy input.
OH | 3 | 3 | Oxidation-hydroxylation is moderately scalable but energy-intensive.
MI | 4 | 3 | Melt impregnation is scalable but limited by materials that can undergo this process.

## material-formation-density
Value | formation energy (ev/atom) | density g·cm⁻³ | ref | note
Ni | 0.046 | 9.22 | mp-10257
Co | 0.025 | 9.2 | mp-54
ReOx | 0.004 | 20.87 | mp-8
Ru | 0.131 | 12.32 | mp-8639
NiO | -1.218 | 6.76 | mp-19009
Ni-SiO2 | -2.080852 | 3.2926 | http://www.crystallography.net/cod/1529933.html
Rh | 0.022 | 12.38 | mp-1186916
Ce | 0.075 | 8.98 | mp-20372
Fe | 0.148 | 7.59 | mp-150
Pd | 0.015 | 11.73 | mp-1186427
Mg | 0.04 | 1.81 | mp-110
Y2O3 | -3.905 | 5.03 | mp-2652
Ba | 0.175 | 3.62 | mp-605790
K | 0.015 | 0.83 | mp-58
CeO2 | -3.755 | 6.99 | mp-20194
Cu | 0.033 | 9.2 | mp-998890
Ca | 0.18 | 1.44 | mp-1008498
Mn | 0.421 | 8.74 | mp-8634
Zr | 0.057 | 6.52 | mp-8635
Y | 0.098 | 4.44 | mp-9
La2O3 | 3.733 | 5.9 | mp-2292
VOx | 0.247 | 6.2 | mp-8632
La | 0.019 | 6.12 | mp-156
Pr | 0.126 | 6.34 | mp-63
Eu | 0.041 | 5.58 | mp-20071
Gd | 0.15 | 7.75 | mp-11421
Na | 0.016 | 1.02 | mp-127
Cs | 0.019 | 1.8 | mp-1
Li | 0.002 | 0.57 | mp-51
Al2O3 | -3.352 | 3.87 | mp-1143
Sr | 0.045 | 2.61 | mp-76
Yb | 0.014 | 7.01 | https://legacy.materialsproject.org/materials/mp-141/
Sm | 0.019 | 7.27 | mp-68
TiO2 | -3.316 | 3.86 | mp-390
SiO2 | -3.04 | 2.63 | mp-6930
ZrO2 | -3.755 | 6.04 | mp-2574
SBA-15 | -3.02 | 1.97 | mp-8352
MgO | -2.995 | 3.63 | mp-1265
SiC | -0.204 | 3.23 | mp-7631
AC | 0.009 | 0.9 | mp-990448
MSN | 0.61 | 2.31 | mp-149
MCM-41 | -3.04 | 2.2 | https://pubs.acs.org/doi/pdf/10.1021/jp051713c | based on SiO2
Zeolite | -3.081 | 1.561429 | https://www.mdpi.com/2073-4395/11/8/1547 mp-23145 | average for zeolites close to structure (not exact)
NC | 0.008 | 1.94 | mp-48
Na-Zeolite | -3.081 | 2.31 | mp-23145
Cs-Zeolite | -3.081 | 1.95 | http://qiserver.ugr.es/cod/1540301.html | formation energy based on row 46
Fe2O3 | -1.588 | 4.56 | mp-1456
OCF | 0.008 | 1.94 | mp-48 | graphite
AX | -2.349758 | 2.053935 | http://qiserver.ugr.es/cod/4124511.html
B | 0.02 | 2.32 | mp-161
PC | -0.51 | 3.367 | https://doi.org/10.1021/acssuschemeng.7b01306 | using approximation based on composition
eg-C3N4 | 0.322 | 3.5 | mp-1985
Cr2O3 | -2.367 | 5.17 | mp-19399
YMnO3 | -0.3008 | 5.09 | mp-19227
Mn3O4 | -2.05 | 4.89 | mp-18759
ZnO | -1.635 | 5.71 | mp-1986
Gd2O3 | -3.718 | 8.48 | mp-20470
Sm2O3 | -3.753 | 7.08 | mp-218
Pr2O3 | -3.603 | 6.9 | mp-2063
MgO-Nd2O3 | −8.83 | 4.31 | https://doi.org/10.1002/slct.202103774 | using approximation based on composition
Nd2O3 | -3.665 | 6.49 | mp-1045
None | 0 | 0

## refs
References
[1] Shafiee, P., Alavi, S.M., Rezaei, M., 2022. Investigation of the effect of cobalt on the Ni¨CAl2O3catalyst prepared by the mechanochemical method for CO2methanation.
Res. Chem. Intermed. 48, 1923¨C1938. https://doi.org/10.1007/s11164-022-04700-1.
[2] Yang, B., Wang, Y., Li, L., Gao, B., Zhang, L., Guo, L., 2022. Probing the morphological effects of ReO: x/CeO2catalysts on the CO2hydrogenation reaction. Catal. Sci.
Technol. 12 (4), 1159¨C1172. https://doi.org/10.1039/d1cy02096j.
[3] Zhang, Y., Yan, W., Qi, H., Su, X., Su, Y., Liu, X., Li, L., Yang, X., Huang, Y., Zhang, T., 2022. Strong Metal-Support Interaction of Ru on TiO2Derived from the Co-
Reduction Mechanism of RuxTi1-xO2Interphase. ACS. Catal. 12 (3), 1697-1705. https://doi.org/10.1021/acscatal.1c04785.
[4] Rui, N., Zhang, X., Zhang, F., Liu, Z., Cao, X., Xie, Z., Zou, R., Senanayake, S. D., Yang, Y., Rodriguez, J. A., Liu, C.-J., 2021. Highly active Ni/CeO2catalyst for CO2
methanation: Preparation and characterization. Appl. Catal. B 282. https://doi.org/10.1016/j.apcatb.2020.119581.
[5] Zhu, M., Tian, P., Cao, X., Chen, J., Pu, T., Shi, B., Xu, J., Moon, J., Wu, Z., Han, Y.-F., 2021. Vacancy engineering of the nickel-based catalysts for enhanced CO2
methanation. Appl. Catal. B 282, 119561. https://doi.org/10.1016/j.apcatb.2020.119561.
[6] Ye, R.-P., Liao, L., Reina, T. R., Liu, J., Chevella, D., Jin, Y., Fan, M., Liu, J., 2021. Engineering Ni/SiO2catalysts for enhanced CO2methanation. Fuel 285.
https://doi.org/10.1016/j.fuel.2020.119151.
[7] Siakavelas, G. I., Charisiou, N. D., AlKhoori, S., AlKhoori, A. A., Sebastian, V., Hinder, S. J., Baker, M. A., Yentekakis, I. V., Polychronopoulou, K., Goula, M. A., 2021.
Highly selective and stable nickel catalysts supported on ceria promoted with Sm2O3, Pr2O3 and MgO for the CO2 methanation reaction. Appl. Catal. B 282, 119562.
https://doi.org/10.1016/j.apcatb.2020.119562.
[8] Lin, S., Hao, Z., Shen, J., Chang, X., Huang, S., Li, M., Ma, X., 2021. Enhancing the CO2methanation activity of Ni/CeO2via activation treatment-determined metal-
support interaction. J. Energy Chem. 59 334-342. https://doi.org/10.1016/j.jechem.2020.11.011.
[9] Hongmanorom, P., Ashok, J., Zhang, G., Bian, Z., Wai, M. H., Zeng, Y., Xi, S., Borgna, A., Kawi, S., 2021. Enhanced performance and selectivity of CO2methanation
over phyllosilicate structure derived Ni-Mg/SBA-15 catalysts. Appl. Catal. B 282, 119564. https://doi.org/10.1016/j.apcatb.2020.119564.
[10] Ye, R.-P., Li, Q., Gong, W., Wang, T., Razink, J. J., Lin, L., Qin, Y.-Y., Zhou, Z., Adidharma, H., Tang, J., Russell, A. G., Fan, M., Yao, Y.-G., 2020. High-performance of
nanostructured Ni/CeO2catalyst on CO2methanation. Appl. Catal. B 268, 118474. https://doi.org/10.1016/j.apcatb.2019.118474.
[11] Italiano, C., Llorca, J., Pino, L., Ferraro, M., Antonucci, V., Vita, A., 2020. CO and CO2methanation over Ni catalysts supported on CeO2, Al2O3and Y2O3oxides. Appl.
Catal. B 264, 118494. https://doi.org/10.1016/j.apcatb.118494.
[12] C¨¢rdenas-Arenas, A., Quindimil, A., Dav¨®-Qui?onero, A., Bail¨®n-Garc¨ªa, E., Lozano-Castell¨®, D., De-La-Torre, U., Pereda-Ayo, B., Gonz¨¢lez-Marcos, J.A., Gonz¨¢lez-Velasco,
J.R., Bueno-L¨®pez, A. Isotopic and in situ DRIFTS study of the CO2 methanation mechanism using Ni/CeO2 and Ni/Al2O3 catalysts. Appl Catal B Environ 2020;265:118538.
https://doi.org/10.1016/j.apcatb.2019.118538.
[13] Zhang, Z., Tian, Y., Zhang, L., Hu, S., Xiang, J., Wang, Y., Xu, L., Liu, Q., Zhang, S., Hu, X., 2019. Impacts of nickel loading on properties, catalytic behaviors of Ni/¦Ã¨C
Al2O3catalysts and the reaction intermediates formed in methanation of CO2. Int. J. Hydrogen Energy 44 (18), 9291-9306. https://doi.org/10.1016/j.ijhydene.2019.02.129.
[14] Lin, J., Ma, C., Wang, Q., Xu, Y., Ma, G., Wang, J., Wang, H., Dong, C., Zhang, C., Ding, M., 2019. Enhanced low-temperature performance of CO2methanation over
mesoporous Ni/Al2O3-ZrO2catalysts. Appl. Catal. B 243, 262-272. https://doi.org/10.1016/j.apcatb.2018.10.059.
[15] Jia, X., Zhang, X., Rui, N., Hu, X., Liu, C.-J., 2019. Structural effect of Ni/ZrO2 catalyst on CO2 methanation with enhanced activity. Appl. Catal. B 244, 159-169.
https://doi.org/10.1016/j.apcatb.2018.11.024.
[16] Li, W., Nie, X., Jiang, X., Zhang, A., Ding, F., Liu, M., Liu, Z., Guo, X., Song, C., 2018. ZrO2support imparts superior activity and stability of Co catalysts for CO2
methanation. Appl. Catal. B 220, 397-408. https://doi.org/10.1016/j.apcatb.2017.08.048.
[17] Guo, Y., Mei, S., Yuan, K., Wang, D.-J., Liu, H.-C., Yan, C.-H., Zhang, Y.-W., 2018. Low-Temperature CO2Methanation over CeO2-Supported Ru Single Atoms,
Nanoclusters, and Nanoparticles Competitively Tuned by Strong Metal-Support Interactions and H-Spillover Effect. ACS Catal. 8 (7), 6203-6215.
https://doi.org/10.1021/acscatal.7b04469.
[18] Ashok, J., Ang, M. L., Kawi, S., 2017. Enhanced activity of CO2 methanation over Ni/CeO2-ZrO2 catalysts: Influence of preparation methods. Catal. Today 281, 304-311.
https://doi.org/10.1016/j.cattod.2016.07.020.
[19] Garbarino, G., Riani, P., Magistri, L., Busca, G., 2014. A study of the methanation of carbon dioxide on Ni/Al2O3catalysts at atmospheric pressure. Int. J. Hydrogen
Energy 39 (22), 11557-11565. https://doi.org/10.1016/j.ijhydene.2014.05.111.
[20] Aziz, M. A. A., Jalil, A. A., Triwahyono, S., Mukti, R. R., Taufiq-Yap, Y. H., Sazegar, M. R., 2014. Highly active Ni-promoted mesostructured silica nanoparticles for CO2
methanation. Appl. Catal. B 147, 359-368. https://doi.org/10.1016/j.apcatb.2013.09.015.
[21] Tada, S., Shimizu, T., Kameyama, H., Haneda, T., Kikuchi, R., 2012. Ni/CeO2catalysts with high CO2methanation activity and high CH4selectivity at low temperatures.
Int. J. Hydrogen Energy 37 (7), 5527-5531. https://doi.org/10.1016/j.ijhydene.2011.12.122.
[22] B¨¹chel, R., Baiker, A., Pratsinis, S. E., 2014. Effect of Ba and K addition and controlled spatial deposition of Rh in Rh/Al2O3catalysts for CO2hydrogenation. Appl. Catal.
A Gen. 477, 93-101. https://doi.org/10.1016/j.apcata.2014.03.010.
[23] Gra?a, I., Gonz¨¢lez, L. V., Bacariza, M. C., Fernandes, A., Henriques, C., Lopes, J. M., Ribeiro, M. F., 2014. CO2hydrogenation into CH4on NiHNaUSY zeolites. Appl.
Catal. 147, 101-110. https://doi.org/10.1016/j.apcatb.2013.08.010.
[24] Tada, S., Ochieng, O. J., Kikuchi, R., Haneda, T., Kameyama, H., 2014. Promotion of CO2methanation activity and CH4selectivity at low temperatures over
Ru/CeO2/Al2O3catalysts. Int. J. Hydrogen Energy 39 (19), 10090-10100. https://doi.org/10.1016/j.ijhydene.2014.04.133.
[25] Bian, L., Zhang, L., Xia, R., Li, Z., 2015. Enhanced low-temperature CO2 methanation activity on plasma-prepared Ni-based catalyst. J. Nat. Gas Sci. Eng. 27, 1189-1194.
https://doi.org/10.1016/j.jngse.2015.09.066.
[26] Ren, J., Qin, X., Yang, J.-Z., Qin, Z. F., Guo, H. L., Lin, J. Y., Zhong, L., 2015. Methanation of carbon dioxide over Ni-M/ZrO2(M = Fe, Co, Cu) catalysts: Effect of
addition of a second metal. Fuel Process. Technol. 137, 204-211. https://doi.org/10.1016/j.fuproc.2015.04.022.
[27] Rold¨¢n, L., Marco, Y., Garc¨ªa-Bordej¨¦, E., 2015. Function of the support and metal loading on catalytic carbon dioxide reduction using ruthenium nanoparticles supported
on carbon nanofibers. ChemCatChem 7 (8), 1347-1356. https://doi.org/10.1002/cctc.201500016.
[28] Feng, Y., Yang, W., Chu, W., 2016. Effect of Ca modification on the catalytic performance of Ni/AC for CO2 methanation. Integr. Ferroelectr. 172 (1), 40-48.
https://doi.org/10.1080/10584587.2016.1175333.
[29] Pandey, D., Deo, G., 2016. Effect of support on the catalytic activity of supported Ni-Fe catalysts for the CO2 methanation reaction. J. Ind. Eng. Chem. 33 (25), 99-107.
https://doi.org/10.1016/j.jiec.2015.09.019.
[30] Wang, W., Chu, W., Wang, N., Yang, W., Jiang, C., 2016. Mesoporous nickel catalyst supported on multi-walled carbon nanotubes for carbon dioxide methanation. Int. J.
Hydrogen Energy 41 (2), 967-975. https://doi.org/10.1016/j.ijhydene.2015.11.133.
[31] Aljishi, A., Veilleux, G., Lalinde, J. A. H., Kopyscinski, J., 2018. The effect of synthesis parameters on ordered mesoporous nickel alumina catalyst for CO2methanation.
Appl. Catal. A Gen. 549, 263-272. https://doi.org/10.1016/j.apcata.2017.10.012.
[32] Li, J., Zhou, Y., Xiao, X., Wang, W., Wang, N., Qian, W., Chu, W., 2018. Regulation of Ni-CNT Interaction on Mn-Promoted Nickel Nanocatalysts Supported on
Oxygenated CNTs for CO2Selective Hydrogenation. ACS Appl. Mater. Interfaces 10 (48), 41224-41236. https://doi.org/10.1021/acsami.8b04220.
[33] Liu, H., Xu, S., Zhou, G., Xiong, K., Jiao, Z., Wang, S., 2018. CO2 hydrogenation to methane over Co/KIT-6 catalysts: Effect of Co content. Fuel 217, 570-576.
https://doi.org/10.1016/j.fuel.2017.12.112.
[34] Wang, X., Zhu, L., Liu, Y., Wang, S., 2018. CO2 methanation on the catalyst of Ni/MCM-41 promoted with CeO2. Sci. Total. Environ. 62, 686-695.
https://doi.org/10.1016/j.scitotenv.2017.12.308.
[35] Bacariza, M. C., Maleval, M., Gra?a, I., Lopes, J. M., 2019. Henriques C. Power-to-methane over Ni/zeolites: Influence of the framework type. Microporous Mesoporous
Mater. 274, 102-112. https://doi.org/10.1016/j.micromeso.2018.07.037.
[36] Tan, J., Wang, J., Zhang, Z., Ma, Z., Wang, L., Liu, Y., 2019. Highly dispersed and stable Ni nanoparticles confined by MgO on ZrO2for CO2methanation. Appl. Surf. Sci.
481,1538-1548. https://doi.org/10.1016/j.apsusc.2019.03.217.
[37] Kirchner, J., Zambrzycki, C., Kureti, S., G¨¹ttel, R., 2020. CO2Methanation on Fe Catalysts Using Different Structural Concepts. Chemie-Ingenieur-Technik 92 (5), 603-
607. https://doi.org/10.1002/cite.201900157.
[38] Liu, K., Xu, X., Xu, J., Fang, X., Liu, L., Wang, X., 2020. The distributions of alkaline earth metal oxides and their promotional effects on Ni/CeO2for CO2methanation.
J. CO2Util. 38, 113-124. https://doi.org/10.1016/j.jcou.2020.01.016.
[39] Wang, W., Duong-Viet, C., Xu, Z., Ba, H., Tuci, G., Giambastiani, G., Liu, Y., Truong-Huu, Tri., Nhut, J.-M., 2020. Cuong Pham-Huu. CO2methanation under dynamic
operational mode using nickel nanoparticles decorated carbon felt (Ni/OCF) combined with inductive heating. Catal. Today 357, 214-220.
https://doi.org/10.1016/j.cattod.2019.02.050.
[40] Cai, M., Wen, J., Chu, W., Cheng, X., Li, Z., Methanation of carbon dioxide on Ni/ZrO2-Al2O3catalysts: Effects of ZrO2promoter and preparation method of novel ZrO2-
Al2O3carrier. J. Nat. Gas Chem. 20 (3), 318-324. https://doi.org/10.1016/S1003-9953(10)60187-9.
[41] Hwang, S., Hong, U. G., Lee, J., Baik, J. H., Koh, D. J., Lim, H., Song, I. K., 2012. Methanation of carbon dioxide over mesoporous nickel-m-alumina (M = Fe, Zr, Ni, Y,
and Mg) Xerogel catalysts: Effect of second metal. Catal. Letters. 142, 860-868. https://doi.org/10.1007/s10562-012-0842-0.
[42] Liu, H., Zou, X., Wang, X., Lu, X., Ding, W., 2012. Effect of CeO2addition on Ni/Al2O3catalysts for methanation of carbon dioxide with hydrogen. J. Nat. Gas Chem.
21 (6), 703-707. https://doi.org/10.1016/S1003-9953(11)60422-2.
[43] Kwak, J. H., Kovarik, L., Szanyi, J., 2013. Heterogeneous catalysis on atomically dispersed supported metals: CO2reduction on multifunctional Pd catalysts. ACS Catal.
3 (9), 2094-2100. https://doi.org/10.1021/cs4001392.
[44] Liu, J., Li, C., Wang, F., He, S., Chen, H., Zhao, Y., Wei, Min., Evans, D. G., Duan, X., 2013. Enhanced low-temperature activity of CO2methanation over highly-
dispersed Ni/TiO2catalyst. Catal. Sci. Technol. 3 (10), 2627-2633. https://doi.org/10.1039/c3cy00355h.
[45] Li, Y., Lu, G., Ma, J., 2014. Highly active and stable nano NiO-MgO catalyst encapsulated by silica with a core-shell structure for CO2methanation. RSC Adv. 4 (34),
17420-17428. https://doi.org/10.1039/c3ra46569a.
[46] Rahmani, S., Rezaei, M., Meshkani, F., 2014. Preparation of highly active nickel catalysts supported on mesoporous nanocrystalline ¦Ã-Al2O3for CO2methanation. J. Ind.
Eng. Chem. 20 (4), 1346-1352. https://doi.org/10.1016/j.jiec.2013.07.017.
[47] Lu, X., Gu, F., Liu, Q., Gao, J., Liu, Y., Li, H., Jia, L., Xu, G., Zhong, Z., Su, F., 2015. VOxpromoted Ni catalysts supported on the modified bentonite for CO and CO2
methanation. Fuel Process. Technol. 135, 34-46. https://doi.org/10.1016/j.fuproc.2014.10.009.
[48] Yang, L. J., McGregor, J., Sederman, A. J., Dennis, J. S., 2016. Kinetic studies of CO2methanation over a Ni/¦Ã-Al2O3catalyst using a batch reactor. Chem. Eng. Sci. 141,
28-45. https://doi.org/10.1016/j.ces.2015.10.026.
[49] Liu, J., Bing, W., Xue, X., Wang, F., Wang, B., He, S., Zhang, Y., Wei, Min., 2016. Alkaline-assisted Ni nanocatalysts with largely enhanced low-temperature activity
toward CO2methanation. Catal. Sci. Technol. 6 (11), 3976-3983. https://doi.org/10.1039/c5cy02026c.
[50] Rold¨¢n, L., Marco, Y., Garc¨ªa-Bordej¨¦, E., 2017. Origin of the Excellent Performance of Ru on Nitrogen-Doped Carbon Nanofibers for CO2Hydrogenation to CH4.
ChemSusChem 10 (6), 1139-1144. https://doi.org/10.1002/cssc.201601217.
[51] Zhao, K., Li, Z., Bian, L., 2016. CO2methanation and co-methanation of CO and CO2over Mn-promoted Ni/Al2O3catalysts. Front. Chem. Sci. Eng. 10, 273-280.
https://doi.org/10.1007/s11705-016-1563-5.
[52] Ahmad, W., Younis, M. N., Shawabkeh, R., Ahmed, S., 2017. Synthesis of lanthanide series (La, Ce, Pr, Eu & Gd) promoted Ni/¦Ã-Al2O3catalysts for methanation of CO2
at low temperature under atmospheric pressure. Catal. Commun. 100, 121-126. https://doi.org/10.1016/j.catcom.2017.06.044.
[53] Li, W., Zhang, A., Jiang, X., Chen, C., Liu, Z., Song, C., Guo, X., 2017. Low Temperature CO2Methanation: ZIF-67-Derived Co-Based Porous Carbon Catalysts with
Controlled Crystal Morphology and Size. ACS Sustain. Chem. Eng. 5 (9), 7824-7831. https://doi.org/10.1021/acssuschemeng.7b01306.
[54] Bacariza, M. C., Gra?a, I., Lopes, J. M., Henriques, C., 2018. Ni-Ce/Zeolites for CO2Hydrogenation to CH4: Effect of the Metal Incorporation Order. ChemCatChem 10 (13),
2773-2781. https://doi.org/10.1002/cctc.201800204.
[55] Le, T. A., Kim, T. W., Lee, S. H., Park, E. D., 2018. Effects of Na content in Na/Ni/SiO2and Na/Ni/CeO2catalysts for CO and CO2methanation. Catal. Today 303, 159-
167. https://doi.org/10.1016/j.cattod.2017.09.031.
[56] Petala, A., Panagiotopoulou, P., 2018. Methanation of CO2over alkali-promoted Ru/TiO2catalysts: I. Effect of alkali additives on catalytic activity and selectivity. Appl.
Catal. B 224, 919-927. https://doi.org/10.1016/j.apcatb.2017.11.048.
[57] Zhang, L., Bian, L., Zhu, Z., Li, Z., 2018. La-promoted Ni/Mg-Al catalysts with highly enhanced low-temperature CO2methanation performance. Int. J. Hydrogen Energ
43 (4), 2197-2206. https://doi.org/10.1016/j.ijhydene.2017.12.082.
[58] Guo, X., He, H., Traitangwong, A., Gong, M., Meeyoo, V., Li, P., Li, C., Peng, Z., 2019. Suojiang Zhang. Ceria imparts superior low temperature activity to nickel
catalysts for CO2methanation. Catal. Sci. Technol. 9 (20), 5636-5650. https://doi.org/10.1039/c9cy01186b.
[59] Liang, C., Hu, X., Wei, T., Jia, P., Zhang, Z., Dong, D., Zhang, S., Liu, Q., Hu, G., 2019. Methanation of CO2over Ni/Al2O3modified with alkaline earth metals: Impacts
of oxygen vacancies on catalytic activity. Int. J. Hydrogen Energy 44 (16), 8197-8213. https://doi.org/10.1016/j.ijhydene.2019.02.014.
[60] Wang, W., Duong-Viet, C., Ba, H., Baaziz, W., Tuci, G., Caporali, S., Nguyen-Dinh, L., Ersen, O., Giambastiani, G., Pham-Huu, C., 2019. Nickel Nanoparticles Decorated
Nitrogen-Doped Carbon Nanotubes (Ni/N-CNT); A Robust Catalyst for the Efficient and Selective CO2 Methanation. ACS Appl. Energy Mater. 2 (2), 1111-1120.
https://doi.org/10.1021/acsaem.8b01681.
[61] Ahmad, K. N., Wan Isahak, W. N. R., Rosli, M. I., Yusop, M. R., Kassim, M. B., Yarmo, M. A., 2022. Rare earth metal doped nickel catalysts supported on exfoliated
graphitic carbon nitride for highly selective CO and CO2methanation. Appl. Surf. Sci. 571, 151321. https://doi.org/10.1016/j.apsusc.2021.151321.
[62] Du, Y., Qin, C., Xu, Y., Xu, D., Bai, J., Ma, G., Ding, M., 2021. Ni nanoparticles dispersed on oxygen vacancies-rich CeO2nanoplates for enhanced low-temperature CO2
methanation performance. Chem. Eng. J. 418. https://doi.org/10.1016/j.cej.2021.129402.
[63] Gholami, S., Alavi, S. M., Rezaei, M., Synthesis of Cr2O3¨CAl2O3powders with various Cr2O3/Al2O3molar ratios and their applications as support for the preparation of
nickel catalysts in CO2methanation reaction. Int. J. Hydrogen Energy 46 (7), 5311-5322. https://doi.org/10.1016/j.ijhydene.2020.11.066.
[64] Gonz¨¢lez-Casta?o, M., de Miguel, J. C. N., Penkova, A., Centeno, M. A., Odriozola, J. A., Arellano-Garcia, H., 2021. Ni/YMnO3perovskite catalyst for CO2methanation.
Appl. Mater. Today 23, 27-30. https://doi.org/10.1016/j.apmt.2021.101055.
[65] Tang, Y., Men, Y., Liu, S., Wang, J., Wang, K., Li, Y., An, W., 2021. Morphology-dependent support effect of Ru/MnOxcatalysts on CO2methanation. Colloids Surfaces A
Physicochem. Eng. Asp. 630, 127636. https://doi.org/10.1016/j.colsurfa.2021.127636.
[66] Khajonvittayakul, C., Tongnan, V., Amornraksa, S., Laosiripojana, N., Hartley, M., Hartley, U. W., 2021. CO2hydrogenation to synthetic natural gas over Ni, Fe and co¨Cbased
CeO2-Cr2O3. Catalysts 11 (10), 1159. https://doi.org/10.3390/catal11101159.
[67] Yang, Z., Cui, Y., Ge, P., Chen, M., Xu, L., 2021. CO2methanation over rare earth doped Ni©\based mesoporous Ce0.8Zr0.2O2with enhanced low©\temperature activity.
Catalysts 11 (4), 463. https://doi.org/10.3390/catal11040463.
[68] Zhao, Z., Jiang, Q., Wang, Q., Wang, M., Zuo, J., Chen, H., Kuang, Q., Xie, Z., 2021. Effect of Rutile Content on the Catalytic Performance of Ru/TiO2Catalyst for Low-
Temperature CO2Methanation. ACS. Sustain. Chem. Eng. 9 (42), 14288-14296. https://doi.org/10.1021/acssuschemeng.1c05565.
[69] Everett Espino, O. E., Zonetti, P. C., Celin, R. R., Costa, L. T., Alves, O. C., Spadotto, J. C., Appel, L. G., de Avillez, R. R., 2022. The tendency of supports to generate
oxygen vacancies and the catalytic performance of Ni/ZrO2and Ni/Mg(Al)O in CO2 methanation. Catal. Sci. Technol. 12, 1324-1338. https://doi.org/10.1039/d1cy01915e.
[70] Gac, W., Zawadzki, W., Greluk, M., Slowik, G., Rotko, M., Ku?mierz, M., 2022. The effects of CE and W promoters on the performance of alumina-supported nickel
catalysts in CO2methanation reaction. Catalysts 12 (1), 1-23. https://doi.org/10.3390/catal12010013.
[71] Liu, J., Wu, X., Chen, Y., Zhang, Y., Zhang, T., Ai, H., Liu, Q., 2022. Why Ni/CeO2is more active than Ni/SiO2for CO2methanation? Identifying effect of Ni particle size
and oxygen vacancy. Int. J. Hydrogen Energy 47 (9), 6089-6096. https://doi.org/10.1016/j.ijhydene.2021.11.214.
[72] Liu, Z., Ding, X., Zhu, R., Li, Y., Wang, Y., Sun, W., Wang, D., Wu, L., Zheng, L. Investigation on the Effect of Highly Active Ni/ZrO2 Catalysts Modified by
MgO-Nd2O3Promoters in CO2 Methanation at Low Temperature Condition. ChemistrySelect 2022;7. https://doi.org/10.1002/slct.202103774.
[73] Truong-Phuoc, L., Duong-Viet, C., Tuci, G., Rossin, A., Nhut, J. M., Baaziz, W., Ersen, O., Arab, M., Jourdan, A., Giambastiani, G., Pham-Huu, C., 2022. Graphite Felt-
Sandwiched Ni/SiC Catalysts for the Induction Versus Joule-Heated Sabatier Reaction: Assessing the Catalyst Temperature at the Nanoscale. ACS Sustain. Chem. Eng. 10
(1), 622-632. https://doi.org/10.1021/acssuschemeng.1c07217.
[74] Zhou, J., Gao, Z., Xiang, G., Zhai, T., Liu, Z., Zhao, W., Liang, X., Wang, L., 2022. Interfacial compatibility critically controls Ru/TiO2metal-support interaction modes in
CO2hydrogenation. Nat. Commun. 13, 327. https://doi.org/10.1038/s41467-021-27910-4.
[75] Daroughegi, R., Meshkani, F., Rezaei, M., 2017. Enhanced activity of CO2methanation over mesoporous nanocrystalline Ni-Al2O3catalysts prepared by ultrasound-
assisted co-precipitation method. Int. J. Hydrogen Energy 42 (12), 15115-15125. https://doi.org/10.1016/j.ijhydene.2017.04.244.
[76] D¨ªez-Ram¨ªrez, J., S¨¢nchez, P., Kyriakou, V., Zafeiratos, S., Marnellos, G. E., Konsolakis, M., Dorado, F., 2017. Effect of support nature on the cobalt-catalyzed CO2
hydrogenation. J. CO2Util. 21, 562-571. https://doi.org/10.1016/j.jcou.2017.08.019.
[77] Mutz, B., Belimov, M., Wang, W., Sprenger, P., Serrer, M. A., Wang, D., Pfeifer, P., Kleist, W., Grunwaldt, J.-D., 2017. Potential of an alumina-supported Ni3Fe catalyst in
the methanation of CO2: Impact of alloy formation on activity and stability. ACS Catal. 7 (10), 6802-6814. https://doi.org/10.1021/acscatal.7b01896.
[78] Stangeland, K., Kalai, D., Li, H., Yu, Z., 2017. The Effect of Temperature and Initial Methane Concentration on Carbon Dioxide Methanation on Ni Based Catalysts.
Energy Procedia 105, 2016-2021. https://doi.org/10.1016/j.egypro.2017.03.576.
[79] Baysal, Z., Kureti, S., 2020. CO2methanation on Mg-promoted Fe catalysts. Appl. Catal. B 262, 118300. https://doi.org/10.1016/j.apcatb.2019.118300.
[80] Chein, R.-Y., Wang, C.-C., 2020. Experimental Study on CO2 Methanation over Ni/Al2O3, Ru/Al2O3, and Ru-Ni/Al2O3 Catalysts.Catalysts 10 (10), 1112.
https://doi.org/10.3390/catal10101112.
[81] Franken, T., Heel, A., 2020. Are Fe based catalysts an upcoming alternative to Ni in CO2 methanation at elevated pressure? J. CO2 Util. 39, 101175.
https://doi.org/10.1016/j.jcou.2020.101175.
[82] Pastor-P¨¦rez, L., Patel, V., Le Sach¨¦, E., Reina, T. R., 2020. CO2methanation in the presence of methane: Catalysts design and effect of methane concentration in the
reaction mixture. J. Energy Inst. 93 (1), 415-424. https://doi.org/10.1016/j.joei.2019.01.015.
[83] Sun, C., Beaunier, P., La Parola, V., Liotta, L. F., Da Costa, P., 2020. Ni/CeO2Nanoparticles Promoted by Yttrium Doping as Catalysts for CO2Methanation. ACS Appl.
Nano Mater. 3 (12), 12355-12368. https://doi.org/10.1021/acsanm.0c02841.