## Catalyst
Active component type | Active component type formation energy | Active component type density | Active component content (wt percent) | Promoter type | Promoter type formation energy | Promoter type density | Promoter content (wt percent) | Support a type | Support a type formation energy | Support a type density | Support a content (wt percent) | Support b type | Support b type formation energy | Support b type density | Preparation method | Preparation Scalability | Preparation cost | Calcination Temperature (C) | Calcination time (h) | Reduction Temperature (C) | Reduction Pressure (bar) | Reduction time (h) | Reduced hydrogen content (vol percent) | Temperature (C) | Pressure (bar) | Weight hourly space velocity [mgcat/(min·ml)] | Content of inert components in raw materials (vol percent) | h2/co2 ratio (mol/mol) | co2 conversion ratio (percent) | ch4 selectivity (percent) | ch4 yield (percent) | Reference
Ni | 0.046 | 9.22 | 4 | None | 0 | 0 | 0 | Al2O3 | -3.352 | 3.87 | 90 | None | 0 | 0 | MC | 4 | 2 | 500 | 3 | 500 | 1 | 2 | 100 | 200 | 1 | 6.67 | 0 | 4 | 1.32 | 87.004 | 1.148 | [1]
Ni | 0.046 | 9.22 | 10 | None | 0 | 0 | 0 | Al2O3 | -3.352 | 3.87 | 90 | None | 0 | 0 | MC | 4 | 2 | 500 | 3 | 500 | 1 | 2 | 100 | 250 | 1 | 6.67 | 0 | 4 | 3.098 | 88.866 | 2.753 | [1]
Ni | 0.046 | 9.22 | 10 | None | 0 | 0 | 0 | Al2O3 | -3.352 | 3.87 | 90 | None | 0 | 0 | MC | 4 | 2 | 500 | 3 | 500 | 1 | 2 | 100 | 300 | 1 | 6.67 | 0 | 4 | 12.633 | 88.704 | 11.206 | [1]
Ni | 0.046 | 9.22 | 10 | None | 0 | 0 | 0 | Al2O3 | -3.352 | 3.87 | 90 | None | 0 | 0 | MC | 4 | 2 | 500 | 3 | 500 | 1 | 2 | 100 | 350 | 1 | 6.67 | 0 | 4 | 39.461 | 88.543 | 34.94 | [1]
Ni | 0.046 | 9.22 | 10 | None | 0 | 0 | 0 | Al2O3 | -3.352 | 3.87 | 90 | None | 0 | 0 | MC | 4 | 2 | 500 | 3 | 500 | 1 | 2 | 100 | 400 | 1 | 6.67 | 0 | 4 | 62.896 | 89.757 | 56.454 | [1]
Ni | 0.046 | 9.22 | 10 | None | 0 | 0 | 0 | Al2O3 | -3.352 | 3.87 | 90 | None | 0 | 0 | MC | 4 | 2 | 500 | 3 | 500 | 1 | 2 | 100 | 450 | 1 | 6.67 | 0 | 4 | 67.744 | 90.972 | 61.628 | [1]
Ni | 0.046 | 9.22 | 10 | None | 0 | 0 | 0 | Al2O3 | -3.352 | 3.87 | 90 | None | 0 | 0 | MC | 4 | 2 | 500 | 3 | 500 | 1 | 2 | 100 | 500 | 1 | 6.67 | 0 | 4 | 66.613 | 86.761 | 57.794 | [1]
Co | 0.025 | 9.2 | 10 | None | 0 | 0 | 0 | Al2O3 | -3.352 | 3.87 | 90 | None | 0 | 0 | MC | 4 | 2 | 500 | 3 | 500 | 1 | 2 | 100 | 200 | 1 | 6.67 | 0 | 4 | 1.966 | 77.392 | 1.522 | [1]
Co | 0.025 | 9.2 | 10 | None | 0 | 0 | 0 | Al2O3 | -3.352 | 3.87 | 90 | None | 0 | 0 | MC | 4 | 2 | 500 | 3 | 500 | 1 | 2 | 100 | 250 | 1 | 6.67 | 0 | 4 | 4.714 | 77.776 | 3.666 | [1]
Co | 0.025 | 9.2 | 10 | None | 0 | 0 | 0 | Al2O3 | -3.352 | 3.87 | 90 | None | 0 | 0 | MC | 4 | 2 | 500 | 3 | 500 | 1 | 2 | 100 | 300 | 1 | 6.67 | 0 | 4 | 19.259 | 78.806 | 15.177 | [1]
Co | 0.025 | 9.2 | 10 | None | 0 | 0 | 0 | Al2O3 | -3.352 | 3.87 | 90 | None | 0 | 0 | MC | 4 | 2 | 500 | 3 | 500 | 1 | 2 | 100 | 350 | 1 | 6.67 | 0 | 4 | 37.684 | 78.462 | 29.568 | [1]
Co | 0.025 | 9.2 | 10 | None | 0 | 0 | 0 | Al2O3 | -3.352 | 3.87 | 90 | None | 0 | 0 | MC | 4 | 2 | 500 | 3 | 500 | 1 | 2 | 100 | 400 | 1 | 6.67 | 0 | 4 | 50.128 | 79.007 | 39.605 | [1]
Co | 0.025 | 9.2 | 10 | None | 0 | 0 | 0 | Al2O3 | -3.352 | 3.87 | 90 | None | 0 | 0 | MC | 4 | 2 | 500 | 3 | 500 | 1 | 2 | 100 | 450 | 1 | 6.67 | 0 | 4 | 57.724 | 78.341 | 45.222 | [1]
Co | 0.025 | 9.2 | 10 | None | 0 | 0 | 0 | Al2O3 | -3.352 | 3.87 | 90 | None | 0 | 0 | MC | 4 | 2 | 500 | 3 | 500 | 1 | 2 | 100 | 500 | 1 | 6.67 | 0 | 4 | 60.148 | 76.221 | 45.845 | [1]
Ni | 0.046 | 9.22 | 5 | Co | 0.025 | 9.2 | 5 | Al2O3 | -3.352 | 3.87 | 90 | None | 0 | 0 | MC | 4 | 2 | 500 | 3 | 500 | 1 | 2 | 100 | 200 | 1 | 6.67 | 0 | 4 | 1.155 | 70.044 | 0.809 | [1]
Ni | 0.046 | 9.22 | 5 | Co | 0.025 | 9.2 | 5 | Al2O3 | -3.352 | 3.87 | 90 | None | 0 | 0 | MC | 4 | 2 | 500 | 3 | 500 | 1 | 2 | 100 | 250 | 1 | 6.67 | 0 | 4 | 2.888 | 68.166 | 1.969 | [1]
Ni | 0.046 | 9.22 | 5 | Co | 0.025 | 9.2 | 5 | Al2O3 | -3.352 | 3.87 | 90 | None | 0 | 0 | MC | 4 | 2 | 500 | 3 | 500 | 1 | 2 | 100 | 300 | 1 | 6.67 | 0 | 4 | 2.022 | 68.388 | 1.383 | [1]
Ni | 0.046 | 9.22 | 5 | Co | 0.025 | 9.2 | 5 | Al2O3 | -3.352 | 3.87 | 90 | None | 0 | 0 | MC | 4 | 2 | 500 | 3 | 500 | 1 | 2 | 100 | 350 | 1 | 6.67 | 0 | 4 | 1.502 | 68.368 | 1.027 | [1]
Ni | 0.046 | 9.22 | 5 | Co | 0.025 | 9.2 | 5 | Al2O3 | -3.352 | 3.87 | 90 | None | 0 | 0 | MC | 4 | 2 | 500 | 3 | 500 | 1 | 2 | 100 | 400 | 1 | 6.67 | 0 | 4 | 3.928 | 70.528 | 2.77 | [1]
Ni | 0.046 | 9.22 | 5 | Co | 0.025 | 9.2 | 5 | Al2O3 | -3.352 | 3.87 | 90 | None | 0 | 0 | MC | 4 | 2 | 500 | 3 | 500 | 1 | 2 | 100 | 450 | 1 | 6.67 | 0 | 4 | 6.874 | 70.266 | 4.83 | [1]
Ni | 0.046 | 9.22 | 5 | Co | 0.025 | 9.2 | 5 | Al2O3 | -3.352 | 3.87 | 90 | None | 0 | 0 | MC | 4 | 2 | 500 | 3 | 500 | 1 | 2 | 100 | 500 | 1 | 6.67 | 0 | 4 | 11.726 | 69.195 | 8.114 | [1]
Ni | 0.046 | 9.22 | 10 | Co | 0.025 | 9.2 | 10 | Al2O3 | -3.352 | 3.87 | 80 | None | 0 | 0 | MC | 4 | 2 | 500 | 3 | 500 | 1 | 2 | 100 | 200 | 1 | 6.67 | 0 | 4 | 1.966 | 88.375 | 1.737 | [1]
Ni | 0.046 | 9.22 | 10 | Co | 0.025 | 9.2 | 10 | Al2O3 | -3.352 | 3.87 | 80 | None | 0 | 0 | MC | 4 | 2 | 500 | 3 | 500 | 1 | 2 | 100 | 250 | 1 | 6.67 | 0 | 4 | 4.552 | 88.435 | 4.026 | [1]
Ni | 0.046 | 9.22 | 10 | Co | 0.025 | 9.2 | 10 | Al2O3 | -3.352 | 3.87 | 80 | None | 0 | 0 | MC | 4 | 2 | 500 | 3 | 500 | 1 | 2 | 100 | 300 | 1 | 6.67 | 0 | 4 | 15.057 | 88.334 | 13.3 | [1]
Ni | 0.046 | 9.22 | 10 | Co | 0.025 | 9.2 | 10 | Al2O3 | -3.352 | 3.87 | 80 | None | 0 | 0 | MC | 4 | 2 | 500 | 3 | 500 | 1 | 2 | 100 | 350 | 1 | 6.67 | 0 | 4 | 43.502 | 88.314 | 38.418 | [1]
Ni | 0.046 | 9.22 | 10 | Co | 0.025 | 9.2 | 10 | Al2O3 | -3.352 | 3.87 | 80 | None | 0 | 0 | MC | 4 | 2 | 500 | 3 | 500 | 1 | 2 | 100 | 400 | 1 | 6.67 | 0 | 4 | 61.279 | 89.748 | 54.997 | [1]
Ni | 0.046 | 9.22 | 10 | Co | 0.025 | 9.2 | 10 | Al2O3 | -3.352 | 3.87 | 80 | None | 0 | 0 | MC | 4 | 2 | 500 | 3 | 500 | 1 | 2 | 100 | 450 | 1 | 6.67 | 0 | 4 | 67.744 | 90.696 | 61.441 | [1]
Ni | 0.046 | 9.22 | 10 | Co | 0.025 | 9.2 | 10 | Al2O3 | -3.352 | 3.87 | 80 | None | 0 | 0 | MC | 4 | 2 | 500 | 3 | 500 | 1 | 2 | 100 | 500 | 1 | 6.67 | 0 | 4 | 68.067 | 85.831 | 58.423 | [1]
Ni | 0.046 | 9.22 | 10 | Co | 0.025 | 9.2 | 5 | Al2O3 | -3.352 | 3.87 | 85 | None | 0 | 0 | MC | 4 | 2 | 500 | 3 | 500 | 1 | 2 | 100 | 200 | 1 | 6.67 | 0 | 4 | 1.643 | 89.667 | 1.473 | [1]
Ni | 0.046 | 9.22 | 10 | Co | 0.025 | 9.2 | 5 | Al2O3 | -3.352 | 3.87 | 85 | None | 0 | 0 | MC | 4 | 2 | 500 | 3 | 500 | 1 | 2 | 100 | 250 | 1 | 6.67 | 0 | 4 | 4.391 | 89.646 | 3.936 | [1]
Ni | 0.046 | 9.22 | 10 | Co | 0.025 | 9.2 | 5 | Al2O3 | -3.352 | 3.87 | 85 | None | 0 | 0 | MC | 4 | 2 | 500 | 3 | 500 | 1 | 2 | 100 | 300 | 1 | 6.67 | 0 | 4 | 18.128 | 89.788 | 16.277 | [1]
Ni | 0.046 | 9.22 | 10 | Co | 0.025 | 9.2 | 5 | Al2O3 | -3.352 | 3.87 | 85 | None | 0 | 0 | MC | 4 | 2 | 500 | 3 | 500 | 1 | 2 | 100 | 350 | 1 | 6.67 | 0 | 4 | 49.966 | 89.768 | 44.853 | [1]
Ni | 0.046 | 9.22 | 10 | Co | 0.025 | 9.2 | 5 | Al2O3 | -3.352 | 3.87 | 85 | None | 0 | 0 | MC | 4 | 2 | 500 | 3 | 500 | 1 | 2 | 100 | 400 | 1 | 6.67 | 0 | 4 | 64.35 | 89.748 | 57.753 | [1]
Ni | 0.046 | 9.22 | 10 | Co | 0.025 | 9.2 | 5 | Al2O3 | -3.352 | 3.87 | 85 | None | 0 | 0 | MC | 4 | 2 | 500 | 3 | 500 | 1 | 2 | 100 | 450 | 1 | 6.67 | 0 | 4 | 69.037 | 90.858 | 62.726 | [1]
Ni | 0.046 | 9.22 | 10 | Co | 0.025 | 9.2 | 5 | Al2O3 | -3.352 | 3.87 | 85 | None | 0 | 0 | MC | 4 | 2 | 500 | 3 | 500 | 1 | 2 | 100 | 500 | 1 | 6.67 | 0 | 4 | 66.936 | 86.8 | 58.1 | [1]
Ni | 0.046 | 9.22 | 5 | Co | 0.025 | 9.2 | 10 | Al2O3 | -3.352 | 3.87 | 80 | None | 0 | 0 | MC | 4 | 2 | 500 | 3 | 500 | 1 | 2 | 100 | 200 | 1 | 6.67 | 0 | 4 | 1.481 | 74.969 | 1.11 | [1]
Ni | 0.046 | 9.22 | 5 | Co | 0.025 | 9.2 | 10 | Al2O3 | -3.352 | 3.87 | 80 | None | 0 | 0 | MC | 4 | 2 | 500 | 3 | 500 | 1 | 2 | 100 | 250 | 1 | 6.67 | 0 | 4 | 3.259 | 75.919 | 2.474 | [1]
Ni | 0.046 | 9.22 | 5 | Co | 0.025 | 9.2 | 10 | Al2O3 | -3.352 | 3.87 | 80 | None | 0 | 0 | MC | 4 | 2 | 500 | 3 | 500 | 1 | 2 | 100 | 300 | 1 | 6.67 | 0 | 4 | 13.118 | 75.737 | 9.935 | [1]
Ni | 0.046 | 9.22 | 5 | Co | 0.025 | 9.2 | 10 | Al2O3 | -3.352 | 3.87 | 80 | None | 0 | 0 | MC | 4 | 2 | 500 | 3 | 500 | 1 | 2 | 100 | 350 | 1 | 6.67 | 0 | 4 | 35.582 | 75.716 | 26.941 | [1]
Ni | 0.046 | 9.22 | 5 | Co | 0.025 | 9.2 | 10 | Al2O3 | -3.352 | 3.87 | 80 | None | 0 | 0 | MC | 4 | 2 | 500 | 3 | 500 | 1 | 2 | 100 | 400 | 1 | 6.67 | 0 | 4 | 52.067 | 76.665 | 39.917 | [1]
Ni | 0.046 | 9.22 | 5 | Co | 0.025 | 9.2 | 10 | Al2O3 | -3.352 | 3.87 | 80 | None | 0 | 0 | MC | 4 | 2 | 500 | 3 | 500 | 1 | 2 | 100 | 450 | 1 | 6.67 | 0 | 4 | 59.34 | 74.868 | 44.427 | [1]
Ni | 0.046 | 9.22 | 5 | Co | 0.025 | 9.2 | 10 | Al2O3 | -3.352 | 3.87 | 80 | None | 0 | 0 | MC | 4 | 2 | 500 | 3 | 500 | 1 | 2 | 100 | 500 | 1 | 6.67 | 0 | 4 | 65.805 | 74.606 | 49.094 | [1]
Ni | 0.046 | 9.22 | 15 | Co | 0.025 | 9.2 | 5 | Al2O3 | -3.352 | 3.87 | 80 | None | 0 | 0 | MC | 4 | 2 | 500 | 3 | 500 | 1 | 2 | 100 | 200 | 1 | 6.67 | 0 | 4 | 2.128 | 89.182 | 1.898 | [1]
Ni | 0.046 | 9.22 | 15 | Co | 0.025 | 9.2 | 5 | Al2O3 | -3.352 | 3.87 | 80 | None | 0 | 0 | MC | 4 | 2 | 500 | 3 | 500 | 1 | 2 | 100 | 250 | 1 | 6.67 | 0 | 4 | 7.138 | 89.324 | 6.376 | [1]
Ni | 0.046 | 9.22 | 15 | Co | 0.025 | 9.2 | 5 | Al2O3 | -3.352 | 3.87 | 80 | None | 0 | 0 | MC | 4 | 2 | 500 | 3 | 500 | 1 | 2 | 100 | 300 | 1 | 6.67 | 0 | 4 | 31.38 | 90.515 | 28.404 | [1]
Ni | 0.046 | 9.22 | 15 | Co | 0.025 | 9.2 | 5 | Al2O3 | -3.352 | 3.87 | 80 | None | 0 | 0 | MC | 4 | 2 | 500 | 3 | 500 | 1 | 2 | 100 | 350 | 1 | 6.67 | 0 | 4 | 62.572 | 95.259 | 59.605 | [1]
Ni | 0.046 | 9.22 | 15 | Co | 0.025 | 9.2 | 5 | Al2O3 | -3.352 | 3.87 | 80 | None | 0 | 0 | MC | 4 | 2 | 500 | 3 | 500 | 1 | 2 | 100 | 400 | 1 | 6.67 | 0 | 4 | 72.269 | 96.531 | 69.762 | [1]
Ni | 0.046 | 9.22 | 15 | Co | 0.025 | 9.2 | 5 | Al2O3 | -3.352 | 3.87 | 80 | None | 0 | 0 | MC | 4 | 2 | 500 | 3 | 500 | 1 | 2 | 100 | 450 | 1 | 6.67 | 0 | 4 | 71.785 | 93.926 | 67.425 | [1]
Ni | 0.046 | 9.22 | 15 | Co | 0.025 | 9.2 | 5 | Al2O3 | -3.352 | 3.87 | 80 | None | 0 | 0 | MC | 4 | 2 | 500 | 3 | 500 | 1 | 2 | 100 | 500 | 1 | 6.67 | 0 | 4 | 68.552 | 86.638 | 59.392 | [1]
Ni | 0.046 | 9.22 | 5 | Co | 0.025 | 9.2 | 15 | Al2O3 | -3.352 | 3.87 | 80 | None | 0 | 0 | MC | 4 | 2 | 500 | 3 | 500 | 1 | 2 | 100 | 200 | 1 | 6.67 | 0 | 4 | 1.158 | 72.386 | 0.838 | [1]
Ni | 0.046 | 9.22 | 5 | Co | 0.025 | 9.2 | 15 | Al2O3 | -3.352 | 3.87 | 80 | None | 0 | 0 | MC | 4 | 2 | 500 | 3 | 500 | 1 | 2 | 100 | 250 | 1 | 6.67 | 0 | 4 | 0.997 | 70.427 | 0.702 | [1]
Ni | 0.046 | 9.22 | 5 | Co | 0.025 | 9.2 | 15 | Al2O3 | -3.352 | 3.87 | 80 | None | 0 | 0 | MC | 4 | 2 | 500 | 3 | 500 | 1 | 2 | 100 | 300 | 1 | 6.67 | 0 | 4 | 1.805 | 71.699 | 1.294 | [1]
Ni | 0.046 | 9.22 | 5 | Co | 0.025 | 9.2 | 15 | Al2O3 | -3.352 | 3.87 | 80 | None | 0 | 0 | MC | 4 | 2 | 500 | 3 | 500 | 1 | 2 | 100 | 350 | 1 | 6.67 | 0 | 4 | 4.391 | 72.002 | 3.162 | [1]
Ni | 0.046 | 9.22 | 5 | Co | 0.025 | 9.2 | 15 | Al2O3 | -3.352 | 3.87 | 80 | None | 0 | 0 | MC | 4 | 2 | 500 | 3 | 500 | 1 | 2 | 100 | 400 | 1 | 6.67 | 0 | 4 | 11.825 | 70.367 | 8.321 | [1]
Ni | 0.046 | 9.22 | 5 | Co | 0.025 | 9.2 | 15 | Al2O3 | -3.352 | 3.87 | 80 | None | 0 | 0 | MC | 4 | 2 | 500 | 3 | 500 | 1 | 2 | 100 | 450 | 1 | 6.67 | 0 | 4 | 22.33 | 69.054 | 15.42 | [1]
Ni | 0.046 | 9.22 | 5 | Co | 0.025 | 9.2 | 15 | Al2O3 | -3.352 | 3.87 | 80 | None | 0 | 0 | MC | 4 | 2 | 500 | 3 | 500 | 1 | 2 | 100 | 500 | 1 | 6.67 | 0 | 4 | 35.906 | 68.711 | 24.671 | [1]
Ni | 0.046 | 9.22 | 20 | None | 0 | 0 | 0 | Al2O3 | -3.352 | 3.87 | 80 | None | 0 | 0 | MC | 4 | 2 | 500 | 3 | 500 | 1 | 2 | 100 | 200 | 1 | 6.67 | 0 | 4 | 2.774 | 92.17 | 2.557 | [1]
Ni | 0.046 | 9.22 | 20 | None | 0 | 0 | 0 | Al2O3 | -3.352 | 3.87 | 80 | None | 0 | 0 | MC | 4 | 2 | 500 | 3 | 500 | 1 | 2 | 100 | 250 | 1 | 6.67 | 0 | 4 | 8.108 | 92.392 | 7.491 | [1]
Ni | 0.046 | 9.22 | 20 | None | 0 | 0 | 0 | Al2O3 | -3.352 | 3.87 | 80 | None | 0 | 0 | MC | 4 | 2 | 500 | 3 | 500 | 1 | 2 | 100 | 300 | 1 | 6.67 | 0 | 4 | 33.481 | 95.037 | 31.819 | [1]
Ni | 0.046 | 9.22 | 20 | None | 0 | 0 | 0 | Al2O3 | -3.352 | 3.87 | 80 | None | 0 | 0 | MC | 4 | 2 | 500 | 3 | 500 | 1 | 2 | 100 | 350 | 1 | 6.67 | 0 | 4 | 66.774 | 96.47 | 64.417 | [1]
Ni | 0.046 | 9.22 | 20 | None | 0 | 0 | 0 | Al2O3 | -3.352 | 3.87 | 80 | None | 0 | 0 | MC | 4 | 2 | 500 | 3 | 500 | 1 | 2 | 100 | 400 | 1 | 6.67 | 0 | 4 | 73.077 | 96.531 | 70.542 | [1]
Ni | 0.046 | 9.22 | 20 | None | 0 | 0 | 0 | Al2O3 | -3.352 | 3.87 | 80 | None | 0 | 0 | MC | 4 | 2 | 500 | 3 | 500 | 1 | 2 | 100 | 450 | 1 | 6.67 | 0 | 4 | 71.623 | 94.33 | 67.562 | [1]
Ni | 0.046 | 9.22 | 20 | None | 0 | 0 | 0 | Al2O3 | -3.352 | 3.87 | 80 | None | 0 | 0 | MC | 4 | 2 | 500 | 3 | 500 | 1 | 2 | 100 | 500 | 1 | 6.67 | 0 | 4 | 68.552 | 89.384 | 61.275 | [1]
Ni | 0.046 | 9.22 | 5 | None | 0 | 0 | 0 | Al2O3 | -3.352 | 3.87 | 95 | None | 0 | 0 | MC | 4 | 2 | 500 | 3 | 500 | 1 | 2 | 100 | 200 | 1 | 6.67 | 0 | 4 | 1.329 | 77.966 | 1.036 | [1]
Ni | 0.046 | 9.22 | 5 | None | 0 | 0 | 0 | Al2O3 | -3.352 | 3.87 | 95 | None | 0 | 0 | MC | 4 | 2 | 500 | 3 | 500 | 1 | 2 | 100 | 250 | 1 | 6.67 | 0 | 4 | 1.502 | 79.186 | 1.189 | [1]
Ni | 0.046 | 9.22 | 5 | None | 0 | 0 | 0 | Al2O3 | -3.352 | 3.87 | 95 | None | 0 | 0 | MC | 4 | 2 | 500 | 3 | 500 | 1 | 2 | 100 | 300 | 1 | 6.67 | 0 | 4 | 4.101 | 79.797 | 3.272 | [1]
Ni | 0.046 | 9.22 | 5 | None | 0 | 0 | 0 | Al2O3 | -3.352 | 3.87 | 95 | None | 0 | 0 | MC | 4 | 2 | 500 | 3 | 500 | 1 | 2 | 100 | 350 | 1 | 6.67 | 0 | 4 | 12.072 | 80.814 | 9.756 | [1]
Ni | 0.046 | 9.22 | 5 | None | 0 | 0 | 0 | Al2O3 | -3.352 | 3.87 | 95 | None | 0 | 0 | MC | 4 | 2 | 500 | 3 | 500 | 1 | 2 | 100 | 400 | 1 | 6.67 | 0 | 4 | 31.827 | 78.983 | 25.138 | [1]
Ni | 0.046 | 9.22 | 5 | None | 0 | 0 | 0 | Al2O3 | -3.352 | 3.87 | 95 | None | 0 | 0 | MC | 4 | 2 | 500 | 3 | 500 | 1 | 2 | 100 | 450 | 1 | 6.67 | 0 | 4 | 53.314 | 80.203 | 42.759 | [1]
Ni | 0.046 | 9.22 | 5 | None | 0 | 0 | 0 | Al2O3 | -3.352 | 3.87 | 95 | None | 0 | 0 | MC | 4 | 2 | 500 | 3 | 500 | 1 | 2 | 100 | 500 | 1 | 6.67 | 0 | 4 | 62.498 | 79.797 | 49.872 | [1]
Ni | 0.046 | 9.22 | 15 | None | 0 | 0 | 0 | Al2O3 | -3.352 | 3.87 | 85 | None | 0 | 0 | MC | 4 | 2 | 500 | 3 | 500 | 1 | 2 | 100 | 200 | 1 | 6.67 | 0 | 4 | 2.022 | 93.22 | 1.885 | [1]
Ni | 0.046 | 9.22 | 15 | None | 0 | 0 | 0 | Al2O3 | -3.352 | 3.87 | 85 | None | 0 | 0 | MC | 4 | 2 | 500 | 3 | 500 | 1 | 2 | 100 | 250 | 1 | 6.67 | 0 | 4 | 7.913 | 94.034 | 7.441 | [1]
Ni | 0.046 | 9.22 | 15 | None | 0 | 0 | 0 | Al2O3 | -3.352 | 3.87 | 85 | None | 0 | 0 | MC | 4 | 2 | 500 | 3 | 500 | 1 | 2 | 100 | 300 | 1 | 6.67 | 0 | 4 | 36.852 | 95.051 | 35.028 | [1]
Ni | 0.046 | 9.22 | 15 | None | 0 | 0 | 0 | Al2O3 | -3.352 | 3.87 | 85 | None | 0 | 0 | MC | 4 | 2 | 500 | 3 | 500 | 1 | 2 | 100 | 350 | 1 | 6.67 | 0 | 4 | 66.83 | 96.068 | 64.202 | [1]
Ni | 0.046 | 9.22 | 15 | None | 0 | 0 | 0 | Al2O3 | -3.352 | 3.87 | 85 | None | 0 | 0 | MC | 4 | 2 | 500 | 3 | 500 | 1 | 2 | 100 | 400 | 1 | 6.67 | 0 | 4 | 75.148 | 96.881 | 72.804 | [1]
Ni | 0.046 | 9.22 | 15 | None | 0 | 0 | 0 | Al2O3 | -3.352 | 3.87 | 85 | None | 0 | 0 | MC | 4 | 2 | 500 | 3 | 500 | 1 | 2 | 100 | 450 | 1 | 6.67 | 0 | 4 | 74.108 | 95.458 | 70.742 | [1]
Ni | 0.046 | 9.22 | 15 | None | 0 | 0 | 0 | Al2O3 | -3.352 | 3.87 | 85 | None | 0 | 0 | MC | 4 | 2 | 500 | 3 | 500 | 1 | 2 | 100 | 500 | 1 | 6.67 | 0 | 4 | 70.296 | 90.169 | 63.385 | [1]
Ni | 0.046 | 9.22 | 15 | Co | 0.025 | 9.2 | 15 | Al2O3 | -3.352 | 3.87 | 70 | None | 0 | 0 | MC | 4 | 2 | 500 | 3 | 500 | 1 | 2 | 100 | 200 | 1 | 6.67 | 0 | 4 | 1.155 | 90.576 | 1.046 | [1]
Ni | 0.046 | 9.22 | 15 | Co | 0.025 | 9.2 | 15 | Al2O3 | -3.352 | 3.87 | 70 | None | 0 | 0 | MC | 4 | 2 | 500 | 3 | 500 | 1 | 2 | 100 | 250 | 1 | 6.67 | 0 | 4 | 7.047 | 92.814 | 6.541 | [1]
Ni | 0.046 | 9.22 | 15 | Co | 0.025 | 9.2 | 15 | Al2O3 | -3.352 | 3.87 | 70 | None | 0 | 0 | MC | 4 | 2 | 500 | 3 | 500 | 1 | 2 | 100 | 300 | 1 | 6.67 | 0 | 4 | 34.079 | 94.746 | 32.288 | [1]
Ni | 0.046 | 9.22 | 15 | Co | 0.025 | 9.2 | 15 | Al2O3 | -3.352 | 3.87 | 70 | None | 0 | 0 | MC | 4 | 2 | 500 | 3 | 500 | 1 | 2 | 100 | 350 | 1 | 6.67 | 0 | 4 | 63.365 | 96.169 | 60.937 | [1]
Ni | 0.046 | 9.22 | 15 | Co | 0.025 | 9.2 | 15 | Al2O3 | -3.352 | 3.87 | 70 | None | 0 | 0 | MC | 4 | 2 | 500 | 3 | 500 | 1 | 2 | 100 | 400 | 1 | 6.67 | 0 | 4 | 71.682 | 96.881 | 69.446 | [1]
Ni | 0.046 | 9.22 | 15 | Co | 0.025 | 9.2 | 15 | Al2O3 | -3.352 | 3.87 | 70 | None | 0 | 0 | MC | 4 | 2 | 500 | 3 | 500 | 1 | 2 | 100 | 450 | 1 | 6.67 | 0 | 4 | 70.296 | 95.559 | 67.174 | [1]
Ni | 0.046 | 9.22 | 15 | Co | 0.025 | 9.2 | 15 | Al2O3 | -3.352 | 3.87 | 70 | None | 0 | 0 | MC | 4 | 2 | 500 | 3 | 500 | 1 | 2 | 100 | 500 | 1 | 6.67 | 0 | 4 | 68.043 | 90.271 | 61.423 | [1]
ReOx | 0.004 | 20.87 | 2 | None | 0 | 0 | 0 | CeO2 | -3.755 | 6.99 | 98 | None | 0 | 0 | WI | 5 | 1 | 500 | 4 | 500 | 1 | 2 | 20 | 340 | 20 | 0.5 | 4 | 3 | 3.195 | 8.077 | 0.258 | [2]
ReOx | 0.004 | 20.87 | 2 | None | 0 | 0 | 0 | CeO2 | -3.755 | 6.99 | 98 | None | 0 | 0 | WI | 5 | 1 | 500 | 4 | 500 | 1 | 2 | 20 | 340 | 10 | 5 | 4 | 3 | 5.628 | 22.005 | 1.238 | [2]
ReOx | 0.004 | 20.87 | 2 | None | 0 | 0 | 0 | CeO2 | -3.755 | 6.99 | 98 | None | 0 | 0 | WI | 5 | 1 | 500 | 4 | 500 | 1 | 2 | 20 | 340 | 30 | 5 | 4 | 3 | 18.483 | 45.082 | 8.333 | [2]
ReOx | 0.004 | 20.87 | 2 | None | 0 | 0 | 0 | CeO2 | -3.755 | 6.99 | 98 | None | 0 | 0 | WI | 5 | 1 | 500 | 4 | 500 | 1 | 2 | 20 | 340 | 40 | 5 | 4 | 3 | 20.379 | 48.049 | 9.792 | [2]
ReOx | 0.004 | 20.87 | 2 | None | 0 | 0 | 0 | CeO2 | -3.755 | 6.99 | 98 | None | 0 | 0 | WI | 5 | 1 | 500 | 4 | 500 | 1 | 2 | 20 | 340 | 20 | 3 | 4 | 3 | 63.06 | 63.312 | 39.925 | [2]
ReOx | 0.004 | 20.87 | 2 | None | 0 | 0 | 0 | CeO2 | -3.755 | 6.99 | 98 | None | 0 | 0 | WI | 5 | 1 | 500 | 4 | 500 | 1 | 2 | 20 | 340 | 20 | 6 | 4 | 3 | 55.517 | 55.66 | 30.901 | [2]
ReOx | 0.004 | 20.87 | 2 | None | 0 | 0 | 0 | CeO2 | -3.755 | 6.99 | 98 | None | 0 | 0 | WI | 5 | 1 | 500 | 4 | 500 | 1 | 2 | 20 | 340 | 20 | 9 | 4 | 3 | 52.953 | 53.393 | 28.273 | [2]
ReOx | 0.004 | 20.87 | 2 | None | 0 | 0 | 0 | CeO2 | -3.755 | 6.99 | 98 | None | 0 | 0 | WI | 5 | 1 | 500 | 4 | 500 | 1 | 2 | 20 | 340 | 20 | 12 | 4 | 3 | 50.69 | 50.955 | 25.829 | [2]
ReOx | 0.004 | 20.87 | 2 | None | 0 | 0 | 0 | CeO2 | -3.755 | 6.99 | 98 | None | 0 | 0 | WI | 5 | 1 | 500 | 4 | 500 | 1 | 2 | 20 | 340 | 20 | 24 | 4 | 3 | 43.901 | 44.211 | 19.409 | [2]
ReOx | 0.004 | 20.87 | 2 | None | 0 | 0 | 0 | CeO2 | -3.755 | 6.99 | 98 | None | 0 | 0 | WI | 5 | 1 | 500 | 4 | 500 | 1 | 2 | 20 | 340 | 20 | 48 | 4 | 3 | 41.638 | 42.17 | 17.559 | [2]
ReOx | 0.004 | 20.87 | 2 | None | 0 | 0 | 0 | CeO2 | -3.755 | 6.99 | 98 | None | 0 | 0 | WI | 5 | 1 | 500 | 4 | 500 | 1 | 2 | 20 | 340 | 20 | 72 | 4 | 3 | 33.491 | 33.895 | 11.352 | [2]
Ru | 0.131 | 12.32 | 2.25 | None | 0 | 0 | 0 | TiO2 | -3.316 | 3.86 | 97.75 | None | 0 | 0 | FM | 5 | 1 | 200 | 24 | 300 | 1 | 2 | 100 | 200 | 1 | 1 | 10 | 3.5 | 4.05 | 100 | 4.05 | [3]
Ru | 0.131 | 12.32 | 2.25 | None | 0 | 0 | 0 | TiO2 | -3.316 | 3.86 | 97.75 | None | 0 | 0 | FM | 5 | 1 | 300 | 24 | 300 | 1 | 2 | 100 | 200 | 1 | 1 | 10 | 3.5 | 6.3 | 100 | 6.3 | [3]
Ru | 0.131 | 12.32 | 2.25 | None | 0 | 0 | 0 | TiO2 | -3.316 | 3.86 | 97.75 | None | 0 | 0 | FM | 5 | 1 | 400 | 24 | 300 | 1 | 2 | 100 | 200 | 1 | 1 | 10 | 3.5 | 7.62 | 100 | 7.62 | [3]
Ru | 0.131 | 12.32 | 2.25 | None | 0 | 0 | 0 | TiO2 | -3.316 | 3.86 | 97.75 | None | 0 | 0 | FM | 5 | 1 | 500 | 24 | 300 | 1 | 2 | 100 | 200 | 1 | 1 | 10 | 3.5 | 26.93 | 100 | 26.93 | [3]
Ru | 0.131 | 12.32 | 2.25 | None | 0 | 0 | 0 | TiO2 | -3.316 | 3.86 | 97.75 | None | 0 | 0 | FM | 5 | 1 | 200 | 24 | 450 | 1 | 2 | 100 | 200 | 1 | 1 | 10 | 3.5 | 6.97 | 100 | 6.97 | [3]
Ru | 0.131 | 12.32 | 2.25 | None | 0 | 0 | 0 | TiO2 | -3.316 | 3.86 | 97.75 | None | 0 | 0 | FM | 5 | 1 | 200 | 24 | 600 | 1 | 2 | 100 | 200 | 1 | 1 | 10 | 3.5 | 12.15 | 100 | 12.15 | [3]
Ru | 0.131 | 12.32 | 2.25 | None | 0 | 0 | 0 | TiO2 | -3.316 | 3.86 | 97.75 | None | 0 | 0 | FM | 5 | 1 | 300 | 24 | 450 | 1 | 2 | 100 | 200 | 1 | 1 | 10 | 3.5 | 7.44 | 100 | 7.44 | [3]
Ru | 0.131 | 12.32 | 2.25 | None | 0 | 0 | 0 | TiO2 | -3.316 | 3.86 | 97.75 | None | 0 | 0 | FM | 5 | 1 | 300 | 24 | 600 | 1 | 2 | 100 | 200 | 1 | 1 | 10 | 3.5 | 8.55 | 100 | 8.55 | [3]
Ni | 0.046 | 9.22 | 10 | None | 0 | 0 | 0 | CeO2 | -3.755 | 6.99 | 90 | None | 0 | 0 | IWI | 5 | 1 | 500 | 3 | 500 | 1 | 1 | 10 | 250 | 1 | 1.1 | 20 | 4 | 7.074 | 97.087 | 6.868 | [4]
Ni | 0.046 | 9.22 | 10 | None | 0 | 0 | 0 | CeO2 | -3.755 | 6.99 | 90 | None | 0 | 0 | IWI | 5 | 1 | 500 | 3 | 500 | 1 | 1 | 10 | 255 | 1 | 1.1 | 20 | 4 | 9.968 | 97.6977 | 9.739 | [4]
Ni | 0.046 | 9.22 | 10 | None | 0 | 0 | 0 | CeO2 | -3.755 | 6.99 | 90 | None | 0 | 0 | IWI | 5 | 1 | 500 | 3 | 500 | 1 | 1 | 10 | 260 | 1 | 1.1 | 20 | 4 | 12.219 | 97.846 | 11.956 | [4]
Ni | 0.046 | 9.22 | 10 | None | 0 | 0 | 0 | CeO2 | -3.755 | 6.99 | 90 | None | 0 | 0 | IWI | 5 | 1 | 500 | 3 | 500 | 1 | 1 | 10 | 275 | 1 | 1.1 | 20 | 4 | 35.37 | 98.668 | 34.899 | [4]
Ni | 0.046 | 9.22 | 10 | None | 0 | 0 | 0 | CeO2 | -3.755 | 6.99 | 90 | None | 0 | 0 | IWI | 5 | 1 | 500 | 3 | 500 | 1 | 1 | 10 | 300 | 1 | 1.1 | 20 | 4 | 73.955 | 99.008 | 73.221 | [4]
Ni | 0.046 | 9.22 | 10 | None | 0 | 0 | 0 | CeO2 | -3.755 | 6.99 | 90 | None | 0 | 0 | IWI | 5 | 1 | 500 | 3 | 500 | 1 | 1 | 10 | 325 | 1 | 1.1 | 20 | 4 | 80.064 | 99.093 | 79.338 | [4]
Ni | 0.046 | 9.22 | 10 | None | 0 | 0 | 0 | CeO2 | -3.755 | 6.99 | 90 | None | 0 | 0 | IWI | 5 | 1 | 500 | 3 | 500 | 1 | 1 | 10 | 350 | 1 | 1.1 | 20 | 4 | 81.029 | 99.016 | 80.232 | [4]
Ni | 0.046 | 9.22 | 10 | None | 0 | 0 | 0 | CeO2 | -3.755 | 6.99 | 90 | None | 0 | 0 | IWI | 5 | 1 | 25 | 0 | 500 | 1 | 1 | 10 | 250 | 1 | 1.1 | 20 | 4 | 30.547 | 99.168 | 30.293 | [4]
Ni | 0.046 | 9.22 | 10 | None | 0 | 0 | 0 | CeO2 | -3.755 | 6.99 | 90 | None | 0 | 0 | IWI | 5 | 1 | 25 | 0 | 500 | 1 | 1 | 10 | 255 | 1 | 1.1 | 20 | 4 | 67.845 | 99.426 | 67.456 | [4]
Ni | 0.046 | 9.22 | 10 | None | 0 | 0 | 0 | CeO2 | -3.755 | 6.99 | 90 | None | 0 | 0 | IWI | 5 | 1 | 25 | 0 | 500 | 1 | 1 | 10 | 260 | 1 | 1.1 | 20 | 4 | 76.206 | 99.507 | 75.83 | [4]
Ni | 0.046 | 9.22 | 10 | None | 0 | 0 | 0 | CeO2 | -3.755 | 6.99 | 90 | None | 0 | 0 | IWI | 5 | 1 | 25 | 0 | 500 | 1 | 1 | 10 | 275 | 1 | 1.1 | 20 | 4 | 84.887 | 99.577 | 84.528 | [4]
Ni | 0.046 | 9.22 | 10 | None | 0 | 0 | 0 | CeO2 | -3.755 | 6.99 | 90 | None | 0 | 0 | IWI | 5 | 1 | 25 | 0 | 500 | 1 | 1 | 10 | 300 | 1 | 1.1 | 20 | 4 | 85.209 | 99.553 | 84.828 | [4]
Ni | 0.046 | 9.22 | 10 | None | 0 | 0 | 0 | CeO2 | -3.755 | 6.99 | 90 | None | 0 | 0 | IWI | 5 | 1 | 25 | 0 | 500 | 1 | 1 | 10 | 325 | 1 | 1.1 | 20 | 4 | 85.852 | 99.491 | 85.415 | [4]
Ni | 0.046 | 9.22 | 10 | None | 0 | 0 | 0 | CeO2 | -3.755 | 6.99 | 90 | None | 0 | 0 | IWI | 5 | 1 | 25 | 0 | 500 | 1 | 1 | 10 | 350 | 1 | 1.1 | 20 | 4 | 84.566 | 99.362 | 84.026 | [4]
NiO | -1.218 | 6.76 | 30 | None | 0 | 0 | 0 | CeO2 | -3.755 | 6.99 | 70 | None | 0 | 0 | CP | 4 | 3 | 450 | 4 | 450 | 1 | 2 | 60 | 200 | 1 | 2 | 25 | 4 | 2.944 | 97.28 | 2.864 | [5]
NiO | -1.218 | 6.76 | 30 | None | 0 | 0 | 0 | CeO2 | -3.755 | 6.99 | 70 | None | 0 | 0 | CP | 4 | 3 | 450 | 4 | 450 | 1 | 2 | 60 | 250 | 1 | 2 | 25 | 4 | 18.961 | 98.4 | 18.658 | [5]
NiO | -1.218 | 6.76 | 30 | None | 0 | 0 | 0 | CeO2 | -3.755 | 6.99 | 70 | None | 0 | 0 | CP | 4 | 3 | 450 | 4 | 450 | 1 | 2 | 60 | 300 | 1 | 2 | 25 | 4 | 57.922 | 99.04 | 57.366 | [5]
NiO | -1.218 | 6.76 | 30 | None | 0 | 0 | 0 | CeO2 | -3.755 | 6.99 | 70 | None | 0 | 0 | CP | 4 | 3 | 450 | 4 | 450 | 1 | 2 | 60 | 350 | 1 | 2 | 25 | 4 | 68.744 | 98.72 | 67.864 | [5]
NiO | -1.218 | 6.76 | 30 | None | 0 | 0 | 0 | CeO2 | -3.755 | 6.99 | 70 | None | 0 | 0 | CP | 4 | 3 | 450 | 4 | 450 | 1 | 2 | 60 | 400 | 1 | 2 | 25 | 4 | 68.744 | 97.6 | 67.094 | [5]
NiO | -1.218 | 6.76 | 30 | Y2O3 | -3.905 | 5.03 | 30 | CeO2 | -3.755 | 6.99 | 40 | None | 0 | 0 | CP | 4 | 3 | 450 | 4 | 450 | 1 | 2 | 60 | 200 | 1 | 2 | 25 | 4 | 3.81 | 98.72 | 3.761 | [5]
NiO | -1.218 | 6.76 | 30 | Y2O3 | -3.905 | 5.03 | 30 | CeO2 | -3.755 | 6.99 | 40 | None | 0 | 0 | CP | 4 | 3 | 450 | 4 | 450 | 1 | 2 | 60 | 250 | 1 | 2 | 25 | 4 | 41.039 | 99.46 | 40.817 | [5]
NiO | -1.218 | 6.76 | 30 | Y2O3 | -3.905 | 5.03 | 30 | CeO2 | -3.755 | 6.99 | 40 | None | 0 | 0 | CP | 4 | 3 | 450 | 4 | 450 | 1 | 2 | 60 | 300 | 1 | 2 | 25 | 4 | 70.476 | 99.36 | 70.025 | [5]
NiO | -1.218 | 6.76 | 30 | Y2O3 | -3.905 | 5.03 | 30 | CeO2 | -3.755 | 6.99 | 40 | None | 0 | 0 | CP | 4 | 3 | 450 | 4 | 450 | 1 | 2 | 60 | 350 | 1 | 2 | 25 | 4 | 77.402 | 99.332 | 76.885 | [5]
NiO | -1.218 | 6.76 | 30 | Y2O3 | -3.905 | 5.03 | 30 | CeO2 | -3.755 | 6.99 | 40 | None | 0 | 0 | CP | 4 | 3 | 450 | 4 | 450 | 1 | 2 | 60 | 400 | 1 | 2 | 25 | 4 | 75.238 | 98.677 | 74.243 | [5]
NiO | -1.218 | 6.76 | 30 | None | 0 | 0 | 0 | Y2O3 | -3.905 | 5.03 | 70 | None | 0 | 0 | CP | 4 | 3 | 450 | 4 | 450 | 1 | 2 | 60 | 200 | 1 | 2 | 25 | 4 | 1.645 | 94.252 | 1.55 | [5]
NiO | -1.218 | 6.76 | 30 | None | 0 | 0 | 0 | Y2O3 | -3.905 | 5.03 | 70 | None | 0 | 0 | CP | 4 | 3 | 450 | 4 | 450 | 1 | 2 | 60 | 250 | 1 | 2 | 25 | 4 | 12.9 | 96.71 | 12.476 | [5]
NiO | -1.218 | 6.76 | 30 | None | 0 | 0 | 0 | Y2O3 | -3.905 | 5.03 | 70 | None | 0 | 0 | CP | 4 | 3 | 450 | 4 | 450 | 1 | 2 | 60 | 300 | 1 | 2 | 25 | 4 | 51 | 98.267 | 50.116 | [5]
NiO | -1.218 | 6.76 | 30 | None | 0 | 0 | 0 | Y2O3 | -3.905 | 5.03 | 70 | None | 0 | 0 | CP | 4 | 3 | 450 | 4 | 450 | 1 | 2 | 60 | 350 | 1 | 2 | 25 | 4 | 59.654 | 99.004 | 59.06 | [5]
NiO | -1.218 | 6.76 | 30 | None | 0 | 0 | 0 | Y2O3 | -3.905 | 5.03 | 70 | None | 0 | 0 | CP | 4 | 3 | 450 | 4 | 450 | 1 | 2 | 60 | 400 | 1 | 2 | 25 | 4 | 63.117 | 96.956 | 61.196 | [5]
Ni-SiO2 | -2.080852 | 3.2926 | 10 | None | 0 | 0 | 0 | SiO2 | -3.04 | 2.63 | 90 | None | 0 | 0 | SGP | 4 | 3 | 450 | 5 | 450 | 1.6 | 2 | 100 | 250 | 20 | 3 | 0.8 | 4.167 | 23.602 | 99.52 | 23.489 | [6]
Ni-SiO2 | -2.080852 | 3.2926 | 10 | None | 0 | 0 | 0 | SiO2 | -3.04 | 2.63 | 90 | None | 0 | 0 | SGP | 4 | 3 | 450 | 5 | 450 | 1.6 | 2 | 100 | 270 | 20 | 3 | 0.8 | 4.167 | 45.859 | 99.673 | 45.709 | [6]
Ni-SiO2 | -2.080852 | 3.2926 | 10 | None | 0 | 0 | 0 | SiO2 | -3.04 | 2.63 | 90 | None | 0 | 0 | SGP | 4 | 3 | 450 | 5 | 450 | 1.6 | 2 | 100 | 290 | 20 | 3 | 0.8 | 4.167 | 74.327 | 99.696 | 74.101 | [6]
Ni-SiO2 | -2.080852 | 3.2926 | 10 | None | 0 | 0 | 0 | SiO2 | -3.04 | 2.63 | 90 | None | 0 | 0 | SGP | 4 | 3 | 450 | 5 | 450 | 1.6 | 2 | 100 | 310 | 20 | 3 | 0.8 | 4.167 | 89.337 | 99.766 | 89.128 | [6]
Ni-SiO2 | -2.080852 | 3.2926 | 10 | None | 0 | 0 | 0 | SiO2 | -3.04 | 2.63 | 90 | None | 0 | 0 | SGP | 4 | 3 | 450 | 5 | 450 | 1.6 | 2 | 100 | 330 | 20 | 3 | 0.8 | 4.167 | 93.478 | 99.757 | 93.251 | [6]
Ni-SiO2 | -2.080852 | 3.2926 | 10 | None | 0 | 0 | 0 | SiO2 | -3.04 | 2.63 | 90 | None | 0 | 0 | SGP | 4 | 3 | 450 | 5 | 450 | 1.6 | 2 | 100 | 350 | 20 | 3 | 0.8 | 4.167 | 94.772 | 99.787 | 94.57 | [6]
Ni-SiO2 | -2.080852 | 3.2926 | 10 | None | 0 | 0 | 0 | SiO2 | -3.04 | 2.63 | 90 | None | 0 | 0 | SGP | 4 | 3 | 450 | 5 | 450 | 1.6 | 2 | 100 | 370 | 20 | 3 | 0.8 | 4.167 | 95.807 | 99.973 | 95.781 | [6]
Ni-SiO2 | -2.080852 | 3.2926 | 10 | None | 0 | 0 | 0 | SiO2 | -3.04 | 2.63 | 90 | None | 0 | 0 | SGP | 4 | 3 | 450 | 5 | 450 | 1.6 | 2 | 100 | 390 | 20 | 3 | 0.8 | 4.167 | 96.583 | 99.972 | 96.556 | [6]
Ni | 0.046 | 9.22 | 10 | None | 0 | 0 | 0 | CeO2 | -3.755 | 6.99 | 90 | None | 0 | 0 | WI | 5 | 1 | 400 | 6 | 500 | 1 | 1 | 100 | 200 | 1 | 2.4 | 50 | 4 | 0.224 | 99.987 | 0.224 | [7]
Ni | 0.046 | 9.22 | 10 | None | 0 | 0 | 0 | CeO2 | -3.755 | 6.99 | 90 | None | 0 | 0 | WI | 5 | 1 | 400 | 6 | 500 | 1 | 1 | 100 | 250 | 1 | 2.4 | 50 | 4 | 1.121 | 99.841 | 1.119 | [7]
Ni | 0.046 | 9.22 | 10 | None | 0 | 0 | 0 | CeO2 | -3.755 | 6.99 | 90 | None | 0 | 0 | WI | 5 | 1 | 400 | 6 | 500 | 1 | 1 | 100 | 300 | 1 | 2.4 | 50 | 4 | 9.417 | 99.869 | 9.405 | [7]
Ni | 0.046 | 9.22 | 10 | None | 0 | 0 | 0 | CeO2 | -3.755 | 6.99 | 90 | None | 0 | 0 | WI | 5 | 1 | 400 | 6 | 500 | 1 | 1 | 100 | 350 | 1 | 2.4 | 50 | 4 | 39.462 | 99.852 | 39.404 | [7]
Ni | 0.046 | 9.22 | 10 | None | 0 | 0 | 0 | CeO2 | -3.755 | 6.99 | 90 | None | 0 | 0 | WI | 5 | 1 | 400 | 6 | 500 | 1 | 1 | 100 | 400 | 1 | 2.4 | 50 | 4 | 47.309 | 99.976 | 47.298 | [7]
Ni | 0.046 | 9.22 | 10 | None | 0 | 0 | 0 | CeO2 | -3.755 | 6.99 | 90 | None | 0 | 0 | WI | 5 | 1 | 400 | 6 | 500 | 1 | 1 | 100 | 450 | 1 | 2.4 | 50 | 4 | 48.655 | 98.697 | 48.021 | [7]
Ni | 0.046 | 9.22 | 10 | None | 0 | 0 | 0 | CeO2 | -3.755 | 6.99 | 90 | None | 0 | 0 | WI | 5 | 1 | 400 | 6 | 500 | 1 | 1 | 100 | 500 | 1 | 2.4 | 50 | 4 | 48.655 | 93.463 | 45.474 | [7]
Ni | 0.046 | 9.22 | 10 | None | 0 | 0 | 0 | CeO2 | -3.755 | 6.99 | 88 | Sm2O3 | -3.753 | 7.08 | WI | 5 | 1 | 400 | 6 | 500 | 1 | 1 | 100 | 200 | 1 | 2.4 | 50 | 4 | 0.224 | 99.833 | 0.224 | [7]
Ni | 0.046 | 9.22 | 10 | None | 0 | 0 | 0 | CeO2 | -3.755 | 6.99 | 88 | Sm2O3 | -3.753 | 7.08 | WI | 5 | 1 | 400 | 6 | 500 | 1 | 1 | 100 | 250 | 1 | 2.4 | 50 | 4 | 2.242 | 99.801 | 2.238 | [7]
Ni | 0.046 | 9.22 | 10 | None | 0 | 0 | 0 | CeO2 | -3.755 | 6.99 | 88 | Sm2O3 | -3.753 | 7.08 | WI | 5 | 1 | 400 | 6 | 500 | 1 | 1 | 100 | 300 | 1 | 2.4 | 50 | 4 | 18.61 | 99.993 | 18.609 | [7]
Ni | 0.046 | 9.22 | 10 | None | 0 | 0 | 0 | CeO2 | -3.755 | 6.99 | 88 | Sm2O3 | -3.753 | 7.08 | WI | 5 | 1 | 400 | 6 | 500 | 1 | 1 | 100 | 350 | 1 | 2.4 | 50 | 4 | 45.067 | 99.952 | 45.045 | [7]
Ni | 0.046 | 9.22 | 10 | None | 0 | 0 | 0 | CeO2 | -3.755 | 6.99 | 88 | Sm2O3 | -3.753 | 7.08 | WI | 5 | 1 | 400 | 6 | 500 | 1 | 1 | 100 | 400 | 1 | 2.4 | 50 | 4 | 52.466 | 99.938 | 52.433 | [7]
Ni | 0.046 | 9.22 | 10 | None | 0 | 0 | 0 | CeO2 | -3.755 | 6.99 | 88 | Sm2O3 | -3.753 | 7.08 | WI | 5 | 1 | 400 | 6 | 500 | 1 | 1 | 100 | 450 | 1 | 2.4 | 50 | 4 | 52.69 | 99.312 | 52.327 | [7]
Ni | 0.046 | 9.22 | 10 | None | 0 | 0 | 0 | CeO2 | -3.755 | 6.99 | 88 | Sm2O3 | -3.753 | 7.08 | WI | 5 | 1 | 400 | 6 | 500 | 1 | 1 | 100 | 500 | 1 | 2.4 | 50 | 4 | 50.224 | 94.016 | 47.219 | [7]
Ni | 0.046 | 9.22 | 10 | None | 0 | 0 | 0 | CeO2 | -3.755 | 6.99 | 87 | Pr2O3 | -3.603 | 6.9 | WI | 5 | 1 | 400 | 6 | 500 | 1 | 1 | 100 | 200 | 1 | 2.4 | 50 | 4 | 0.224 | 99.895 | 0.224 | [7]
Ni | 0.046 | 9.22 | 10 | None | 0 | 0 | 0 | CeO2 | -3.755 | 6.99 | 87 | Pr2O3 | -3.603 | 6.9 | WI | 5 | 1 | 400 | 6 | 500 | 1 | 1 | 100 | 250 | 1 | 2.4 | 50 | 4 | 0.672 | 99.889 | 0.671 | [7]
Ni | 0.046 | 9.22 | 10 | None | 0 | 0 | 0 | CeO2 | -3.755 | 6.99 | 87 | Pr2O3 | -3.603 | 6.9 | WI | 5 | 1 | 400 | 6 | 500 | 1 | 1 | 100 | 300 | 1 | 2.4 | 50 | 4 | 24.215 | 99.879 | 24.186 | [7]
Ni | 0.046 | 9.22 | 10 | None | 0 | 0 | 0 | CeO2 | -3.755 | 6.99 | 87 | Pr2O3 | -3.603 | 6.9 | WI | 5 | 1 | 400 | 6 | 500 | 1 | 1 | 100 | 350 | 1 | 2.4 | 50 | 4 | 54.484 | 99.897 | 54.428 | [7]
Ni | 0.046 | 9.22 | 10 | None | 0 | 0 | 0 | CeO2 | -3.755 | 6.99 | 87 | Pr2O3 | -3.603 | 6.9 | WI | 5 | 1 | 400 | 6 | 500 | 1 | 1 | 100 | 400 | 1 | 2.4 | 50 | 4 | 58.52 | 99.859 | 58.437 | [7]
Ni | 0.046 | 9.22 | 10 | None | 0 | 0 | 0 | CeO2 | -3.755 | 6.99 | 87 | Pr2O3 | -3.603 | 6.9 | WI | 5 | 1 | 400 | 6 | 500 | 1 | 1 | 100 | 450 | 1 | 2.4 | 50 | 4 | 56.951 | 99.902 | 56.895 | [7]
Ni | 0.046 | 9.22 | 10 | None | 0 | 0 | 0 | CeO2 | -3.755 | 6.99 | 87 | Pr2O3 | -3.603 | 6.9 | WI | 5 | 1 | 400 | 6 | 500 | 1 | 1 | 100 | 500 | 1 | 2.4 | 50 | 4 | 52.466 | 97.352 | 51.077 | [7]
Ni | 0.046 | 9.22 | 10 | None | 0 | 0 | 0 | CeO2 | -3.755 | 6.99 | 86 | MgO | -2.995 | 3.63 | WI | 5 | 1 | 400 | 6 | 500 | 1 | 1 | 100 | 200 | 1 | 2.4 | 50 | 4 | 0.224 | 99.815 | 0.224 | [7]
Ni | 0.046 | 9.22 | 10 | None | 0 | 0 | 0 | CeO2 | -3.755 | 6.99 | 86 | MgO | -2.995 | 3.63 | WI | 5 | 1 | 400 | 6 | 500 | 1 | 1 | 100 | 250 | 1 | 2.4 | 50 | 4 | 0.448 | 99.854 | 0.447 | [7]
Ni | 0.046 | 9.22 | 10 | None | 0 | 0 | 0 | CeO2 | -3.755 | 6.99 | 86 | MgO | -2.995 | 3.63 | WI | 5 | 1 | 400 | 6 | 500 | 1 | 1 | 100 | 300 | 1 | 2.4 | 50 | 4 | 15.247 | 99.899 | 15.232 | [7]
Ni | 0.046 | 9.22 | 10 | None | 0 | 0 | 0 | CeO2 | -3.755 | 6.99 | 86 | MgO | -2.995 | 3.63 | WI | 5 | 1 | 400 | 6 | 500 | 1 | 1 | 100 | 350 | 1 | 2.4 | 50 | 4 | 43.273 | 99.868 | 43.216 | [7]
Ni | 0.046 | 9.22 | 10 | None | 0 | 0 | 0 | CeO2 | -3.755 | 6.99 | 86 | MgO | -2.995 | 3.63 | WI | 5 | 1 | 400 | 6 | 500 | 1 | 1 | 100 | 400 | 1 | 2.4 | 50 | 4 | 51.793 | 99.877 | 51.729 | [7]
Ni | 0.046 | 9.22 | 10 | None | 0 | 0 | 0 | CeO2 | -3.755 | 6.99 | 86 | MgO | -2.995 | 3.63 | WI | 5 | 1 | 400 | 6 | 500 | 1 | 1 | 100 | 450 | 1 | 2.4 | 50 | 4 | 51.793 | 99.881 | 51.731 | [7]
Ni | 0.046 | 9.22 | 10 | None | 0 | 0 | 0 | CeO2 | -3.755 | 6.99 | 86 | MgO | -2.995 | 3.63 | WI | 5 | 1 | 400 | 6 | 500 | 1 | 1 | 100 | 500 | 1 | 2.4 | 50 | 4 | 49.551 | 94.899 | 47.023 | [7]
Ni | 0.046 | 9.22 | 5 | None | 0 | 0 | 0 | CeO2 | -3.755 | 6.99 | 95 | None | 0 | 0 | WI | 5 | 1 | 500 | 4 | 500 | 1 | 1 | 100 | 200 | 1 | 1.667 | 0 | 4 | 2.295 | 93.134 | 2.137 | [8]
Ni | 0.046 | 9.22 | 5 | None | 0 | 0 | 0 | CeO2 | -3.755 | 6.99 | 95 | None | 0 | 0 | WI | 5 | 1 | 500 | 4 | 500 | 1 | 1 | 100 | 212 | 1 | 1.667 | 0 | 4 | 4.59 | 93.319 | 4.283 | [8]
Ni | 0.046 | 9.22 | 5 | None | 0 | 0 | 0 | CeO2 | -3.755 | 6.99 | 95 | None | 0 | 0 | WI | 5 | 1 | 500 | 4 | 500 | 1 | 1 | 100 | 225 | 1 | 1.667 | 0 | 4 | 8.197 | 93.324 | 7.65 | [8]
Ni | 0.046 | 9.22 | 5 | None | 0 | 0 | 0 | CeO2 | -3.755 | 6.99 | 95 | None | 0 | 0 | WI | 5 | 1 | 500 | 4 | 500 | 1 | 1 | 100 | 238 | 1 | 1.667 | 0 | 4 | 15.082 | 93.237 | 14.062 | [8]
Ni | 0.046 | 9.22 | 5 | None | 0 | 0 | 0 | CeO2 | -3.755 | 6.99 | 95 | None | 0 | 0 | WI | 5 | 1 | 500 | 4 | 500 | 1 | 1 | 100 | 250 | 1 | 1.667 | 0 | 4 | 35.41 | 92.977 | 32.923 | [8]
Ni | 0.046 | 9.22 | 5 | None | 0 | 0 | 0 | CeO2 | -3.755 | 6.99 | 95 | None | 0 | 0 | WI | 5 | 1 | 500 | 4 | 500 | 1 | 1 | 100 | 275 | 1 | 1.667 | 0 | 4 | 66.885 | 92.044 | 61.564 | [8]
Ni | 0.046 | 9.22 | 5 | None | 0 | 0 | 0 | CeO2 | -3.755 | 6.99 | 95 | None | 0 | 0 | WI | 5 | 1 | 500 | 4 | 500 | 1 | 1 | 100 | 300 | 1 | 1.667 | 0 | 4 | 70.82 | 91.826 | 65.031 | [8]
Ni | 0.046 | 9.22 | 5 | None | 0 | 0 | 0 | TiO2 | -3.316 | 3.86 | 95 | None | 0 | 0 | WI | 5 | 1 | 500 | 4 | 500 | 1 | 1 | 100 | 200 | 1 | 1.667 | 0 | 4 | 1.01 | 93.839 | 0.948 | [8]
Ni | 0.046 | 9.22 | 5 | None | 0 | 0 | 0 | TiO2 | -3.316 | 3.86 | 95 | None | 0 | 0 | WI | 5 | 1 | 500 | 4 | 500 | 1 | 1 | 100 | 250 | 1 | 1.667 | 0 | 4 | 3.367 | 93.802 | 3.158 | [8]
Ni | 0.046 | 9.22 | 5 | None | 0 | 0 | 0 | TiO2 | -3.316 | 3.86 | 95 | None | 0 | 0 | WI | 5 | 1 | 500 | 4 | 500 | 1 | 1 | 100 | 275 | 1 | 1.667 | 0 | 4 | 7.07 | 93.82 | 6.633 | [8]
Ni | 0.046 | 9.22 | 5 | None | 0 | 0 | 0 | TiO2 | -3.316 | 3.86 | 95 | None | 0 | 0 | WI | 5 | 1 | 500 | 4 | 500 | 1 | 1 | 100 | 300 | 1 | 1.667 | 0 | 4 | 14.815 | 92.884 | 13.761 | [8]
Ni | 0.046 | 9.22 | 5 | None | 0 | 0 | 0 | TiO2 | -3.316 | 3.86 | 95 | None | 0 | 0 | WI | 5 | 1 | 500 | 4 | 500 | 1 | 1 | 100 | 350 | 1 | 1.667 | 0 | 4 | 44.444 | 90.895 | 40.397 | [8]
Ni | 0.046 | 9.22 | 5 | None | 0 | 0 | 0 | TiO2 | -3.316 | 3.86 | 95 | None | 0 | 0 | WI | 5 | 1 | 500 | 4 | 500 | 1 | 1 | 100 | 400 | 1 | 1.667 | 0 | 4 | 57.912 | 87.882 | 50.894 | [8]
Ni | 0.046 | 9.22 | 5 | None | 0 | 0 | 0 | ZrO2 | -3.755 | 6.04 | 95 | None | 0 | 0 | WI | 5 | 1 | 500 | 4 | 500 | 1 | 1 | 100 | 200 | 1 | 1.667 | 0 | 4 | 1.195 | 92.37 | 1.104 | [8]
Ni | 0.046 | 9.22 | 5 | None | 0 | 0 | 0 | ZrO2 | -3.755 | 6.04 | 95 | None | 0 | 0 | WI | 5 | 1 | 500 | 4 | 500 | 1 | 1 | 100 | 250 | 1 | 1.667 | 0 | 4 | 2.39 | 93.658 | 2.238 | [8]
Ni | 0.046 | 9.22 | 5 | None | 0 | 0 | 0 | ZrO2 | -3.755 | 6.04 | 95 | None | 0 | 0 | WI | 5 | 1 | 500 | 4 | 500 | 1 | 1 | 100 | 275 | 1 | 1.667 | 0 | 4 | 3.984 | 93.696 | 3.733 | [8]
Ni | 0.046 | 9.22 | 5 | None | 0 | 0 | 0 | ZrO2 | -3.755 | 6.04 | 95 | None | 0 | 0 | WI | 5 | 1 | 500 | 4 | 500 | 1 | 1 | 100 | 300 | 1 | 1.667 | 0 | 4 | 7.171 | 91.329 | 6.549 | [8]
Ni | 0.046 | 9.22 | 5 | None | 0 | 0 | 0 | ZrO2 | -3.755 | 6.04 | 95 | None | 0 | 0 | WI | 5 | 1 | 500 | 4 | 500 | 1 | 1 | 100 | 350 | 1 | 1.667 | 0 | 4 | 14.741 | 89.595 | 13.207 | [8]
Ni | 0.046 | 9.22 | 5 | None | 0 | 0 | 0 | ZrO2 | -3.755 | 6.04 | 95 | None | 0 | 0 | WI | 5 | 1 | 500 | 4 | 500 | 1 | 1 | 100 | 400 | 1 | 1.667 | 0 | 4 | 23.108 | 88.076 | 20.353 | [8]
Ni | 0.046 | 9.22 | 10 | None | 0 | 0 | 0 | SBA-15 | -3.02 | 1.97 | 90 | None | 0 | 0 | WI | 5 | 1 | 500 | 6 | 800 | 1 | 1 | 100 | 200 | 1 | 2 | 0 | 4 | 0.317 | 100 | 0.317 | [9]
Ni | 0.046 | 9.22 | 10 | None | 0 | 0 | 0 | SBA-15 | -3.02 | 1.97 | 90 | None | 0 | 0 | WI | 5 | 1 | 500 | 6 | 800 | 1 | 1 | 100 | 225 | 1 | 2 | 0 | 4 | 0.635 | 99.657 | 0.633 | [9]
Ni | 0.046 | 9.22 | 10 | None | 0 | 0 | 0 | SBA-15 | -3.02 | 1.97 | 90 | None | 0 | 0 | WI | 5 | 1 | 500 | 6 | 800 | 1 | 1 | 100 | 250 | 1 | 2 | 0 | 4 | 1.905 | 91.76 | 1.748 | [9]
Ni | 0.046 | 9.22 | 10 | None | 0 | 0 | 0 | SBA-15 | -3.02 | 1.97 | 90 | None | 0 | 0 | WI | 5 | 1 | 500 | 6 | 800 | 1 | 1 | 100 | 275 | 1 | 2 | 0 | 4 | 5.079 | 91.073 | 4.626 | [9]
Ni | 0.046 | 9.22 | 10 | None | 0 | 0 | 0 | SBA-15 | -3.02 | 1.97 | 90 | None | 0 | 0 | WI | 5 | 1 | 500 | 6 | 800 | 1 | 1 | 100 | 300 | 1 | 2 | 0 | 4 | 12.063 | 88.841 | 10.717 | [9]
Ni | 0.046 | 9.22 | 10 | None | 0 | 0 | 0 | SBA-15 | -3.02 | 1.97 | 90 | None | 0 | 0 | WI | 5 | 1 | 500 | 6 | 800 | 1 | 1 | 100 | 325 | 1 | 2 | 0 | 4 | 22.54 | 87.401 | 19.7 | [9]
Ni | 0.046 | 9.22 | 10 | None | 0 | 0 | 0 | SBA-15 | -3.02 | 1.97 | 90 | None | 0 | 0 | WI | 5 | 1 | 500 | 6 | 800 | 1 | 1 | 100 | 350 | 1 | 2 | 0 | 4 | 36.19 | 86.438 | 31.282 | [9]
Ni | 0.046 | 9.22 | 10 | None | 0 | 0 | 0 | SBA-15 | -3.02 | 1.97 | 90 | None | 0 | 0 | WI | 5 | 1 | 500 | 6 | 800 | 1 | 1 | 100 | 400 | 1 | 2 | 0 | 4 | 55.238 | 88.155 | 48.695 | [9]
Ni | 0.046 | 9.22 | 10 | None | 0 | 0 | 0 | SBA-15 | -3.02 | 1.97 | 90 | None | 0 | 0 | AE | 3 | 2 | 500 | 6 | 800 | 1 | 1 | 100 | 200 | 1 | 2 | 0 | 4 | 0.635 | 100 | 0.635 | [9]
Ni | 0.046 | 9.22 | 10 | None | 0 | 0 | 0 | SBA-15 | -3.02 | 1.97 | 90 | None | 0 | 0 | AE | 3 | 2 | 500 | 6 | 800 | 1 | 1 | 100 | 225 | 1 | 2 | 0 | 4 | 3.175 | 99.828 | 3.169 | [9]
Ni | 0.046 | 9.22 | 10 | None | 0 | 0 | 0 | SBA-15 | -3.02 | 1.97 | 90 | None | 0 | 0 | AE | 3 | 2 | 500 | 6 | 800 | 1 | 1 | 100 | 250 | 1 | 2 | 0 | 4 | 8.254 | 98.627 | 8.141 | [9]
Ni | 0.046 | 9.22 | 10 | None | 0 | 0 | 0 | SBA-15 | -3.02 | 1.97 | 90 | None | 0 | 0 | AE | 3 | 2 | 500 | 6 | 800 | 1 | 1 | 100 | 275 | 1 | 2 | 0 | 4 | 18.73 | 96.738 | 18.119 | [9]
Ni | 0.046 | 9.22 | 10 | None | 0 | 0 | 0 | SBA-15 | -3.02 | 1.97 | 90 | None | 0 | 0 | AE | 3 | 2 | 500 | 6 | 800 | 1 | 1 | 100 | 300 | 1 | 2 | 0 | 4 | 38.413 | 95.88 | 36.83 | [9]
Ni | 0.046 | 9.22 | 10 | None | 0 | 0 | 0 | SBA-15 | -3.02 | 1.97 | 90 | None | 0 | 0 | AE | 3 | 2 | 500 | 6 | 800 | 1 | 1 | 100 | 325 | 1 | 2 | 0 | 4 | 57.778 | 96.567 | 55.794 | [9]
Ni | 0.046 | 9.22 | 10 | None | 0 | 0 | 0 | SBA-15 | -3.02 | 1.97 | 90 | None | 0 | 0 | AE | 3 | 2 | 500 | 6 | 800 | 1 | 1 | 100 | 350 | 1 | 2 | 0 | 4 | 69.206 | 97.768 | 67.661 | [9]
Ni | 0.046 | 9.22 | 10 | None | 0 | 0 | 0 | SBA-15 | -3.02 | 1.97 | 90 | None | 0 | 0 | AE | 3 | 2 | 500 | 6 | 800 | 1 | 1 | 100 | 400 | 1 | 2 | 0 | 4 | 73.651 | 97.94 | 72.134 | [9]
Ni | 0.046 | 9.22 | 10 | Mg | 0.04 | 1.81 | 3 | SBA-15 | -3.02 | 1.97 | 87 | None | 0 | 0 | AE | 3 | 2 | 500 | 6 | 800 | 1 | 1 | 100 | 200 | 1 | 2 | 0 | 4 | 1.27 | 100 | 1.27 | [9]
Ni | 0.046 | 9.22 | 10 | Mg | 0.04 | 1.81 | 3 | SBA-15 | -3.02 | 1.97 | 87 | None | 0 | 0 | AE | 3 | 2 | 500 | 6 | 800 | 1 | 1 | 100 | 225 | 1 | 2 | 0 | 4 | 5.079 | 99.657 | 5.062 | [9]
Ni | 0.046 | 9.22 | 10 | Mg | 0.04 | 1.81 | 3 | SBA-15 | -3.02 | 1.97 | 87 | None | 0 | 0 | AE | 3 | 2 | 500 | 6 | 800 | 1 | 1 | 100 | 250 | 1 | 2 | 0 | 4 | 11.429 | 98.321 | 11.237 | [9]
Ni | 0.046 | 9.22 | 10 | Mg | 0.04 | 1.81 | 3 | SBA-15 | -3.02 | 1.97 | 87 | None | 0 | 0 | AE | 3 | 2 | 500 | 6 | 800 | 1 | 1 | 100 | 275 | 1 | 2 | 0 | 4 | 23.492 | 97.253 | 22.847 | [9]
Ni | 0.046 | 9.22 | 10 | Mg | 0.04 | 1.81 | 3 | SBA-15 | -3.02 | 1.97 | 87 | None | 0 | 0 | AE | 3 | 2 | 500 | 6 | 800 | 1 | 1 | 100 | 300 | 1 | 2 | 0 | 4 | 40.952 | 96.223 | 39.405 | [9]
Ni | 0.046 | 9.22 | 10 | Mg | 0.04 | 1.81 | 3 | SBA-15 | -3.02 | 1.97 | 87 | None | 0 | 0 | AE | 3 | 2 | 500 | 6 | 800 | 1 | 1 | 100 | 325 | 1 | 2 | 0 | 4 | 56.19 | 96.395 | 54.164 | [9]
Ni | 0.046 | 9.22 | 10 | Mg | 0.04 | 1.81 | 3 | SBA-15 | -3.02 | 1.97 | 87 | None | 0 | 0 | AE | 3 | 2 | 500 | 6 | 800 | 1 | 1 | 100 | 350 | 1 | 2 | 0 | 4 | 66.032 | 97.253 | 64.218 | [9]
Ni | 0.046 | 9.22 | 10 | Mg | 0.04 | 1.81 | 3 | SBA-15 | -3.02 | 1.97 | 87 | None | 0 | 0 | AE | 3 | 2 | 500 | 6 | 800 | 1 | 1 | 100 | 400 | 1 | 2 | 0 | 4 | 71.746 | 97.082 | 69.652 | [9]
Ni | 0.046 | 9.22 | 10 | Mg | 0.04 | 1.81 | 5 | SBA-15 | -3.02 | 1.97 | 85 | None | 0 | 0 | AE | 3 | 2 | 500 | 6 | 800 | 1 | 1 | 100 | 200 | 1 | 2 | 0 | 4 | 2.54 | 100 | 2.54 | [9]
Ni | 0.046 | 9.22 | 10 | Mg | 0.04 | 1.81 | 5 | SBA-15 | -3.02 | 1.97 | 85 | None | 0 | 0 | AE | 3 | 2 | 500 | 6 | 800 | 1 | 1 | 100 | 225 | 1 | 2 | 0 | 4 | 6.984 | 100 | 6.984 | [9]
Ni | 0.046 | 9.22 | 10 | Mg | 0.04 | 1.81 | 5 | SBA-15 | -3.02 | 1.97 | 85 | None | 0 | 0 | AE | 3 | 2 | 500 | 6 | 800 | 1 | 1 | 100 | 250 | 1 | 2 | 0 | 4 | 17.143 | 99.142 | 16.996 | [9]
Ni | 0.046 | 9.22 | 10 | Mg | 0.04 | 1.81 | 5 | SBA-15 | -3.02 | 1.97 | 85 | None | 0 | 0 | AE | 3 | 2 | 500 | 6 | 800 | 1 | 1 | 100 | 275 | 1 | 2 | 0 | 4 | 33.016 | 97.425 | 32.166 | [9]
Ni | 0.046 | 9.22 | 10 | Mg | 0.04 | 1.81 | 5 | SBA-15 | -3.02 | 1.97 | 85 | None | 0 | 0 | AE | 3 | 2 | 500 | 6 | 800 | 1 | 1 | 100 | 300 | 1 | 2 | 0 | 4 | 51.746 | 97.082 | 50.236 | [9]
Ni | 0.046 | 9.22 | 10 | Mg | 0.04 | 1.81 | 5 | SBA-15 | -3.02 | 1.97 | 85 | None | 0 | 0 | AE | 3 | 2 | 500 | 6 | 800 | 1 | 1 | 100 | 325 | 1 | 2 | 0 | 4 | 64.762 | 97.768 | 63.317 | [9]
Ni | 0.046 | 9.22 | 10 | Mg | 0.04 | 1.81 | 5 | SBA-15 | -3.02 | 1.97 | 85 | None | 0 | 0 | AE | 3 | 2 | 500 | 6 | 800 | 1 | 1 | 100 | 350 | 1 | 2 | 0 | 4 | 73.016 | 97.94 | 71.512 | [9]
Ni | 0.046 | 9.22 | 10 | Mg | 0.04 | 1.81 | 5 | SBA-15 | -3.02 | 1.97 | 85 | None | 0 | 0 | AE | 3 | 2 | 500 | 6 | 800 | 1 | 1 | 100 | 400 | 1 | 2 | 0 | 4 | 74.921 | 97.524 | 73.066 | [9]
Ni | 0.046 | 9.22 | 10 | Mg | 0.04 | 1.81 | 7 | SBA-15 | -3.02 | 1.97 | 83 | None | 0 | 0 | AE | 3 | 2 | 500 | 6 | 800 | 1 | 1 | 100 | 200 | 1 | 2 | 0 | 4 | 0.635 | 100 | 0.635 | [9]
Ni | 0.046 | 9.22 | 10 | Mg | 0.04 | 1.81 | 7 | SBA-15 | -3.02 | 1.97 | 83 | None | 0 | 0 | AE | 3 | 2 | 500 | 6 | 800 | 1 | 1 | 100 | 225 | 1 | 2 | 0 | 4 | 4.127 | 100 | 4.127 | [9]
Ni | 0.046 | 9.22 | 10 | Mg | 0.04 | 1.81 | 7 | SBA-15 | -3.02 | 1.97 | 83 | None | 0 | 0 | AE | 3 | 2 | 500 | 6 | 800 | 1 | 1 | 100 | 250 | 1 | 2 | 0 | 4 | 8.254 | 95.708 | 7.9 | [9]
Ni | 0.046 | 9.22 | 10 | Mg | 0.04 | 1.81 | 7 | SBA-15 | -3.02 | 1.97 | 83 | None | 0 | 0 | AE | 3 | 2 | 500 | 6 | 800 | 1 | 1 | 100 | 275 | 1 | 2 | 0 | 4 | 16.508 | 92.79 | 15.318 | [9]
Ni | 0.046 | 9.22 | 10 | Mg | 0.04 | 1.81 | 7 | SBA-15 | -3.02 | 1.97 | 83 | None | 0 | 0 | AE | 3 | 2 | 500 | 6 | 800 | 1 | 1 | 100 | 300 | 1 | 2 | 0 | 4 | 32.381 | 92.618 | 29.991 | [9]
Ni | 0.046 | 9.22 | 10 | Mg | 0.04 | 1.81 | 7 | SBA-15 | -3.02 | 1.97 | 83 | None | 0 | 0 | AE | 3 | 2 | 500 | 6 | 800 | 1 | 1 | 100 | 325 | 1 | 2 | 0 | 4 | 50.794 | 94.163 | 47.829 | [9]
Ni | 0.046 | 9.22 | 10 | Mg | 0.04 | 1.81 | 7 | SBA-15 | -3.02 | 1.97 | 83 | None | 0 | 0 | AE | 3 | 2 | 500 | 6 | 800 | 1 | 1 | 100 | 350 | 1 | 2 | 0 | 4 | 63.175 | 93.476 | 59.053 | [9]
Ni | 0.046 | 9.22 | 10 | Mg | 0.04 | 1.81 | 7 | SBA-15 | -3.02 | 1.97 | 83 | None | 0 | 0 | AE | 3 | 2 | 500 | 6 | 800 | 1 | 1 | 100 | 400 | 1 | 2 | 0 | 4 | 73.016 | 94.335 | 68.88 | [9]
Ni | 0.046 | 9.22 | 20 | None | 0 | 0 | 0 | CeO2 | -3.755 | 6.99 | 80 | None | 0 | 0 | WI | 5 | 1 | 450 | 4 | 500 | 10 | 2 | 100 | 330 | 1 | 6 | 0 | 4 | 22.939 | 21.233 | 4.871 | [10]
Ni | 0.046 | 9.22 | 20 | None | 0 | 0 | 0 | CeO2 | -3.755 | 6.99 | 80 | None | 0 | 0 | WI | 5 | 1 | 450 | 4 | 500 | 10 | 2 | 100 | 350 | 1 | 6 | 0 | 4 | 30.466 | 44 | 13.405 | [10]
Ni | 0.046 | 9.22 | 20 | None | 0 | 0 | 0 | CeO2 | -3.755 | 6.99 | 80 | None | 0 | 0 | WI | 5 | 1 | 450 | 4 | 500 | 10 | 2 | 100 | 370 | 1 | 6 | 0 | 4 | 42.652 | 60.259 | 25.702 | [10]
Ni | 0.046 | 9.22 | 20 | None | 0 | 0 | 0 | CeO2 | -3.755 | 6.99 | 80 | None | 0 | 0 | WI | 5 | 1 | 450 | 4 | 500 | 10 | 2 | 100 | 390 | 1 | 6 | 0 | 4 | 58.781 | 84 | 49.376 | [10]
Ni | 0.046 | 9.22 | 20 | None | 0 | 0 | 0 | CeO2 | -3.755 | 6.99 | 80 | None | 0 | 0 | WI | 5 | 1 | 450 | 4 | 500 | 10 | 2 | 100 | 410 | 1 | 6 | 0 | 4 | 65.591 | 85.2 | 55.884 | [10]
Ni | 0.046 | 9.22 | 20 | None | 0 | 0 | 0 | CeO2 | -3.755 | 6.99 | 80 | None | 0 | 0 | WI | 5 | 1 | 450 | 4 | 500 | 10 | 2 | 100 | 430 | 1 | 6 | 0 | 4 | 68.1 | 86.667 | 59.02 | [10]
Ni | 0.046 | 9.22 | 20 | None | 0 | 0 | 0 | CeO2 | -3.755 | 6.99 | 80 | None | 0 | 0 | WI | 5 | 1 | 450 | 4 | 500 | 10 | 2 | 100 | 450 | 1 | 6 | 0 | 4 | 70.251 | 84.667 | 59.479 | [10]
Ni | 0.046 | 9.22 | 20 | None | 0 | 0 | 0 | CeO2 | -3.755 | 6.99 | 80 | None | 0 | 0 | SGP | 4 | 3 | 450 | 4 | 500 | 10 | 2 | 100 | 230 | 1 | 6 | 0 | 4 | 32.258 | 67.867 | 21.893 | [10]
Ni | 0.046 | 9.22 | 20 | None | 0 | 0 | 0 | CeO2 | -3.755 | 6.99 | 80 | None | 0 | 0 | SGP | 4 | 3 | 450 | 4 | 500 | 10 | 2 | 100 | 240 | 1 | 6 | 0 | 4 | 58.065 | 73.514 | 42.686 | [10]
Ni | 0.046 | 9.22 | 20 | None | 0 | 0 | 0 | CeO2 | -3.755 | 6.99 | 80 | None | 0 | 0 | SGP | 4 | 3 | 450 | 4 | 500 | 10 | 2 | 100 | 250 | 1 | 6 | 0 | 4 | 82.437 | 94.533 | 77.93 | [10]
Ni | 0.046 | 9.22 | 20 | None | 0 | 0 | 0 | CeO2 | -3.755 | 6.99 | 80 | None | 0 | 0 | SGP | 4 | 3 | 450 | 4 | 500 | 10 | 2 | 100 | 270 | 1 | 6 | 0 | 4 | 83.871 | 93.467 | 78.392 | [10]
Ni | 0.046 | 9.22 | 20 | None | 0 | 0 | 0 | CeO2 | -3.755 | 6.99 | 80 | None | 0 | 0 | SGP | 4 | 3 | 450 | 4 | 500 | 10 | 2 | 100 | 290 | 1 | 6 | 0 | 4 | 85.663 | 92.933 | 79.609 | [10]
Ni | 0.046 | 9.22 | 20 | None | 0 | 0 | 0 | CeO2 | -3.755 | 6.99 | 80 | None | 0 | 0 | SGP | 4 | 3 | 450 | 4 | 500 | 10 | 2 | 100 | 310 | 1 | 6 | 0 | 4 | 87.814 | 89.733 | 78.798 | [10]
Ni | 0.046 | 9.22 | 20 | None | 0 | 0 | 0 | CeO2 | -3.755 | 6.99 | 80 | None | 0 | 0 | SGP | 4 | 3 | 450 | 4 | 500 | 10 | 2 | 100 | 330 | 1 | 6 | 0 | 4 | 89.606 | 90 | 80.645 | [10]
Ni | 0.046 | 9.22 | 20 | None | 0 | 0 | 0 | CeO2 | -3.755 | 6.99 | 80 | None | 0 | 0 | SGP | 4 | 3 | 450 | 4 | 500 | 10 | 2 | 100 | 350 | 1 | 6 | 0 | 4 | 89.606 | 87.467 | 78.376 | [10]
Ni | 0.046 | 9.22 | 20 | None | 0 | 0 | 0 | CeO2 | -3.755 | 6.99 | 80 | None | 0 | 0 | SGP | 4 | 3 | 450 | 4 | 500 | 10 | 2 | 100 | 370 | 1 | 6 | 0 | 4 | 88.53 | 87.333 | 77.316 | [10]
Ni | 0.046 | 9.22 | 20 | None | 0 | 0 | 0 | CeO2 | -3.755 | 6.99 | 80 | None | 0 | 0 | SGP | 4 | 3 | 450 | 4 | 500 | 10 | 2 | 100 | 390 | 1 | 6 | 0 | 4 | 87.455 | 86.4 | 75.561 | [10]
Ni | 0.046 | 9.22 | 20 | None | 0 | 0 | 0 | CeO2 | -3.755 | 6.99 | 80 | None | 0 | 0 | SGP | 4 | 3 | 450 | 4 | 500 | 10 | 2 | 100 | 410 | 1 | 6 | 0 | 4 | 84.588 | 86.4 | 73.084 | [10]
Ni | 0.046 | 9.22 | 20 | None | 0 | 0 | 0 | CeO2 | -3.755 | 6.99 | 80 | None | 0 | 0 | SGP | 4 | 3 | 450 | 4 | 500 | 10 | 2 | 100 | 430 | 1 | 6 | 0 | 4 | 82.437 | 87.2 | 71.885 | [10]
Ni | 0.046 | 9.22 | 20 | None | 0 | 0 | 0 | CeO2 | -3.755 | 6.99 | 80 | None | 0 | 0 | SGP | 4 | 3 | 450 | 4 | 500 | 10 | 2 | 100 | 450 | 1 | 6 | 0 | 4 | 79.57 | 86.667 | 68.961 | [10]
Ni | 0.046 | 9.22 | 20 | None | 0 | 0 | 0 | MgO | -2.995 | 3.63 | 80 | None | 0 | 0 | SGP | 4 | 3 | 450 | 4 | 500 | 10 | 2 | 100 | 290 | 1 | 6 | 0 | 4 | 41.577 | 66 | 27.441 | [10]
Ni | 0.046 | 9.22 | 20 | None | 0 | 0 | 0 | MgO | -2.995 | 3.63 | 80 | None | 0 | 0 | SGP | 4 | 3 | 450 | 4 | 500 | 10 | 2 | 100 | 310 | 1 | 6 | 0 | 4 | 60.215 | 77.428 | 46.623 | [10]
Ni | 0.046 | 9.22 | 20 | None | 0 | 0 | 0 | MgO | -2.995 | 3.63 | 80 | None | 0 | 0 | SGP | 4 | 3 | 450 | 4 | 500 | 10 | 2 | 100 | 330 | 1 | 6 | 0 | 4 | 77.419 | 86.533 | 66.993 | [10]
Ni | 0.046 | 9.22 | 20 | None | 0 | 0 | 0 | MgO | -2.995 | 3.63 | 80 | None | 0 | 0 | SGP | 4 | 3 | 450 | 4 | 500 | 10 | 2 | 100 | 350 | 1 | 6 | 0 | 4 | 82.437 | 86.033 | 70.923 | [10]
Ni | 0.046 | 9.22 | 20 | None | 0 | 0 | 0 | MgO | -2.995 | 3.63 | 80 | None | 0 | 0 | SGP | 4 | 3 | 450 | 4 | 500 | 10 | 2 | 100 | 370 | 1 | 6 | 0 | 4 | 85.663 | 84.4 | 72.3 | [10]
Ni | 0.046 | 9.22 | 20 | None | 0 | 0 | 0 | MgO | -2.995 | 3.63 | 80 | None | 0 | 0 | SGP | 4 | 3 | 450 | 4 | 500 | 10 | 2 | 100 | 390 | 1 | 6 | 0 | 4 | 83.154 | 89.733 | 74.617 | [10]
Ni | 0.046 | 9.22 | 20 | None | 0 | 0 | 0 | MgO | -2.995 | 3.63 | 80 | None | 0 | 0 | SGP | 4 | 3 | 450 | 4 | 500 | 10 | 2 | 100 | 410 | 1 | 6 | 0 | 4 | 81.004 | 89.6 | 72.58 | [10]
Ni | 0.046 | 9.22 | 20 | None | 0 | 0 | 0 | MgO | -2.995 | 3.63 | 80 | None | 0 | 0 | SGP | 4 | 3 | 450 | 4 | 500 | 10 | 2 | 100 | 430 | 1 | 6 | 0 | 4 | 81.72 | 84.267 | 68.863 | [10]
Ni | 0.046 | 9.22 | 20 | None | 0 | 0 | 0 | MgO | -2.995 | 3.63 | 80 | None | 0 | 0 | SGP | 4 | 3 | 450 | 4 | 500 | 10 | 2 | 100 | 450 | 1 | 6 | 0 | 4 | 79.57 | 84.933 | 67.581 | [10]
Ni | 0.046 | 9.22 | 20 | None | 0 | 0 | 0 | Al2O3 | -3.352 | 3.87 | 80 | None | 0 | 0 | SGP | 4 | 3 | 450 | 4 | 500 | 10 | 2 | 100 | 310 | 1 | 6 | 0 | 4 | 34.767 | 70.667 | 24.569 | [10]
Ni | 0.046 | 9.22 | 20 | None | 0 | 0 | 0 | Al2O3 | -3.352 | 3.87 | 80 | None | 0 | 0 | SGP | 4 | 3 | 450 | 4 | 500 | 10 | 2 | 100 | 330 | 1 | 6 | 0 | 4 | 51.613 | 80.667 | 41.635 | [10]
Ni | 0.046 | 9.22 | 20 | None | 0 | 0 | 0 | Al2O3 | -3.352 | 3.87 | 80 | None | 0 | 0 | SGP | 4 | 3 | 450 | 4 | 500 | 10 | 2 | 100 | 350 | 1 | 6 | 0 | 4 | 65.233 | 87.333 | 56.97 | [10]
Ni | 0.046 | 9.22 | 20 | None | 0 | 0 | 0 | Al2O3 | -3.352 | 3.87 | 80 | None | 0 | 0 | SGP | 4 | 3 | 450 | 4 | 500 | 10 | 2 | 100 | 370 | 1 | 6 | 0 | 4 | 73.835 | 87.2 | 64.384 | [10]
Ni | 0.046 | 9.22 | 20 | None | 0 | 0 | 0 | Al2O3 | -3.352 | 3.87 | 80 | None | 0 | 0 | SGP | 4 | 3 | 450 | 4 | 500 | 10 | 2 | 100 | 390 | 1 | 6 | 0 | 4 | 78.136 | 89.571 | 69.987 | [10]
Ni | 0.046 | 9.22 | 20 | None | 0 | 0 | 0 | Al2O3 | -3.352 | 3.87 | 80 | None | 0 | 0 | SGP | 4 | 3 | 450 | 4 | 500 | 10 | 2 | 100 | 410 | 1 | 6 | 0 | 4 | 79.928 | 88.153 | 70.459 | [10]
Ni | 0.046 | 9.22 | 20 | None | 0 | 0 | 0 | Al2O3 | -3.352 | 3.87 | 80 | None | 0 | 0 | SGP | 4 | 3 | 450 | 4 | 500 | 10 | 2 | 100 | 430 | 1 | 6 | 0 | 4 | 79.928 | 87.067 | 69.591 | [10]
Ni | 0.046 | 9.22 | 20 | None | 0 | 0 | 0 | Al2O3 | -3.352 | 3.87 | 80 | None | 0 | 0 | SGP | 4 | 3 | 450 | 4 | 500 | 10 | 2 | 100 | 450 | 1 | 6 | 0 | 4 | 77.778 | 86.667 | 67.408 | [10]
Ni | 0.046 | 9.22 | 20 | None | 0 | 0 | 0 | ZrO2 | -3.755 | 6.04 | 80 | None | 0 | 0 | SGP | 4 | 3 | 450 | 4 | 500 | 10 | 2 | 100 | 250 | 1 | 6 | 0 | 4 | 26.165 | 67.467 | 17.653 | [10]
Ni | 0.046 | 9.22 | 20 | None | 0 | 0 | 0 | ZrO2 | -3.755 | 6.04 | 80 | None | 0 | 0 | SGP | 4 | 3 | 450 | 4 | 500 | 10 | 2 | 100 | 270 | 1 | 6 | 0 | 4 | 50.179 | 79.333 | 39.809 | [10]
Ni | 0.046 | 9.22 | 20 | None | 0 | 0 | 0 | ZrO2 | -3.755 | 6.04 | 80 | None | 0 | 0 | SGP | 4 | 3 | 450 | 4 | 500 | 10 | 2 | 100 | 290 | 1 | 6 | 0 | 4 | 73.835 | 88.133 | 65.073 | [10]
Ni | 0.046 | 9.22 | 20 | None | 0 | 0 | 0 | ZrO2 | -3.755 | 6.04 | 80 | None | 0 | 0 | SGP | 4 | 3 | 450 | 4 | 500 | 10 | 2 | 100 | 310 | 1 | 6 | 0 | 4 | 83.154 | 86.533 | 71.956 | [10]
Ni | 0.046 | 9.22 | 20 | None | 0 | 0 | 0 | ZrO2 | -3.755 | 6.04 | 80 | None | 0 | 0 | SGP | 4 | 3 | 450 | 4 | 500 | 10 | 2 | 100 | 330 | 1 | 6 | 0 | 4 | 86.022 | 88.667 | 76.273 | [10]
Ni | 0.046 | 9.22 | 20 | None | 0 | 0 | 0 | ZrO2 | -3.755 | 6.04 | 80 | None | 0 | 0 | SGP | 4 | 3 | 450 | 4 | 500 | 10 | 2 | 100 | 350 | 1 | 6 | 0 | 4 | 86.738 | 88.8 | 77.023 | [10]
Ni | 0.046 | 9.22 | 20 | None | 0 | 0 | 0 | ZrO2 | -3.755 | 6.04 | 80 | None | 0 | 0 | SGP | 4 | 3 | 450 | 4 | 500 | 10 | 2 | 100 | 370 | 1 | 6 | 0 | 4 | 87.097 | 86.667 | 75.484 | [10]
Ni | 0.046 | 9.22 | 20 | None | 0 | 0 | 0 | ZrO2 | -3.755 | 6.04 | 80 | None | 0 | 0 | SGP | 4 | 3 | 450 | 4 | 500 | 10 | 2 | 100 | 390 | 1 | 6 | 0 | 4 | 85.663 | 86.4 | 74.013 | [10]
Ni | 0.046 | 9.22 | 20 | None | 0 | 0 | 0 | ZrO2 | -3.755 | 6.04 | 80 | None | 0 | 0 | SGP | 4 | 3 | 450 | 4 | 500 | 10 | 2 | 100 | 410 | 1 | 6 | 0 | 4 | 83.513 | 86.4 | 72.155 | [10]
Ni | 0.046 | 9.22 | 20 | None | 0 | 0 | 0 | ZrO2 | -3.755 | 6.04 | 80 | None | 0 | 0 | SGP | 4 | 3 | 450 | 4 | 500 | 10 | 2 | 100 | 430 | 1 | 6 | 0 | 4 | 81.004 | 87.467 | 70.852 | [10]
Ni | 0.046 | 9.22 | 20 | None | 0 | 0 | 0 | ZrO2 | -3.755 | 6.04 | 80 | None | 0 | 0 | SGP | 4 | 3 | 450 | 4 | 500 | 10 | 2 | 100 | 450 | 1 | 6 | 0 | 4 | 78.136 | 88.933 | 69.489 | [10]
Ni | 0.046 | 9.22 | 15 | None | 0 | 0 | 0 | Al2O3 | -3.352 | 3.87 | 85 | None | 0 | 0 | SCT | 4 | 2 | 600 | 2 | 600 | 1 | 1 | 50 | 250 | 1 | 2 | 50 | 6.4 | 0 | 4.649 | 0 | [11]
Ni | 0.046 | 9.22 | 15 | None | 0 | 0 | 0 | Al2O3 | -3.352 | 3.87 | 85 | None | 0 | 0 | SCT | 4 | 2 | 600 | 2 | 600 | 1 | 1 | 50 | 300 | 1 | 2 | 50 | 6.4 | 0 | 30.42 | 0 | [11]
Ni | 0.046 | 9.22 | 15 | None | 0 | 0 | 0 | Al2O3 | -3.352 | 3.87 | 85 | None | 0 | 0 | SCT | 4 | 2 | 600 | 2 | 600 | 1 | 1 | 50 | 350 | 1 | 2 | 50 | 6.4 | 29.185 | 59.923 | 17.489 | [11]
Ni | 0.046 | 9.22 | 15 | None | 0 | 0 | 0 | Al2O3 | -3.352 | 3.87 | 85 | None | 0 | 0 | SCT | 4 | 2 | 600 | 2 | 600 | 1 | 1 | 50 | 400 | 1 | 2 | 50 | 6.4 | 57.511 | 75.246 | 43.275 | [11]
Ni | 0.046 | 9.22 | 15 | None | 0 | 0 | 0 | Al2O3 | -3.352 | 3.87 | 85 | None | 0 | 0 | SCT | 4 | 2 | 600 | 2 | 600 | 1 | 1 | 50 | 500 | 1 | 2 | 50 | 6.4 | 47.21 | 65.445 | 30.897 | [11]
Ni | 0.046 | 9.22 | 7 | None | 0 | 0 | 0 | Y2O3 | -3.905 | 5.03 | 93 | None | 0 | 0 | SCT | 4 | 2 | 600 | 2 | 600 | 1 | 1 | 50 | 250 | 1 | 2 | 50 | 6.4 | 0.183 | 9.091 | 0.017 | [11]
Ni | 0.046 | 9.22 | 7 | None | 0 | 0 | 0 | Y2O3 | -3.905 | 5.03 | 93 | None | 0 | 0 | SCT | 4 | 2 | 600 | 2 | 600 | 1 | 1 | 50 | 300 | 1 | 2 | 50 | 6.4 | 35.78 | 61.364 | 21.956 | [11]
Ni | 0.046 | 9.22 | 7 | None | 0 | 0 | 0 | Y2O3 | -3.905 | 5.03 | 93 | None | 0 | 0 | SCT | 4 | 2 | 600 | 2 | 600 | 1 | 1 | 50 | 350 | 1 | 2 | 50 | 6.4 | 54.128 | 74.773 | 40.473 | [11]
Ni | 0.046 | 9.22 | 7 | None | 0 | 0 | 0 | Y2O3 | -3.905 | 5.03 | 93 | None | 0 | 0 | SCT | 4 | 2 | 600 | 2 | 600 | 1 | 1 | 50 | 400 | 1 | 2 | 50 | 6.4 | 57.798 | 75.455 | 43.611 | [11]
Ni | 0.046 | 9.22 | 7 | None | 0 | 0 | 0 | Y2O3 | -3.905 | 5.03 | 93 | None | 0 | 0 | SCT | 4 | 2 | 600 | 2 | 600 | 1 | 1 | 50 | 500 | 1 | 2 | 50 | 6.4 | 47.156 | 63.636 | 30.008 | [11]
Ni | 0.046 | 9.22 | 15 | None | 0 | 0 | 0 | Y2O3 | -3.905 | 5.03 | 85 | None | 0 | 0 | SCT | 4 | 2 | 600 | 2 | 600 | 1 | 1 | 50 | 250 | 1 | 2 | 50 | 6.4 | 0.183 | 8.409 | 0.015 | [11]
Ni | 0.046 | 9.22 | 15 | None | 0 | 0 | 0 | Y2O3 | -3.905 | 5.03 | 85 | None | 0 | 0 | SCT | 4 | 2 | 600 | 2 | 600 | 1 | 1 | 50 | 300 | 1 | 2 | 50 | 6.4 | 53.394 | 71.818 | 38.347 | [11]
Ni | 0.046 | 9.22 | 15 | None | 0 | 0 | 0 | Y2O3 | -3.905 | 5.03 | 85 | None | 0 | 0 | SCT | 4 | 2 | 600 | 2 | 600 | 1 | 1 | 50 | 350 | 1 | 2 | 50 | 6.4 | 71.376 | 83.182 | 59.372 | [11]
Ni | 0.046 | 9.22 | 15 | None | 0 | 0 | 0 | Y2O3 | -3.905 | 5.03 | 85 | None | 0 | 0 | SCT | 4 | 2 | 600 | 2 | 600 | 1 | 1 | 50 | 400 | 1 | 2 | 50 | 6.4 | 69.174 | 82.273 | 56.912 | [11]
Ni | 0.046 | 9.22 | 15 | None | 0 | 0 | 0 | Y2O3 | -3.905 | 5.03 | 85 | None | 0 | 0 | SCT | 4 | 2 | 600 | 2 | 600 | 1 | 1 | 50 | 500 | 1 | 2 | 50 | 6.4 | 47.89 | 64.318 | 30.802 | [11]
Ni | 0.046 | 9.22 | 25 | None | 0 | 0 | 0 | Y2O3 | -3.905 | 5.03 | 75 | None | 0 | 0 | SCT | 4 | 2 | 600 | 2 | 600 | 1 | 1 | 50 | 250 | 1 | 2 | 50 | 6.4 | 0.183 | 15.682 | 0.029 | [11]
Ni | 0.046 | 9.22 | 25 | None | 0 | 0 | 0 | Y2O3 | -3.905 | 5.03 | 75 | None | 0 | 0 | SCT | 4 | 2 | 600 | 2 | 600 | 1 | 1 | 50 | 300 | 1 | 2 | 50 | 6.4 | 69.908 | 82.045 | 57.356 | [11]
Ni | 0.046 | 9.22 | 25 | None | 0 | 0 | 0 | Y2O3 | -3.905 | 5.03 | 75 | None | 0 | 0 | SCT | 4 | 2 | 600 | 2 | 600 | 1 | 1 | 50 | 350 | 1 | 2 | 50 | 6.4 | 80.917 | 89.773 | 72.642 | [11]
Ni | 0.046 | 9.22 | 25 | None | 0 | 0 | 0 | Y2O3 | -3.905 | 5.03 | 75 | None | 0 | 0 | SCT | 4 | 2 | 600 | 2 | 600 | 1 | 1 | 50 | 400 | 1 | 2 | 50 | 6.4 | 73.945 | 85.682 | 63.358 | [11]
Ni | 0.046 | 9.22 | 25 | None | 0 | 0 | 0 | Y2O3 | -3.905 | 5.03 | 75 | None | 0 | 0 | SCT | 4 | 2 | 600 | 2 | 600 | 1 | 1 | 50 | 500 | 1 | 2 | 50 | 6.4 | 49.358 | 66.364 | 32.756 | [11]
Ni | 0.046 | 9.22 | 35 | None | 0 | 0 | 0 | Y2O3 | -3.905 | 5.03 | 65 | None | 0 | 0 | SCT | 4 | 2 | 600 | 2 | 600 | 1 | 1 | 50 | 250 | 1 | 2 | 50 | 6.4 | 0.183 | 21.136 | 0.039 | [11]
Ni | 0.046 | 9.22 | 35 | None | 0 | 0 | 0 | Y2O3 | -3.905 | 5.03 | 65 | None | 0 | 0 | SCT | 4 | 2 | 600 | 2 | 600 | 1 | 1 | 50 | 300 | 1 | 2 | 50 | 6.4 | 75.78 | 85.455 | 64.758 | [11]
Ni | 0.046 | 9.22 | 35 | None | 0 | 0 | 0 | Y2O3 | -3.905 | 5.03 | 65 | None | 0 | 0 | SCT | 4 | 2 | 600 | 2 | 600 | 1 | 1 | 50 | 350 | 1 | 2 | 50 | 6.4 | 83.486 | 90.227 | 75.327 | [11]
Ni | 0.046 | 9.22 | 35 | None | 0 | 0 | 0 | Y2O3 | -3.905 | 5.03 | 65 | None | 0 | 0 | SCT | 4 | 2 | 600 | 2 | 600 | 1 | 1 | 50 | 400 | 1 | 2 | 50 | 6.4 | 72.11 | 84.545 | 60.965 | [11]
Ni | 0.046 | 9.22 | 35 | None | 0 | 0 | 0 | Y2O3 | -3.905 | 5.03 | 65 | None | 0 | 0 | SCT | 4 | 2 | 600 | 2 | 600 | 1 | 1 | 50 | 500 | 1 | 2 | 50 | 6.4 | 47.89 | 65.909 | 31.564 | [11]
Ni | 0.046 | 9.22 | 8.5 | None | 0 | 0 | 0 | CeO2 | -3.755 | 6.99 | 91.5 | None | 0 | 0 | IWI | 5 | 1 | 600 | 6 | 500 | 1 | 1 | 20 | 300 | 1 | 2 | 20 | 4 | 60.815 | 98.907 | 60.15 | [12]
Ni | 0.046 | 9.22 | 8.5 | None | 0 | 0 | 0 | CeO2 | -3.755 | 6.99 | 91.5 | None | 0 | 0 | IWI | 5 | 1 | 600 | 6 | 500 | 1 | 1 | 20 | 325 | 1 | 2 | 20 | 4 | 73.455 | 99.863 | 73.354 | [12]
Ni | 0.046 | 9.22 | 8.5 | None | 0 | 0 | 0 | CeO2 | -3.755 | 6.99 | 91.5 | None | 0 | 0 | IWI | 5 | 1 | 600 | 6 | 500 | 1 | 1 | 20 | 350 | 1 | 2 | 20 | 4 | 79.073 | 99.727 | 78.857 | [12]
Ni | 0.046 | 9.22 | 8.5 | None | 0 | 0 | 0 | CeO2 | -3.755 | 6.99 | 91.5 | None | 0 | 0 | IWI | 5 | 1 | 600 | 6 | 500 | 1 | 1 | 20 | 375 | 1 | 2 | 20 | 4 | 81.882 | 100 | 81.882 | [12]
Ni | 0.046 | 9.22 | 8.5 | None | 0 | 0 | 0 | CeO2 | -3.755 | 6.99 | 91.5 | None | 0 | 0 | IWI | 5 | 1 | 600 | 6 | 500 | 1 | 1 | 20 | 400 | 1 | 2 | 20 | 4 | 82.233 | 100 | 82.233 | [12]
Ni | 0.046 | 9.22 | 8.5 | None | 0 | 0 | 0 | CeO2 | -3.755 | 6.99 | 91.5 | None | 0 | 0 | IWI | 5 | 1 | 600 | 6 | 500 | 1 | 1 | 20 | 425 | 1 | 2 | 20 | 4 | 81.531 | 99.727 | 81.308 | [12]
Ni | 0.046 | 9.22 | 8.5 | None | 0 | 0 | 0 | CeO2 | -3.755 | 6.99 | 91.5 | None | 0 | 0 | IWI | 5 | 1 | 600 | 6 | 500 | 1 | 1 | 20 | 450 | 1 | 2 | 20 | 4 | 79.424 | 99.044 | 78.665 | [12]
Ni | 0.046 | 9.22 | 8.5 | None | 0 | 0 | 0 | CeO2 | -3.755 | 6.99 | 91.5 | None | 0 | 0 | IWI | 5 | 1 | 600 | 6 | 500 | 1 | 1 | 20 | 475 | 1 | 2 | 20 | 4 | 76.966 | 98.087 | 75.494 | [12]
Ni | 0.046 | 9.22 | 8.5 | None | 0 | 0 | 0 | CeO2 | -3.755 | 6.99 | 91.5 | None | 0 | 0 | IWI | 5 | 1 | 600 | 6 | 500 | 1 | 1 | 20 | 500 | 1 | 2 | 20 | 4 | 74.157 | 96.858 | 71.827 | [12]
Ni | 0.046 | 9.22 | 8.5 | None | 0 | 0 | 0 | Al2O3 | -3.352 | 3.87 | 91.5 | None | 0 | 0 | IWI | 5 | 1 | 600 | 6 | 500 | 1 | 1 | 20 | 300 | 1 | 2 | 20 | 4 | 3.23 | 65.164 | 2.105 | [12]
Ni | 0.046 | 9.22 | 8.5 | None | 0 | 0 | 0 | Al2O3 | -3.352 | 3.87 | 91.5 | None | 0 | 0 | IWI | 5 | 1 | 600 | 6 | 500 | 1 | 1 | 20 | 325 | 1 | 2 | 20 | 4 | 6.039 | 69.399 | 4.191 | [12]
Ni | 0.046 | 9.22 | 8.5 | None | 0 | 0 | 0 | Al2O3 | -3.352 | 3.87 | 91.5 | None | 0 | 0 | IWI | 5 | 1 | 600 | 6 | 500 | 1 | 1 | 20 | 350 | 1 | 2 | 20 | 4 | 9.902 | 81.284 | 8.049 | [12]
Ni | 0.046 | 9.22 | 8.5 | None | 0 | 0 | 0 | Al2O3 | -3.352 | 3.87 | 91.5 | None | 0 | 0 | IWI | 5 | 1 | 600 | 6 | 500 | 1 | 1 | 20 | 375 | 1 | 2 | 20 | 4 | 16.222 | 81.831 | 13.275 | [12]
Ni | 0.046 | 9.22 | 8.5 | None | 0 | 0 | 0 | Al2O3 | -3.352 | 3.87 | 91.5 | None | 0 | 0 | IWI | 5 | 1 | 600 | 6 | 500 | 1 | 1 | 20 | 400 | 1 | 2 | 20 | 4 | 25.702 | 81.694 | 20.997 | [12]
Ni | 0.046 | 9.22 | 8.5 | None | 0 | 0 | 0 | Al2O3 | -3.352 | 3.87 | 91.5 | None | 0 | 0 | IWI | 5 | 1 | 600 | 6 | 500 | 1 | 1 | 20 | 425 | 1 | 2 | 20 | 4 | 35.534 | 83.197 | 29.563 | [12]
Ni | 0.046 | 9.22 | 8.5 | None | 0 | 0 | 0 | Al2O3 | -3.352 | 3.87 | 91.5 | None | 0 | 0 | IWI | 5 | 1 | 600 | 6 | 500 | 1 | 1 | 20 | 450 | 1 | 2 | 20 | 4 | 47.823 | 84.426 | 40.375 | [12]
Ni | 0.046 | 9.22 | 8.5 | None | 0 | 0 | 0 | Al2O3 | -3.352 | 3.87 | 91.5 | None | 0 | 0 | IWI | 5 | 1 | 600 | 6 | 500 | 1 | 1 | 20 | 475 | 1 | 2 | 20 | 4 | 55.899 | 89.344 | 49.942 | [12]
Ni | 0.046 | 9.22 | 8.5 | None | 0 | 0 | 0 | Al2O3 | -3.352 | 3.87 | 91.5 | None | 0 | 0 | IWI | 5 | 1 | 600 | 6 | 500 | 1 | 1 | 20 | 500 | 1 | 2 | 20 | 4 | 60.815 | 91.53 | 55.664 | [12]
None | 0 | 0 | 0 | None | 0 | 0 | 0 | Al2O3 | -3.352 | 3.87 | 100 | None | 0 | 0 | WI | 5 | 1 | 600 | 4 | 600 | 1 | 1 | 50 | 250 | 1 | 5.26 | 21 | 4 | 0 | 0 | 0 | [13]
None | 0 | 0 | 0 | None | 0 | 0 | 0 | Al2O3 | -3.352 | 3.87 | 100 | None | 0 | 0 | WI | 5 | 1 | 600 | 4 | 600 | 1 | 1 | 50 | 300 | 1 | 5.26 | 21 | 4 | 0 | 0 | 0 | [13]
None | 0 | 0 | 0 | None | 0 | 0 | 0 | Al2O3 | -3.352 | 3.87 | 100 | None | 0 | 0 | WI | 5 | 1 | 600 | 4 | 600 | 1 | 1 | 50 | 350 | 1 | 5.26 | 21 | 4 | 0.631 | 16.957 | 0.107 | [13]
None | 0 | 0 | 0 | None | 0 | 0 | 0 | Al2O3 | -3.352 | 3.87 | 100 | None | 0 | 0 | WI | 5 | 1 | 600 | 4 | 600 | 1 | 1 | 50 | 400 | 1 | 5.26 | 21 | 4 | 1.893 | 5.6 | 0.106 | [13]
None | 0 | 0 | 0 | None | 0 | 0 | 0 | Al2O3 | -3.352 | 3.87 | 100 | None | 0 | 0 | WI | 5 | 1 | 600 | 4 | 600 | 1 | 1 | 50 | 450 | 1 | 5.26 | 21 | 4 | 7.256 | 0 | 0 | [13]
None | 0 | 0 | 0 | None | 0 | 0 | 0 | Al2O3 | -3.352 | 3.87 | 100 | None | 0 | 0 | WI | 5 | 1 | 600 | 4 | 600 | 1 | 1 | 50 | 500 | 1 | 5.26 | 21 | 4 | 19.874 | 0 | 0 | [13]
None | 0 | 0 | 0 | None | 0 | 0 | 0 | Al2O3 | -3.352 | 3.87 | 100 | None | 0 | 0 | WI | 5 | 1 | 600 | 4 | 600 | 1 | 1 | 50 | 600 | 1 | 5.26 | 21 | 4 | 47.319 | 0 | 0 | [13]
Ni | 0.046 | 9.22 | 2.5 | None | 0 | 0 | 0 | Al2O3 | -3.352 | 3.87 | 97.5 | None | 0 | 0 | WI | 5 | 1 | 600 | 4 | 600 | 1 | 1 | 50 | 250 | 1 | 5.26 | 21 | 4 | 0.189 | 0 | 0 | [13]
Ni | 0.046 | 9.22 | 2.5 | None | 0 | 0 | 0 | Al2O3 | -3.352 | 3.87 | 97.5 | None | 0 | 0 | WI | 5 | 1 | 600 | 4 | 600 | 1 | 1 | 50 | 300 | 1 | 5.26 | 21 | 4 | 0.189 | 0 | 0 | [13]
Ni | 0.046 | 9.22 | 2.5 | None | 0 | 0 | 0 | Al2O3 | -3.352 | 3.87 | 97.5 | None | 0 | 0 | WI | 5 | 1 | 600 | 4 | 600 | 1 | 1 | 50 | 350 | 1 | 5.26 | 21 | 4 | 6.473 | 1.653 | 0.107 | [13]
Ni | 0.046 | 9.22 | 2.5 | None | 0 | 0 | 0 | Al2O3 | -3.352 | 3.87 | 97.5 | None | 0 | 0 | WI | 5 | 1 | 600 | 4 | 600 | 1 | 1 | 50 | 400 | 1 | 5.26 | 21 | 4 | 21.556 | 2.482 | 0.535 | [13]
Ni | 0.046 | 9.22 | 2.5 | None | 0 | 0 | 0 | Al2O3 | -3.352 | 3.87 | 97.5 | None | 0 | 0 | WI | 5 | 1 | 600 | 4 | 600 | 1 | 1 | 50 | 450 | 1 | 5.26 | 21 | 4 | 41.352 | 2.845 | 1.1765 | [13]
Ni | 0.046 | 9.22 | 2.5 | None | 0 | 0 | 0 | Al2O3 | -3.352 | 3.87 | 97.5 | None | 0 | 0 | WI | 5 | 1 | 600 | 4 | 600 | 1 | 1 | 50 | 500 | 1 | 5.26 | 21 | 4 | 51.722 | 3.102 | 1.6043 | [13]
Ni | 0.046 | 9.22 | 2.5 | None | 0 | 0 | 0 | Al2O3 | -3.352 | 3.87 | 97.5 | None | 0 | 0 | WI | 5 | 1 | 600 | 4 | 600 | 1 | 1 | 50 | 600 | 1 | 5.26 | 21 | 4 | 63.034 | 2.884 | 1.818 | [13]
Ni | 0.046 | 9.22 | 5 | None | 0 | 0 | 0 | Al2O3 | -3.352 | 3.87 | 95 | None | 0 | 0 | WI | 5 | 1 | 600 | 4 | 600 | 1 | 1 | 50 | 250 | 1 | 5.26 | 21 | 4 | 0 | 0 | 0 | [13]
Ni | 0.046 | 9.22 | 5 | None | 0 | 0 | 0 | Al2O3 | -3.352 | 3.87 | 95 | None | 0 | 0 | WI | 5 | 1 | 600 | 4 | 600 | 1 | 1 | 50 | 300 | 1 | 5.26 | 21 | 4 | 3.03 | 3.531 | 0.107 | [13]
Ni | 0.046 | 9.22 | 5 | None | 0 | 0 | 0 | Al2O3 | -3.352 | 3.87 | 95 | None | 0 | 0 | WI | 5 | 1 | 600 | 4 | 600 | 1 | 1 | 50 | 350 | 1 | 5.26 | 21 | 4 | 16.667 | 7.062 | 1.177 | [13]
Ni | 0.046 | 9.22 | 5 | None | 0 | 0 | 0 | Al2O3 | -3.352 | 3.87 | 95 | None | 0 | 0 | WI | 5 | 1 | 600 | 4 | 600 | 1 | 1 | 50 | 400 | 1 | 5.26 | 21 | 4 | 35.227 | 8.806 | 3.102 | [13]
Ni | 0.046 | 9.22 | 5 | None | 0 | 0 | 0 | Al2O3 | -3.352 | 3.87 | 95 | None | 0 | 0 | WI | 5 | 1 | 600 | 4 | 600 | 1 | 1 | 50 | 450 | 1 | 5.26 | 21 | 4 | 46.97 | 12.523 | 5.882 | [13]
Ni | 0.046 | 9.22 | 5 | None | 0 | 0 | 0 | Al2O3 | -3.352 | 3.87 | 95 | None | 0 | 0 | WI | 5 | 1 | 600 | 4 | 600 | 1 | 1 | 50 | 500 | 1 | 5.26 | 21 | 4 | 53.409 | 15.018 | 8.021 | [13]
Ni | 0.046 | 9.22 | 5 | None | 0 | 0 | 0 | Al2O3 | -3.352 | 3.87 | 95 | None | 0 | 0 | WI | 5 | 1 | 600 | 4 | 600 | 1 | 1 | 50 | 600 | 1 | 5.26 | 21 | 4 | 63.258 | 16.4 | 10.374 | [13]
Ni | 0.046 | 9.22 | 7.5 | None | 0 | 0 | 0 | Al2O3 | -3.352 | 3.87 | 92.5 | None | 0 | 0 | WI | 5 | 1 | 600 | 4 | 600 | 1 | 1 | 50 | 250 | 1 | 5.26 | 21 | 4 | 0.313 | 0 | 0 | [13]
Ni | 0.046 | 9.22 | 7.5 | None | 0 | 0 | 0 | Al2O3 | -3.352 | 3.87 | 92.5 | None | 0 | 0 | WI | 5 | 1 | 600 | 4 | 600 | 1 | 1 | 50 | 300 | 1 | 5.26 | 21 | 4 | 5.956 | 5.39 | 0.321 | [13]
Ni | 0.046 | 9.22 | 7.5 | None | 0 | 0 | 0 | Al2O3 | -3.352 | 3.87 | 92.5 | None | 0 | 0 | WI | 5 | 1 | 600 | 4 | 600 | 1 | 1 | 50 | 350 | 1 | 5.26 | 21 | 4 | 22.884 | 12.62 | 2.888 | [13]
Ni | 0.046 | 9.22 | 7.5 | None | 0 | 0 | 0 | Al2O3 | -3.352 | 3.87 | 92.5 | None | 0 | 0 | WI | 5 | 1 | 600 | 4 | 600 | 1 | 1 | 50 | 400 | 1 | 5.26 | 21 | 4 | 40.439 | 21.952 | 8.877 | [13]
Ni | 0.046 | 9.22 | 7.5 | None | 0 | 0 | 0 | Al2O3 | -3.352 | 3.87 | 92.5 | None | 0 | 0 | WI | 5 | 1 | 600 | 4 | 600 | 1 | 1 | 50 | 450 | 1 | 5.26 | 21 | 4 | 48.589 | 31.476 | 15.294 | [13]
Ni | 0.046 | 9.22 | 7.5 | None | 0 | 0 | 0 | Al2O3 | -3.352 | 3.87 | 92.5 | None | 0 | 0 | WI | 5 | 1 | 600 | 4 | 600 | 1 | 1 | 50 | 500 | 1 | 5.26 | 21 | 4 | 53.605 | 31.723 | 17.005 | [13]
Ni | 0.046 | 9.22 | 7.5 | None | 0 | 0 | 0 | Al2O3 | -3.352 | 3.87 | 92.5 | None | 0 | 0 | WI | 5 | 1 | 600 | 4 | 600 | 1 | 1 | 50 | 600 | 1 | 5.26 | 21 | 4 | 62.696 | 23.37 | 14.652 | [13]
Ni | 0.046 | 9.22 | 10 | None | 0 | 0 | 0 | Al2O3 | -3.352 | 3.87 | 90 | None | 0 | 0 | WI | 5 | 1 | 600 | 4 | 600 | 1 | 1 | 50 | 250 | 1 | 5.26 | 21 | 4 | 0.631 | 0 | 0 | [13]
Ni | 0.046 | 9.22 | 10 | None | 0 | 0 | 0 | Al2O3 | -3.352 | 3.87 | 90 | None | 0 | 0 | WI | 5 | 1 | 600 | 4 | 600 | 1 | 1 | 50 | 300 | 1 | 5.26 | 21 | 4 | 9.464 | 7.914 | 0.749 | [13]
Ni | 0.046 | 9.22 | 10 | None | 0 | 0 | 0 | Al2O3 | -3.352 | 3.87 | 90 | None | 0 | 0 | WI | 5 | 1 | 600 | 4 | 600 | 1 | 1 | 50 | 350 | 1 | 5.26 | 21 | 4 | 25.552 | 17.999 | 4.599 | [13]
Ni | 0.046 | 9.22 | 10 | None | 0 | 0 | 0 | Al2O3 | -3.352 | 3.87 | 90 | None | 0 | 0 | WI | 5 | 1 | 600 | 4 | 600 | 1 | 1 | 50 | 400 | 1 | 5.26 | 21 | 4 | 37.224 | 33.615 | 12.513 | [13]
Ni | 0.046 | 9.22 | 10 | None | 0 | 0 | 0 | Al2O3 | -3.352 | 3.87 | 90 | None | 0 | 0 | WI | 5 | 1 | 600 | 4 | 600 | 1 | 1 | 50 | 450 | 1 | 5.26 | 21 | 4 | 43.218 | 41.823 | 18.075 | [13]
Ni | 0.046 | 9.22 | 10 | None | 0 | 0 | 0 | Al2O3 | -3.352 | 3.87 | 90 | None | 0 | 0 | WI | 5 | 1 | 600 | 4 | 600 | 1 | 1 | 50 | 500 | 1 | 5.26 | 21 | 4 | 49.527 | 39.086 | 19.358 | [13]
Ni | 0.046 | 9.22 | 10 | None | 0 | 0 | 0 | Al2O3 | -3.352 | 3.87 | 90 | None | 0 | 0 | WI | 5 | 1 | 600 | 4 | 600 | 1 | 1 | 50 | 600 | 1 | 5.26 | 21 | 4 | 63.091 | 25.937 | 16.364 | [13]
Ni | 0.046 | 9.22 | 12.5 | None | 0 | 0 | 0 | Al2O3 | -3.352 | 3.87 | 87.5 | None | 0 | 0 | WI | 5 | 1 | 600 | 4 | 600 | 1 | 1 | 50 | 250 | 1 | 5.26 | 21 | 4 | 1.893 | 28.262 | 0.535 | [13]
Ni | 0.046 | 9.22 | 12.5 | None | 0 | 0 | 0 | Al2O3 | -3.352 | 3.87 | 87.5 | None | 0 | 0 | WI | 5 | 1 | 600 | 4 | 600 | 1 | 1 | 50 | 300 | 1 | 5.26 | 21 | 4 | 12.618 | 14.408 | 1.818 | [13]
Ni | 0.046 | 9.22 | 12.5 | None | 0 | 0 | 0 | Al2O3 | -3.352 | 3.87 | 87.5 | None | 0 | 0 | WI | 5 | 1 | 600 | 4 | 600 | 1 | 1 | 50 | 350 | 1 | 5.26 | 21 | 4 | 29.653 | 32.101 | 9.519 | [13]
Ni | 0.046 | 9.22 | 12.5 | None | 0 | 0 | 0 | Al2O3 | -3.352 | 3.87 | 87.5 | None | 0 | 0 | WI | 5 | 1 | 600 | 4 | 600 | 1 | 1 | 50 | 400 | 1 | 5.26 | 21 | 4 | 41.009 | 52.42 | 21.497 | [13]
Ni | 0.046 | 9.22 | 12.5 | None | 0 | 0 | 0 | Al2O3 | -3.352 | 3.87 | 87.5 | None | 0 | 0 | WI | 5 | 1 | 600 | 4 | 600 | 1 | 1 | 50 | 450 | 1 | 5.26 | 21 | 4 | 45.426 | 49.679 | 22.567 | [13]
Ni | 0.046 | 9.22 | 12.5 | None | 0 | 0 | 0 | Al2O3 | -3.352 | 3.87 | 87.5 | None | 0 | 0 | WI | 5 | 1 | 600 | 4 | 600 | 1 | 1 | 50 | 500 | 1 | 5.26 | 21 | 4 | 49.211 | 41.946 | 20.642 | [13]
Ni | 0.046 | 9.22 | 12.5 | None | 0 | 0 | 0 | Al2O3 | -3.352 | 3.87 | 87.5 | None | 0 | 0 | WI | 5 | 1 | 600 | 4 | 600 | 1 | 1 | 50 | 600 | 1 | 5.26 | 21 | 4 | 60.252 | 25.739 | 15.508 | [13]
Ni | 0.046 | 9.22 | 15 | None | 0 | 0 | 0 | Al2O3 | -3.352 | 3.87 | 85 | None | 0 | 0 | WI | 5 | 1 | 600 | 4 | 600 | 1 | 1 | 50 | 250 | 1 | 5.26 | 21 | 4 | 1.887 | 11.394 | 0.215 | [13]
Ni | 0.046 | 9.22 | 15 | None | 0 | 0 | 0 | Al2O3 | -3.352 | 3.87 | 85 | None | 0 | 0 | WI | 5 | 1 | 600 | 4 | 600 | 1 | 1 | 50 | 300 | 1 | 5.26 | 21 | 4 | 14.151 | 18.239 | 2.581 | [13]
Ni | 0.046 | 9.22 | 15 | None | 0 | 0 | 0 | Al2O3 | -3.352 | 3.87 | 85 | None | 0 | 0 | WI | 5 | 1 | 600 | 4 | 600 | 1 | 1 | 50 | 350 | 1 | 5.26 | 21 | 4 | 30.189 | 38.468 | 11.613 | [13]
Ni | 0.046 | 9.22 | 15 | None | 0 | 0 | 0 | Al2O3 | -3.352 | 3.87 | 85 | None | 0 | 0 | WI | 5 | 1 | 600 | 4 | 600 | 1 | 1 | 50 | 400 | 1 | 5.26 | 21 | 4 | 41.509 | 62.69 | 26.022 | [13]
Ni | 0.046 | 9.22 | 15 | None | 0 | 0 | 0 | Al2O3 | -3.352 | 3.87 | 85 | None | 0 | 0 | WI | 5 | 1 | 600 | 4 | 600 | 1 | 1 | 50 | 450 | 1 | 5.26 | 21 | 4 | 45.597 | 58.484 | 26.667 | [13]
Ni | 0.046 | 9.22 | 15 | None | 0 | 0 | 0 | Al2O3 | -3.352 | 3.87 | 85 | None | 0 | 0 | WI | 5 | 1 | 600 | 4 | 600 | 1 | 1 | 50 | 500 | 1 | 5.26 | 21 | 4 | 50 | 47.742 | 23.871 | [13]
Ni | 0.046 | 9.22 | 15 | None | 0 | 0 | 0 | Al2O3 | -3.352 | 3.87 | 85 | None | 0 | 0 | WI | 5 | 1 | 600 | 4 | 600 | 1 | 1 | 50 | 600 | 1 | 5.26 | 21 | 4 | 62.264 | 25.214 | 15.699 | [13]
Ni | 0.046 | 9.22 | 17.5 | None | 0 | 0 | 0 | Al2O3 | -3.352 | 3.87 | 82.5 | None | 0 | 0 | WI | 5 | 1 | 600 | 4 | 600 | 1 | 1 | 50 | 250 | 1 | 5.26 | 21 | 4 | 3.145 | 13.672 | 0.43 | [13]
Ni | 0.046 | 9.22 | 17.5 | None | 0 | 0 | 0 | Al2O3 | -3.352 | 3.87 | 82.5 | None | 0 | 0 | WI | 5 | 1 | 600 | 4 | 600 | 1 | 1 | 50 | 300 | 1 | 5.26 | 21 | 4 | 18.868 | 17.098 | 3.226 | [13]
Ni | 0.046 | 9.22 | 17.5 | None | 0 | 0 | 0 | Al2O3 | -3.352 | 3.87 | 82.5 | None | 0 | 0 | WI | 5 | 1 | 600 | 4 | 600 | 1 | 1 | 50 | 350 | 1 | 5.26 | 21 | 4 | 31.447 | 45.136 | 14.194 | [13]
Ni | 0.046 | 9.22 | 17.5 | None | 0 | 0 | 0 | Al2O3 | -3.352 | 3.87 | 82.5 | None | 0 | 0 | WI | 5 | 1 | 600 | 4 | 600 | 1 | 1 | 50 | 400 | 1 | 5.26 | 21 | 4 | 43.082 | 66.889 | 28.817 | [13]
Ni | 0.046 | 9.22 | 17.5 | None | 0 | 0 | 0 | Al2O3 | -3.352 | 3.87 | 82.5 | None | 0 | 0 | WI | 5 | 1 | 600 | 4 | 600 | 1 | 1 | 50 | 450 | 1 | 5.26 | 21 | 4 | 47.484 | 63.859 | 30.323 | [13]
Ni | 0.046 | 9.22 | 17.5 | None | 0 | 0 | 0 | Al2O3 | -3.352 | 3.87 | 82.5 | None | 0 | 0 | WI | 5 | 1 | 600 | 4 | 600 | 1 | 1 | 50 | 500 | 1 | 5.26 | 21 | 4 | 50.629 | 54.37 | 27.527 | [13]
Ni | 0.046 | 9.22 | 17.5 | None | 0 | 0 | 0 | Al2O3 | -3.352 | 3.87 | 82.5 | None | 0 | 0 | WI | 5 | 1 | 600 | 4 | 600 | 1 | 1 | 50 | 600 | 1 | 5.26 | 21 | 4 | 63.208 | 26.538 | 16.774 | [13]
Ni | 0.046 | 9.22 | 20 | None | 0 | 0 | 0 | Al2O3 | -3.352 | 3.87 | 80 | None | 0 | 0 | WI | 5 | 1 | 600 | 4 | 600 | 1 | 1 | 50 | 250 | 1 | 5.26 | 21 | 4 | 2.516 | 17.091 | 0.43 | [13]
Ni | 0.046 | 9.22 | 20 | None | 0 | 0 | 0 | Al2O3 | -3.352 | 3.87 | 80 | None | 0 | 0 | WI | 5 | 1 | 600 | 4 | 600 | 1 | 1 | 50 | 300 | 1 | 5.26 | 21 | 4 | 18.553 | 22.023 | 4.086 | [13]
Ni | 0.046 | 9.22 | 20 | None | 0 | 0 | 0 | Al2O3 | -3.352 | 3.87 | 80 | None | 0 | 0 | WI | 5 | 1 | 600 | 4 | 600 | 1 | 1 | 50 | 350 | 1 | 5.26 | 21 | 4 | 34.906 | 49.287 | 17.204 | [13]
Ni | 0.046 | 9.22 | 20 | None | 0 | 0 | 0 | Al2O3 | -3.352 | 3.87 | 80 | None | 0 | 0 | WI | 5 | 1 | 600 | 4 | 600 | 1 | 1 | 50 | 400 | 1 | 5.26 | 21 | 4 | 45.597 | 72.16 | 32.903 | [13]
Ni | 0.046 | 9.22 | 20 | None | 0 | 0 | 0 | Al2O3 | -3.352 | 3.87 | 80 | None | 0 | 0 | WI | 5 | 1 | 600 | 4 | 600 | 1 | 1 | 50 | 450 | 1 | 5.26 | 21 | 4 | 49.371 | 70.566 | 34.839 | [13]
Ni | 0.046 | 9.22 | 20 | None | 0 | 0 | 0 | Al2O3 | -3.352 | 3.87 | 80 | None | 0 | 0 | WI | 5 | 1 | 600 | 4 | 600 | 1 | 1 | 50 | 500 | 1 | 5.26 | 21 | 4 | 50 | 61.076 | 30.538 | [13]
Ni | 0.046 | 9.22 | 20 | None | 0 | 0 | 0 | Al2O3 | -3.352 | 3.87 | 80 | None | 0 | 0 | WI | 5 | 1 | 600 | 4 | 600 | 1 | 1 | 50 | 600 | 1 | 5.26 | 21 | 4 | 52.516 | 29.484 | 15.484 | [13]
Ni | 0.046 | 9.22 | 22.5 | None | 0 | 0 | 0 | Al2O3 | -3.352 | 3.87 | 77.5 | None | 0 | 0 | WI | 5 | 1 | 600 | 4 | 600 | 1 | 1 | 50 | 250 | 1 | 5.26 | 21 | 4 | 3.47 | 24.784 | 0.86 | [13]
Ni | 0.046 | 9.22 | 22.5 | None | 0 | 0 | 0 | Al2O3 | -3.352 | 3.87 | 77.5 | None | 0 | 0 | WI | 5 | 1 | 600 | 4 | 600 | 1 | 1 | 50 | 300 | 1 | 5.26 | 21 | 4 | 18.612 | 36.976 | 6.882 | [13]
Ni | 0.046 | 9.22 | 22.5 | None | 0 | 0 | 0 | Al2O3 | -3.352 | 3.87 | 77.5 | None | 0 | 0 | WI | 5 | 1 | 600 | 4 | 600 | 1 | 1 | 50 | 350 | 1 | 5.26 | 21 | 4 | 37.224 | 65.861 | 24.516 | [13]
Ni | 0.046 | 9.22 | 22.5 | None | 0 | 0 | 0 | Al2O3 | -3.352 | 3.87 | 77.5 | None | 0 | 0 | WI | 5 | 1 | 600 | 4 | 600 | 1 | 1 | 50 | 400 | 1 | 5.26 | 21 | 4 | 47.95 | 82.075 | 39.355 | [13]
Ni | 0.046 | 9.22 | 22.5 | None | 0 | 0 | 0 | Al2O3 | -3.352 | 3.87 | 77.5 | None | 0 | 0 | WI | 5 | 1 | 600 | 4 | 600 | 1 | 1 | 50 | 450 | 1 | 5.26 | 21 | 4 | 52.05 | 79.328 | 41.29 | [13]
Ni | 0.046 | 9.22 | 22.5 | None | 0 | 0 | 0 | Al2O3 | -3.352 | 3.87 | 77.5 | None | 0 | 0 | WI | 5 | 1 | 600 | 4 | 600 | 1 | 1 | 50 | 500 | 1 | 5.26 | 21 | 4 | 52.681 | 63.681 | 33.548 | [13]
Ni | 0.046 | 9.22 | 22.5 | None | 0 | 0 | 0 | Al2O3 | -3.352 | 3.87 | 77.5 | None | 0 | 0 | WI | 5 | 1 | 600 | 4 | 600 | 1 | 1 | 50 | 600 | 1 | 5.26 | 21 | 4 | 58.991 | 27.706 | 16.344 | [13]
Ni | 0.046 | 9.22 | 25 | None | 0 | 0 | 0 | Al2O3 | -3.352 | 3.87 | 75 | None | 0 | 0 | WI | 5 | 1 | 600 | 4 | 600 | 1 | 1 | 50 | 250 | 1 | 5.26 | 21 | 4 | 3.155 | 34.073 | 1.075 | [13]
Ni | 0.046 | 9.22 | 25 | None | 0 | 0 | 0 | Al2O3 | -3.352 | 3.87 | 75 | None | 0 | 0 | WI | 5 | 1 | 600 | 4 | 600 | 1 | 1 | 50 | 300 | 1 | 5.26 | 21 | 4 | 18.612 | 41.597 | 7.742 | [13]
Ni | 0.046 | 9.22 | 25 | None | 0 | 0 | 0 | Al2O3 | -3.352 | 3.87 | 75 | None | 0 | 0 | WI | 5 | 1 | 600 | 4 | 600 | 1 | 1 | 50 | 350 | 1 | 5.26 | 21 | 4 | 37.224 | 68.749 | 25.591 | [13]
Ni | 0.046 | 9.22 | 25 | None | 0 | 0 | 0 | Al2O3 | -3.352 | 3.87 | 75 | None | 0 | 0 | WI | 5 | 1 | 600 | 4 | 600 | 1 | 1 | 50 | 400 | 1 | 5.26 | 21 | 4 | 48.896 | 88.404 | 43.226 | [13]
Ni | 0.046 | 9.22 | 25 | None | 0 | 0 | 0 | Al2O3 | -3.352 | 3.87 | 75 | None | 0 | 0 | WI | 5 | 1 | 600 | 4 | 600 | 1 | 1 | 50 | 450 | 1 | 5.26 | 21 | 4 | 56.467 | 84.168 | 47.527 | [13]
Ni | 0.046 | 9.22 | 25 | None | 0 | 0 | 0 | Al2O3 | -3.352 | 3.87 | 75 | None | 0 | 0 | WI | 5 | 1 | 600 | 4 | 600 | 1 | 1 | 50 | 500 | 1 | 5.26 | 21 | 4 | 53.943 | 68.172 | 36.774 | [13]
Ni | 0.046 | 9.22 | 25 | None | 0 | 0 | 0 | Al2O3 | -3.352 | 3.87 | 75 | None | 0 | 0 | WI | 5 | 1 | 600 | 4 | 600 | 1 | 1 | 50 | 600 | 1 | 5.26 | 21 | 4 | 57.729 | 27.194 | 15.699 | [13]
Ni | 0.046 | 9.22 | 27.5 | None | 0 | 0 | 0 | Al2O3 | -3.352 | 3.87 | 72.5 | None | 0 | 0 | WI | 5 | 1 | 600 | 4 | 600 | 1 | 1 | 50 | 250 | 1 | 5.26 | 21 | 4 | 4.403 | 22.099 | 0.973 | [13]
Ni | 0.046 | 9.22 | 27.5 | None | 0 | 0 | 0 | Al2O3 | -3.352 | 3.87 | 72.5 | None | 0 | 0 | WI | 5 | 1 | 600 | 4 | 600 | 1 | 1 | 50 | 300 | 1 | 5.26 | 21 | 4 | 24.214 | 49.558 | 12 | [13]
Ni | 0.046 | 9.22 | 27.5 | None | 0 | 0 | 0 | Al2O3 | -3.352 | 3.87 | 72.5 | None | 0 | 0 | WI | 5 | 1 | 600 | 4 | 600 | 1 | 1 | 50 | 350 | 1 | 5.26 | 21 | 4 | 47.484 | 85.833 | 40.757 | [13]
Ni | 0.046 | 9.22 | 27.5 | None | 0 | 0 | 0 | Al2O3 | -3.352 | 3.87 | 72.5 | None | 0 | 0 | WI | 5 | 1 | 600 | 4 | 600 | 1 | 1 | 50 | 400 | 1 | 5.26 | 21 | 4 | 59.119 | 92.348 | 54.595 | [13]
Ni | 0.046 | 9.22 | 27.5 | None | 0 | 0 | 0 | Al2O3 | -3.352 | 3.87 | 72.5 | None | 0 | 0 | WI | 5 | 1 | 600 | 4 | 600 | 1 | 1 | 50 | 450 | 1 | 5.26 | 21 | 4 | 60.377 | 87.916 | 53.081 | [13]
Ni | 0.046 | 9.22 | 27.5 | None | 0 | 0 | 0 | Al2O3 | -3.352 | 3.87 | 72.5 | None | 0 | 0 | WI | 5 | 1 | 600 | 4 | 600 | 1 | 1 | 50 | 500 | 1 | 5.26 | 21 | 4 | 60.377 | 75.383 | 45.514 | [13]
Ni | 0.046 | 9.22 | 27.5 | None | 0 | 0 | 0 | Al2O3 | -3.352 | 3.87 | 72.5 | None | 0 | 0 | WI | 5 | 1 | 600 | 4 | 600 | 1 | 1 | 50 | 600 | 1 | 5.26 | 21 | 4 | 61.635 | 36.659 | 22.595 | [13]
Ni | 0.046 | 9.22 | 30 | None | 0 | 0 | 0 | Al2O3 | -3.352 | 3.87 | 70 | None | 0 | 0 | WI | 5 | 1 | 600 | 4 | 600 | 1 | 1 | 50 | 250 | 1 | 5.26 | 21 | 4 | 4.416 | 36.73 | 1.622 | [13]
Ni | 0.046 | 9.22 | 30 | None | 0 | 0 | 0 | Al2O3 | -3.352 | 3.87 | 70 | None | 0 | 0 | WI | 5 | 1 | 600 | 4 | 600 | 1 | 1 | 50 | 300 | 1 | 5.26 | 21 | 4 | 23.659 | 55.29 | 13.081 | [13]
Ni | 0.046 | 9.22 | 30 | None | 0 | 0 | 0 | Al2O3 | -3.352 | 3.87 | 70 | None | 0 | 0 | WI | 5 | 1 | 600 | 4 | 600 | 1 | 1 | 50 | 350 | 1 | 5.26 | 21 | 4 | 48.265 | 89.819 | 43.351 | [13]
Ni | 0.046 | 9.22 | 30 | None | 0 | 0 | 0 | Al2O3 | -3.352 | 3.87 | 70 | None | 0 | 0 | WI | 5 | 1 | 600 | 4 | 600 | 1 | 1 | 50 | 400 | 1 | 5.26 | 21 | 4 | 59.621 | 95.196 | 56.757 | [13]
Ni | 0.046 | 9.22 | 30 | None | 0 | 0 | 0 | Al2O3 | -3.352 | 3.87 | 70 | None | 0 | 0 | WI | 5 | 1 | 600 | 4 | 600 | 1 | 1 | 50 | 450 | 1 | 5.26 | 21 | 4 | 62.145 | 90.633 | 56.324 | [13]
Ni | 0.046 | 9.22 | 30 | None | 0 | 0 | 0 | Al2O3 | -3.352 | 3.87 | 70 | None | 0 | 0 | WI | 5 | 1 | 600 | 4 | 600 | 1 | 1 | 50 | 500 | 1 | 5.26 | 21 | 4 | 62.461 | 77.021 | 48.108 | [13]
Ni | 0.046 | 9.22 | 30 | None | 0 | 0 | 0 | Al2O3 | -3.352 | 3.87 | 70 | None | 0 | 0 | WI | 5 | 1 | 600 | 4 | 600 | 1 | 1 | 50 | 600 | 1 | 5.26 | 21 | 4 | 62.776 | 34.271 | 21.514 | [13]
Ni | 0.046 | 9.22 | 32.5 | None | 0 | 0 | 0 | Al2O3 | -3.352 | 3.87 | 67.5 | None | 0 | 0 | WI | 5 | 1 | 600 | 4 | 600 | 1 | 1 | 50 | 250 | 1 | 5.26 | 21 | 4 | 4.127 | 44.003 | 1.816 | [13]
Ni | 0.046 | 9.22 | 32.5 | None | 0 | 0 | 0 | Al2O3 | -3.352 | 3.87 | 67.5 | None | 0 | 0 | WI | 5 | 1 | 600 | 4 | 600 | 1 | 1 | 50 | 300 | 1 | 5.26 | 21 | 4 | 22.222 | 58.523 | 13.005 | [13]
Ni | 0.046 | 9.22 | 32.5 | None | 0 | 0 | 0 | Al2O3 | -3.352 | 3.87 | 67.5 | None | 0 | 0 | WI | 5 | 1 | 600 | 4 | 600 | 1 | 1 | 50 | 350 | 1 | 5.26 | 21 | 4 | 49.206 | 89.595 | 44.086 | [13]
Ni | 0.046 | 9.22 | 32.5 | None | 0 | 0 | 0 | Al2O3 | -3.352 | 3.87 | 67.5 | None | 0 | 0 | WI | 5 | 1 | 600 | 4 | 600 | 1 | 1 | 50 | 400 | 1 | 5.26 | 21 | 4 | 60.635 | 93.299 | 56.572 | [13]
Ni | 0.046 | 9.22 | 32.5 | None | 0 | 0 | 0 | Al2O3 | -3.352 | 3.87 | 67.5 | None | 0 | 0 | WI | 5 | 1 | 600 | 4 | 600 | 1 | 1 | 50 | 450 | 1 | 5.26 | 21 | 4 | 61.587 | 89.663 | 55.221 | [13]
Ni | 0.046 | 9.22 | 32.5 | None | 0 | 0 | 0 | Al2O3 | -3.352 | 3.87 | 67.5 | None | 0 | 0 | WI | 5 | 1 | 600 | 4 | 600 | 1 | 1 | 50 | 500 | 1 | 5.26 | 21 | 4 | 61.587 | 76.586 | 47.167 | [13]
Ni | 0.046 | 9.22 | 32.5 | None | 0 | 0 | 0 | Al2O3 | -3.352 | 3.87 | 67.5 | None | 0 | 0 | WI | 5 | 1 | 600 | 4 | 600 | 1 | 1 | 50 | 600 | 1 | 5.26 | 21 | 4 | 61.905 | 34.105 | 21.113 | [13]
Ni | 0.046 | 9.22 | 35 | None | 0 | 0 | 0 | Al2O3 | -3.352 | 3.87 | 65 | None | 0 | 0 | WI | 5 | 1 | 600 | 4 | 600 | 1 | 1 | 50 | 250 | 1 | 5.26 | 21 | 4 | 3.785 | 42.853 | 1.622 | [13]
Ni | 0.046 | 9.22 | 35 | None | 0 | 0 | 0 | Al2O3 | -3.352 | 3.87 | 65 | None | 0 | 0 | WI | 5 | 1 | 600 | 4 | 600 | 1 | 1 | 50 | 300 | 1 | 5.26 | 21 | 4 | 25.237 | 56.116 | 14.162 | [13]
Ni | 0.046 | 9.22 | 35 | None | 0 | 0 | 0 | Al2O3 | -3.352 | 3.87 | 65 | None | 0 | 0 | WI | 5 | 1 | 600 | 4 | 600 | 1 | 1 | 50 | 350 | 1 | 5.26 | 21 | 4 | 50.473 | 90.175 | 45.514 | [13]
Ni | 0.046 | 9.22 | 35 | None | 0 | 0 | 0 | Al2O3 | -3.352 | 3.87 | 65 | None | 0 | 0 | WI | 5 | 1 | 600 | 4 | 600 | 1 | 1 | 50 | 400 | 1 | 5.26 | 21 | 4 | 60.883 | 94.287 | 57.405 | [13]
Ni | 0.046 | 9.22 | 35 | None | 0 | 0 | 0 | Al2O3 | -3.352 | 3.87 | 65 | None | 0 | 0 | WI | 5 | 1 | 600 | 4 | 600 | 1 | 1 | 50 | 450 | 1 | 5.26 | 21 | 4 | 60.883 | 92.512 | 56.324 | [13]
Ni | 0.046 | 9.22 | 35 | None | 0 | 0 | 0 | Al2O3 | -3.352 | 3.87 | 65 | None | 0 | 0 | WI | 5 | 1 | 600 | 4 | 600 | 1 | 1 | 50 | 500 | 1 | 5.26 | 21 | 4 | 60.883 | 78.662 | 47.892 | [13]
Ni | 0.046 | 9.22 | 35 | None | 0 | 0 | 0 | Al2O3 | -3.352 | 3.87 | 65 | None | 0 | 0 | WI | 5 | 1 | 600 | 4 | 600 | 1 | 1 | 50 | 600 | 1 | 5.26 | 21 | 4 | 59.621 | 31.37 | 18.703 | [13]
Ni | 0.046 | 9.22 | 37.5 | None | 0 | 0 | 0 | Al2O3 | -3.352 | 3.87 | 62.5 | None | 0 | 0 | WI | 5 | 1 | 600 | 4 | 600 | 1 | 1 | 50 | 250 | 1 | 5.26 | 21 | 4 | 4.416 | 26.925 | 1.189 | [13]
Ni | 0.046 | 9.22 | 37.5 | None | 0 | 0 | 0 | Al2O3 | -3.352 | 3.87 | 62.5 | None | 0 | 0 | WI | 5 | 1 | 600 | 4 | 600 | 1 | 1 | 50 | 300 | 1 | 5.26 | 21 | 4 | 23.975 | 59.971 | 14.378 | [13]
Ni | 0.046 | 9.22 | 37.5 | None | 0 | 0 | 0 | Al2O3 | -3.352 | 3.87 | 62.5 | None | 0 | 0 | WI | 5 | 1 | 600 | 4 | 600 | 1 | 1 | 50 | 350 | 1 | 5.26 | 21 | 4 | 48.58 | 95.467 | 46.378 | [13]
Ni | 0.046 | 9.22 | 37.5 | None | 0 | 0 | 0 | Al2O3 | -3.352 | 3.87 | 62.5 | None | 0 | 0 | WI | 5 | 1 | 600 | 4 | 600 | 1 | 1 | 50 | 400 | 1 | 5.26 | 21 | 4 | 62.776 | 92.822 | 58.27 | [13]
Ni | 0.046 | 9.22 | 37.5 | None | 0 | 0 | 0 | Al2O3 | -3.352 | 3.87 | 62.5 | None | 0 | 0 | WI | 5 | 1 | 600 | 4 | 600 | 1 | 1 | 50 | 450 | 1 | 5.26 | 21 | 4 | 62.461 | 91.56 | 57.189 | [13]
Ni | 0.046 | 9.22 | 37.5 | None | 0 | 0 | 0 | Al2O3 | -3.352 | 3.87 | 62.5 | None | 0 | 0 | WI | 5 | 1 | 600 | 4 | 600 | 1 | 1 | 50 | 500 | 1 | 5.26 | 21 | 4 | 61.199 | 78.962 | 48.324 | [13]
Ni | 0.046 | 9.22 | 37.5 | None | 0 | 0 | 0 | Al2O3 | -3.352 | 3.87 | 62.5 | None | 0 | 0 | WI | 5 | 1 | 600 | 4 | 600 | 1 | 1 | 50 | 600 | 1 | 5.26 | 21 | 4 | 59.306 | 28.984 | 17.189 | [13]
Ni | 0.046 | 9.22 | 40 | None | 0 | 0 | 0 | Al2O3 | -3.352 | 3.87 | 60 | None | 0 | 0 | WI | 5 | 1 | 600 | 4 | 600 | 1 | 1 | 50 | 250 | 1 | 5.26 | 21 | 4 | 7.571 | 29.983 | 2.27 | [13]
Ni | 0.046 | 9.22 | 40 | None | 0 | 0 | 0 | Al2O3 | -3.352 | 3.87 | 60 | None | 0 | 0 | WI | 5 | 1 | 600 | 4 | 600 | 1 | 1 | 50 | 300 | 1 | 5.26 | 21 | 4 | 28.076 | 60.454 | 16.973 | [13]
Ni | 0.046 | 9.22 | 40 | None | 0 | 0 | 0 | Al2O3 | -3.352 | 3.87 | 60 | None | 0 | 0 | WI | 5 | 1 | 600 | 4 | 600 | 1 | 1 | 50 | 350 | 1 | 5.26 | 21 | 4 | 58.675 | 92.677 | 54.378 | [13]
Ni | 0.046 | 9.22 | 40 | None | 0 | 0 | 0 | Al2O3 | -3.352 | 3.87 | 60 | None | 0 | 0 | WI | 5 | 1 | 600 | 4 | 600 | 1 | 1 | 50 | 400 | 1 | 5.26 | 21 | 4 | 66.246 | 96.447 | 63.892 | [13]
Ni | 0.046 | 9.22 | 40 | None | 0 | 0 | 0 | Al2O3 | -3.352 | 3.87 | 60 | None | 0 | 0 | WI | 5 | 1 | 600 | 4 | 600 | 1 | 1 | 50 | 450 | 1 | 5.26 | 21 | 4 | 65.615 | 91.772 | 60.216 | [13]
Ni | 0.046 | 9.22 | 40 | None | 0 | 0 | 0 | Al2O3 | -3.352 | 3.87 | 60 | None | 0 | 0 | WI | 5 | 1 | 600 | 4 | 600 | 1 | 1 | 50 | 500 | 1 | 5.26 | 21 | 4 | 63.407 | 78.6 | 49.838 | [13]
Ni | 0.046 | 9.22 | 40 | None | 0 | 0 | 0 | Al2O3 | -3.352 | 3.87 | 60 | None | 0 | 0 | WI | 5 | 1 | 600 | 4 | 600 | 1 | 1 | 50 | 600 | 1 | 5.26 | 21 | 4 | 63.091 | 35.127 | 22.162 | [13]
Ni | 0.046 | 9.22 | 50 | None | 0 | 0 | 0 | Al2O3 | -3.352 | 3.87 | 50 | None | 0 | 0 | WI | 5 | 1 | 600 | 4 | 600 | 1 | 1 | 50 | 250 | 1 | 5.26 | 21 | 4 | 3.165 | 21.295 | 0.674 | [13]
Ni | 0.046 | 9.22 | 50 | None | 0 | 0 | 0 | Al2O3 | -3.352 | 3.87 | 50 | None | 0 | 0 | WI | 5 | 1 | 600 | 4 | 600 | 1 | 1 | 50 | 300 | 1 | 5.26 | 21 | 4 | 27.532 | 61.863 | 17.032 | [13]
Ni | 0.046 | 9.22 | 50 | None | 0 | 0 | 0 | Al2O3 | -3.352 | 3.87 | 50 | None | 0 | 0 | WI | 5 | 1 | 600 | 4 | 600 | 1 | 1 | 50 | 350 | 1 | 5.26 | 21 | 4 | 58.861 | 93.661 | 55.13 | [13]
Ni | 0.046 | 9.22 | 50 | None | 0 | 0 | 0 | Al2O3 | -3.352 | 3.87 | 50 | None | 0 | 0 | WI | 5 | 1 | 600 | 4 | 600 | 1 | 1 | 50 | 400 | 1 | 5.26 | 21 | 4 | 66.456 | 97.105 | 64.532 | [13]
Ni | 0.046 | 9.22 | 50 | None | 0 | 0 | 0 | Al2O3 | -3.352 | 3.87 | 50 | None | 0 | 0 | WI | 5 | 1 | 600 | 4 | 600 | 1 | 1 | 50 | 450 | 1 | 5.26 | 21 | 4 | 65.19 | 92.405 | 60.239 | [13]
Ni | 0.046 | 9.22 | 50 | None | 0 | 0 | 0 | Al2O3 | -3.352 | 3.87 | 50 | None | 0 | 0 | WI | 5 | 1 | 600 | 4 | 600 | 1 | 1 | 50 | 500 | 1 | 5.26 | 21 | 4 | 63.291 | 78.776 | 49.858 | [13]
Ni | 0.046 | 9.22 | 50 | None | 0 | 0 | 0 | Al2O3 | -3.352 | 3.87 | 50 | None | 0 | 0 | WI | 5 | 1 | 600 | 4 | 600 | 1 | 1 | 50 | 600 | 1 | 5.26 | 21 | 4 | 63.608 | 34.125 | 21.706 | [13]
Ni | 0.046 | 9.22 | 10 | None | 0 | 0 | 0 | Al2O3 | -3.352 | 3.87 | 90 | None | 0 | 0 | SGP | 4 | 3 | 550 | 6 | 500 | 1 | 10 | 100 | 160 | 1 | 10 | 0 | 4 | 1.852 | 100 | 1.852 | [14]
Ni | 0.046 | 9.22 | 10 | None | 0 | 0 | 0 | Al2O3 | -3.352 | 3.87 | 90 | None | 0 | 0 | SGP | 4 | 3 | 550 | 6 | 500 | 1 | 10 | 100 | 180 | 1 | 10 | 0 | 4 | 1.496 | 100 | 1.496 | [14]
Ni | 0.046 | 9.22 | 10 | None | 0 | 0 | 0 | Al2O3 | -3.352 | 3.87 | 90 | None | 0 | 0 | SGP | 4 | 3 | 550 | 6 | 500 | 1 | 10 | 100 | 200 | 1 | 10 | 0 | 4 | 1.14 | 100 | 1.14 | [14]
Ni | 0.046 | 9.22 | 10 | None | 0 | 0 | 0 | Al2O3 | -3.352 | 3.87 | 90 | None | 0 | 0 | SGP | 4 | 3 | 550 | 6 | 500 | 1 | 10 | 100 | 220 | 1 | 10 | 0 | 4 | 4.345 | 100 | 4.345 | [14]
Ni | 0.046 | 9.22 | 10 | None | 0 | 0 | 0 | Al2O3 | -3.352 | 3.87 | 90 | None | 0 | 0 | SGP | 4 | 3 | 550 | 6 | 500 | 1 | 10 | 100 | 240 | 1 | 10 | 0 | 4 | 7.55 | 99.976 | 7.548 | [14]
Ni | 0.046 | 9.22 | 10 | None | 0 | 0 | 0 | Al2O3 | -3.352 | 3.87 | 90 | None | 0 | 0 | SGP | 4 | 3 | 550 | 6 | 500 | 1 | 10 | 100 | 260 | 1 | 10 | 0 | 4 | 13.248 | 99.308 | 13.156 | [14]
Ni | 0.046 | 9.22 | 10 | None | 0 | 0 | 0 | Al2O3 | -3.352 | 3.87 | 90 | None | 0 | 0 | SGP | 4 | 3 | 550 | 6 | 500 | 1 | 10 | 100 | 280 | 1 | 10 | 0 | 4 | 23.932 | 99.141 | 23.726 | [14]
Ni | 0.046 | 9.22 | 10 | None | 0 | 0 | 0 | Al2O3 | -3.352 | 3.87 | 90 | None | 0 | 0 | SGP | 4 | 3 | 550 | 6 | 500 | 1 | 10 | 100 | 300 | 1 | 10 | 0 | 4 | 35.684 | 98.998 | 35.326 | [14]
Ni | 0.046 | 9.22 | 10 | None | 0 | 0 | 0 | Al2O3 | -3.352 | 3.87 | 90 | None | 0 | 0 | SGP | 4 | 3 | 550 | 6 | 500 | 1 | 10 | 100 | 320 | 1 | 10 | 0 | 4 | 50.285 | 98.807 | 49.685 | [14]
Ni | 0.046 | 9.22 | 10 | None | 0 | 0 | 0 | Al2O3 | -3.352 | 3.87 | 90 | None | 0 | 0 | SGP | 4 | 3 | 550 | 6 | 500 | 1 | 10 | 100 | 340 | 1 | 10 | 0 | 4 | 59.188 | 98.711 | 58.425 | [14]
Ni | 0.046 | 9.22 | 10 | None | 0 | 0 | 0 | Al2O3 | -3.352 | 3.87 | 90 | None | 0 | 0 | SGP | 4 | 3 | 550 | 6 | 500 | 1 | 10 | 100 | 360 | 1 | 10 | 0 | 4 | 65.242 | 98.735 | 64.417 | [14]
Ni | 0.046 | 9.22 | 10 | None | 0 | 0 | 0 | Al2O3 | -3.352 | 3.87 | 90 | None | 0 | 0 | SGP | 4 | 3 | 550 | 6 | 500 | 1 | 10 | 100 | 380 | 1 | 10 | 0 | 4 | 68.803 | 98.759 | 67.949 | [14]
Ni | 0.046 | 9.22 | 10 | None | 0 | 0 | 0 | Al2O3 | -3.352 | 3.87 | 90 | None | 0 | 0 | SGP | 4 | 3 | 550 | 6 | 500 | 1 | 10 | 100 | 400 | 1 | 10 | 0 | 4 | 70.228 | 98.687 | 69.306 | [14]
Ni | 0.046 | 9.22 | 10 | None | 0 | 0 | 0 | Al2O3 | -3.352 | 3.87 | 90 | None | 0 | 0 | SGP | 4 | 3 | 550 | 6 | 500 | 1 | 10 | 100 | 420 | 1 | 10 | 0 | 4 | 70.584 | 98.425 | 69.472 | [14]
Ni | 0.046 | 9.22 | 10 | None | 0 | 0 | 0 | Al2O3 | -3.352 | 3.87 | 90 | None | 0 | 0 | SGP | 4 | 3 | 550 | 6 | 500 | 1 | 10 | 100 | 440 | 1 | 10 | 0 | 4 | 70.228 | 97.876 | 68.736 | [14]
Ni | 0.046 | 9.22 | 10 | None | 0 | 0 | 0 | Al2O3 | -3.352 | 3.87 | 90 | None | 0 | 0 | SGP | 4 | 3 | 550 | 6 | 500 | 1 | 10 | 100 | 460 | 1 | 10 | 0 | 4 | 68.803 | 96.993 | 66.734 | [14]
Ni | 0.046 | 9.22 | 10 | None | 0 | 0 | 0 | Al2O3 | -3.352 | 3.87 | 72.5 | ZrO2 | -3.755 | 6.04 | SGP | 4 | 3 | 550 | 6 | 500 | 1 | 10 | 100 | 160 | 1 | 10 | 0 | 4 | 1.852 | 100 | 1.852 | [14]
Ni | 0.046 | 9.22 | 10 | None | 0 | 0 | 0 | Al2O3 | -3.352 | 3.87 | 72.5 | ZrO2 | -3.755 | 6.04 | SGP | 4 | 3 | 550 | 6 | 500 | 1 | 10 | 100 | 180 | 1 | 10 | 0 | 4 | 3.632 | 100 | 3.632 | [14]
Ni | 0.046 | 9.22 | 10 | None | 0 | 0 | 0 | Al2O3 | -3.352 | 3.87 | 72.5 | ZrO2 | -3.755 | 6.04 | SGP | 4 | 3 | 550 | 6 | 500 | 1 | 10 | 100 | 200 | 1 | 10 | 0 | 4 | 4.345 | 100 | 4.345 | [14]
Ni | 0.046 | 9.22 | 10 | None | 0 | 0 | 0 | Al2O3 | -3.352 | 3.87 | 72.5 | ZrO2 | -3.755 | 6.04 | SGP | 4 | 3 | 550 | 6 | 500 | 1 | 10 | 100 | 220 | 1 | 10 | 0 | 4 | 8.262 | 100 | 8.262 | [14]
Ni | 0.046 | 9.22 | 10 | None | 0 | 0 | 0 | Al2O3 | -3.352 | 3.87 | 72.5 | ZrO2 | -3.755 | 6.04 | SGP | 4 | 3 | 550 | 6 | 500 | 1 | 10 | 100 | 240 | 1 | 10 | 0 | 4 | 12.892 | 99.976 | 12.889 | [14]
Ni | 0.046 | 9.22 | 10 | None | 0 | 0 | 0 | Al2O3 | -3.352 | 3.87 | 72.5 | ZrO2 | -3.755 | 6.04 | SGP | 4 | 3 | 550 | 6 | 500 | 1 | 10 | 100 | 260 | 1 | 10 | 0 | 4 | 26.068 | 99.547 | 25.95 | [14]
Ni | 0.046 | 9.22 | 10 | None | 0 | 0 | 0 | Al2O3 | -3.352 | 3.87 | 72.5 | ZrO2 | -3.755 | 6.04 | SGP | 4 | 3 | 550 | 6 | 500 | 1 | 10 | 100 | 280 | 1 | 10 | 0 | 4 | 44.231 | 99.379 | 43.956 | [14]
Ni | 0.046 | 9.22 | 10 | None | 0 | 0 | 0 | Al2O3 | -3.352 | 3.87 | 72.5 | ZrO2 | -3.755 | 6.04 | SGP | 4 | 3 | 550 | 6 | 500 | 1 | 10 | 100 | 300 | 1 | 10 | 0 | 4 | 56.695 | 99.284 | 56.289 | [14]
Ni | 0.046 | 9.22 | 10 | None | 0 | 0 | 0 | Al2O3 | -3.352 | 3.87 | 72.5 | ZrO2 | -3.755 | 6.04 | SGP | 4 | 3 | 550 | 6 | 500 | 1 | 10 | 100 | 320 | 1 | 10 | 0 | 4 | 65.242 | 99.284 | 64.775 | [14]
Ni | 0.046 | 9.22 | 10 | None | 0 | 0 | 0 | Al2O3 | -3.352 | 3.87 | 72.5 | ZrO2 | -3.755 | 6.04 | SGP | 4 | 3 | 550 | 6 | 500 | 1 | 10 | 100 | 340 | 1 | 10 | 0 | 4 | 69.872 | 99.356 | 69.422 | [14]
Ni | 0.046 | 9.22 | 10 | None | 0 | 0 | 0 | Al2O3 | -3.352 | 3.87 | 72.5 | ZrO2 | -3.755 | 6.04 | SGP | 4 | 3 | 550 | 6 | 500 | 1 | 10 | 100 | 360 | 1 | 10 | 0 | 4 | 71.652 | 99.308 | 71.156 | [14]
Ni | 0.046 | 9.22 | 10 | None | 0 | 0 | 0 | Al2O3 | -3.352 | 3.87 | 72.5 | ZrO2 | -3.755 | 6.04 | SGP | 4 | 3 | 550 | 6 | 500 | 1 | 10 | 100 | 380 | 1 | 10 | 0 | 4 | 72.365 | 99.165 | 71.761 | [14]
Ni | 0.046 | 9.22 | 10 | None | 0 | 0 | 0 | Al2O3 | -3.352 | 3.87 | 72.5 | ZrO2 | -3.755 | 6.04 | SGP | 4 | 3 | 550 | 6 | 500 | 1 | 10 | 100 | 400 | 1 | 10 | 0 | 4 | 72.009 | 98.854 | 71.184 | [14]
Ni | 0.046 | 9.22 | 10 | None | 0 | 0 | 0 | Al2O3 | -3.352 | 3.87 | 72.5 | ZrO2 | -3.755 | 6.04 | SGP | 4 | 3 | 550 | 6 | 500 | 1 | 10 | 100 | 420 | 1 | 10 | 0 | 4 | 70.94 | 98.305 | 69.738 | [14]
Ni | 0.046 | 9.22 | 10 | None | 0 | 0 | 0 | Al2O3 | -3.352 | 3.87 | 72.5 | ZrO2 | -3.755 | 6.04 | SGP | 4 | 3 | 550 | 6 | 500 | 1 | 10 | 100 | 440 | 1 | 10 | 0 | 4 | 69.872 | 97.494 | 68.121 | [14]
Ni | 0.046 | 9.22 | 10 | None | 0 | 0 | 0 | Al2O3 | -3.352 | 3.87 | 72.5 | ZrO2 | -3.755 | 6.04 | SGP | 4 | 3 | 550 | 6 | 500 | 1 | 10 | 100 | 460 | 1 | 10 | 0 | 4 | 67.379 | 96.181 | 64.806 | [14]
Ni | 0.046 | 9.22 | 10 | None | 0 | 0 | 0 | Al2O3 | -3.352 | 3.87 | 60.7 | ZrO2 | -3.755 | 6.04 | SGP | 4 | 3 | 550 | 6 | 500 | 1 | 10 | 100 | 160 | 1 | 10 | 0 | 4 | 0.427 | 100 | 0.427 | [14]
Ni | 0.046 | 9.22 | 10 | None | 0 | 0 | 0 | Al2O3 | -3.352 | 3.87 | 60.7 | ZrO2 | -3.755 | 6.04 | SGP | 4 | 3 | 550 | 6 | 500 | 1 | 10 | 100 | 180 | 1 | 10 | 0 | 4 | 2.564 | 100 | 2.564 | [14]
Ni | 0.046 | 9.22 | 10 | None | 0 | 0 | 0 | Al2O3 | -3.352 | 3.87 | 60.7 | ZrO2 | -3.755 | 6.04 | SGP | 4 | 3 | 550 | 6 | 500 | 1 | 10 | 100 | 200 | 1 | 10 | 0 | 4 | 5.413 | 100 | 5.413 | [14]
Ni | 0.046 | 9.22 | 10 | None | 0 | 0 | 0 | Al2O3 | -3.352 | 3.87 | 60.7 | ZrO2 | -3.755 | 6.04 | SGP | 4 | 3 | 550 | 6 | 500 | 1 | 10 | 100 | 220 | 1 | 10 | 0 | 4 | 11.111 | 100 | 11.111 | [14]
Ni | 0.046 | 9.22 | 10 | None | 0 | 0 | 0 | Al2O3 | -3.352 | 3.87 | 60.7 | ZrO2 | -3.755 | 6.04 | SGP | 4 | 3 | 550 | 6 | 500 | 1 | 10 | 100 | 240 | 1 | 10 | 0 | 4 | 21.083 | 100 | 21.083 | [14]
Ni | 0.046 | 9.22 | 10 | None | 0 | 0 | 0 | Al2O3 | -3.352 | 3.87 | 60.7 | ZrO2 | -3.755 | 6.04 | SGP | 4 | 3 | 550 | 6 | 500 | 1 | 10 | 100 | 260 | 1 | 10 | 0 | 4 | 36.396 | 99.714 | 36.292 | [14]
Ni | 0.046 | 9.22 | 10 | None | 0 | 0 | 0 | Al2O3 | -3.352 | 3.87 | 60.7 | ZrO2 | -3.755 | 6.04 | SGP | 4 | 3 | 550 | 6 | 500 | 1 | 10 | 100 | 280 | 1 | 10 | 0 | 4 | 56.339 | 99.594 | 56.11 | [14]
Ni | 0.046 | 9.22 | 10 | None | 0 | 0 | 0 | Al2O3 | -3.352 | 3.87 | 60.7 | ZrO2 | -3.755 | 6.04 | SGP | 4 | 3 | 550 | 6 | 500 | 1 | 10 | 100 | 300 | 1 | 10 | 0 | 4 | 64.53 | 99.547 | 64.238 | [14]
Ni | 0.046 | 9.22 | 10 | None | 0 | 0 | 0 | Al2O3 | -3.352 | 3.87 | 60.7 | ZrO2 | -3.755 | 6.04 | SGP | 4 | 3 | 550 | 6 | 500 | 1 | 10 | 100 | 320 | 1 | 10 | 0 | 4 | 70.228 | 99.57 | 69.926 | [14]
Ni | 0.046 | 9.22 | 10 | None | 0 | 0 | 0 | Al2O3 | -3.352 | 3.87 | 60.7 | ZrO2 | -3.755 | 6.04 | SGP | 4 | 3 | 550 | 6 | 500 | 1 | 10 | 100 | 340 | 1 | 10 | 0 | 4 | 72.721 | 99.57 | 72.408 | [14]
Ni | 0.046 | 9.22 | 10 | None | 0 | 0 | 0 | Al2O3 | -3.352 | 3.87 | 60.7 | ZrO2 | -3.755 | 6.04 | SGP | 4 | 3 | 550 | 6 | 500 | 1 | 10 | 100 | 360 | 1 | 10 | 0 | 4 | 73.789 | 99.523 | 73.437 | [14]
Ni | 0.046 | 9.22 | 10 | None | 0 | 0 | 0 | Al2O3 | -3.352 | 3.87 | 60.7 | ZrO2 | -3.755 | 6.04 | SGP | 4 | 3 | 550 | 6 | 500 | 1 | 10 | 100 | 380 | 1 | 10 | 0 | 4 | 73.433 | 99.356 | 72.96 | [14]
Ni | 0.046 | 9.22 | 10 | None | 0 | 0 | 0 | Al2O3 | -3.352 | 3.87 | 60.7 | ZrO2 | -3.755 | 6.04 | SGP | 4 | 3 | 550 | 6 | 500 | 1 | 10 | 100 | 400 | 1 | 10 | 0 | 4 | 71.652 | 98.974 | 70.917 | [14]
Ni | 0.046 | 9.22 | 10 | None | 0 | 0 | 0 | Al2O3 | -3.352 | 3.87 | 60.7 | ZrO2 | -3.755 | 6.04 | SGP | 4 | 3 | 550 | 6 | 500 | 1 | 10 | 100 | 420 | 1 | 10 | 0 | 4 | 70.94 | 98.449 | 69.84 | [14]
Ni | 0.046 | 9.22 | 10 | None | 0 | 0 | 0 | Al2O3 | -3.352 | 3.87 | 60.7 | ZrO2 | -3.755 | 6.04 | SGP | 4 | 3 | 550 | 6 | 500 | 1 | 10 | 100 | 440 | 1 | 10 | 0 | 4 | 68.803 | 97.613 | 67.161 | [14]
Ni | 0.046 | 9.22 | 10 | None | 0 | 0 | 0 | Al2O3 | -3.352 | 3.87 | 60.7 | ZrO2 | -3.755 | 6.04 | SGP | 4 | 3 | 550 | 6 | 500 | 1 | 10 | 100 | 460 | 1 | 10 | 0 | 4 | 66.311 | 95.656 | 63.43 | [14]
Ni | 0.046 | 9.22 | 10 | None | 0 | 0 | 0 | ZrO2 | -3.755 | 6.04 | 67.6 | Al2O3 | -3.352 | 3.87 | SGP | 4 | 3 | 550 | 6 | 500 | 1 | 10 | 100 | 160 | 1 | 10 | 0 | 4 | 5.413 | 100 | 5.413 | [14]
Ni | 0.046 | 9.22 | 10 | None | 0 | 0 | 0 | ZrO2 | -3.755 | 6.04 | 67.6 | Al2O3 | -3.352 | 3.87 | SGP | 4 | 3 | 550 | 6 | 500 | 1 | 10 | 100 | 180 | 1 | 10 | 0 | 4 | 5.413 | 100 | 5.413 | [14]
Ni | 0.046 | 9.22 | 10 | None | 0 | 0 | 0 | ZrO2 | -3.755 | 6.04 | 67.6 | Al2O3 | -3.352 | 3.87 | SGP | 4 | 3 | 550 | 6 | 500 | 1 | 10 | 100 | 200 | 1 | 10 | 0 | 4 | 6.125 | 100 | 6.125 | [14]
Ni | 0.046 | 9.22 | 10 | None | 0 | 0 | 0 | ZrO2 | -3.755 | 6.04 | 67.6 | Al2O3 | -3.352 | 3.87 | SGP | 4 | 3 | 550 | 6 | 500 | 1 | 10 | 100 | 220 | 1 | 10 | 0 | 4 | 6.838 | 100 | 6.838 | [14]
Ni | 0.046 | 9.22 | 10 | None | 0 | 0 | 0 | ZrO2 | -3.755 | 6.04 | 67.6 | Al2O3 | -3.352 | 3.87 | SGP | 4 | 3 | 550 | 6 | 500 | 1 | 10 | 100 | 240 | 1 | 10 | 0 | 4 | 9.33 | 100 | 9.33 | [14]
Ni | 0.046 | 9.22 | 10 | None | 0 | 0 | 0 | ZrO2 | -3.755 | 6.04 | 67.6 | Al2O3 | -3.352 | 3.87 | SGP | 4 | 3 | 550 | 6 | 500 | 1 | 10 | 100 | 260 | 1 | 10 | 0 | 4 | 12.179 | 99.976 | 12.176 | [14]
Ni | 0.046 | 9.22 | 10 | None | 0 | 0 | 0 | ZrO2 | -3.755 | 6.04 | 67.6 | Al2O3 | -3.352 | 3.87 | SGP | 4 | 3 | 550 | 6 | 500 | 1 | 10 | 100 | 280 | 1 | 10 | 0 | 4 | 20.37 | 99.332 | 20.234 | [14]
Ni | 0.046 | 9.22 | 10 | None | 0 | 0 | 0 | ZrO2 | -3.755 | 6.04 | 67.6 | Al2O3 | -3.352 | 3.87 | SGP | 4 | 3 | 550 | 6 | 500 | 1 | 10 | 100 | 300 | 1 | 10 | 0 | 4 | 27.493 | 99.069 | 27.237 | [14]
Ni | 0.046 | 9.22 | 10 | None | 0 | 0 | 0 | ZrO2 | -3.755 | 6.04 | 67.6 | Al2O3 | -3.352 | 3.87 | SGP | 4 | 3 | 550 | 6 | 500 | 1 | 10 | 100 | 320 | 1 | 10 | 0 | 4 | 39.957 | 98.783 | 39.471 | [14]
Ni | 0.046 | 9.22 | 10 | None | 0 | 0 | 0 | ZrO2 | -3.755 | 6.04 | 67.6 | Al2O3 | -3.352 | 3.87 | SGP | 4 | 3 | 550 | 6 | 500 | 1 | 10 | 100 | 340 | 1 | 10 | 0 | 4 | 50.641 | 98.473 | 49.868 | [14]
Ni | 0.046 | 9.22 | 10 | None | 0 | 0 | 0 | ZrO2 | -3.755 | 6.04 | 67.6 | Al2O3 | -3.352 | 3.87 | SGP | 4 | 3 | 550 | 6 | 500 | 1 | 10 | 100 | 360 | 1 | 10 | 0 | 4 | 58.12 | 98.162 | 57.052 | [14]
Ni | 0.046 | 9.22 | 10 | None | 0 | 0 | 0 | ZrO2 | -3.755 | 6.04 | 67.6 | Al2O3 | -3.352 | 3.87 | SGP | 4 | 3 | 550 | 6 | 500 | 1 | 10 | 100 | 380 | 1 | 10 | 0 | 4 | 62.393 | 97.852 | 61.053 | [14]
Ni | 0.046 | 9.22 | 10 | None | 0 | 0 | 0 | ZrO2 | -3.755 | 6.04 | 67.6 | Al2O3 | -3.352 | 3.87 | SGP | 4 | 3 | 550 | 6 | 500 | 1 | 10 | 100 | 400 | 1 | 10 | 0 | 4 | 64.886 | 97.446 | 63.229 | [14]
Ni | 0.046 | 9.22 | 10 | None | 0 | 0 | 0 | ZrO2 | -3.755 | 6.04 | 67.6 | Al2O3 | -3.352 | 3.87 | SGP | 4 | 3 | 550 | 6 | 500 | 1 | 10 | 100 | 420 | 1 | 10 | 0 | 4 | 65.954 | 96.969 | 63.955 | [14]
Ni | 0.046 | 9.22 | 10 | None | 0 | 0 | 0 | ZrO2 | -3.755 | 6.04 | 67.6 | Al2O3 | -3.352 | 3.87 | SGP | 4 | 3 | 550 | 6 | 500 | 1 | 10 | 100 | 440 | 1 | 10 | 0 | 4 | 66.311 | 96.348 | 63.889 | [14]
Ni | 0.046 | 9.22 | 10 | None | 0 | 0 | 0 | ZrO2 | -3.755 | 6.04 | 67.6 | Al2O3 | -3.352 | 3.87 | SGP | 4 | 3 | 550 | 6 | 500 | 1 | 10 | 100 | 460 | 1 | 10 | 0 | 4 | 66.667 | 95.322 | 63.548 | [14]
Ni | 0.046 | 9.22 | 10 | None | 0 | 0 | 0 | ZrO2 | -3.755 | 6.04 | 90 | None | 0 | 0 | SGP | 4 | 3 | 550 | 6 | 500 | 1 | 10 | 100 | 160 | 1 | 10 | 0 | 4 | 1.14 | 100 | 1.14 | [14]
Ni | 0.046 | 9.22 | 10 | None | 0 | 0 | 0 | ZrO2 | -3.755 | 6.04 | 90 | None | 0 | 0 | SGP | 4 | 3 | 550 | 6 | 500 | 1 | 10 | 100 | 180 | 1 | 10 | 0 | 4 | 1.496 | 100 | 1.496 | [14]
Ni | 0.046 | 9.22 | 10 | None | 0 | 0 | 0 | ZrO2 | -3.755 | 6.04 | 90 | None | 0 | 0 | SGP | 4 | 3 | 550 | 6 | 500 | 1 | 10 | 100 | 200 | 1 | 10 | 0 | 4 | 1.852 | 100 | 1.852 | [14]
Ni | 0.046 | 9.22 | 10 | None | 0 | 0 | 0 | ZrO2 | -3.755 | 6.04 | 90 | None | 0 | 0 | SGP | 4 | 3 | 550 | 6 | 500 | 1 | 10 | 100 | 220 | 1 | 10 | 0 | 4 | 2.208 | 100 | 2.208 | [14]
Ni | 0.046 | 9.22 | 10 | None | 0 | 0 | 0 | ZrO2 | -3.755 | 6.04 | 90 | None | 0 | 0 | SGP | 4 | 3 | 550 | 6 | 500 | 1 | 10 | 100 | 240 | 1 | 10 | 0 | 4 | 2.564 | 100 | 2.564 | [14]
Ni | 0.046 | 9.22 | 10 | None | 0 | 0 | 0 | ZrO2 | -3.755 | 6.04 | 90 | None | 0 | 0 | SGP | 4 | 3 | 550 | 6 | 500 | 1 | 10 | 100 | 260 | 1 | 10 | 0 | 4 | 3.632 | 99.928 | 3.629 | [14]
Ni | 0.046 | 9.22 | 10 | None | 0 | 0 | 0 | ZrO2 | -3.755 | 6.04 | 90 | None | 0 | 0 | SGP | 4 | 3 | 550 | 6 | 500 | 1 | 10 | 100 | 280 | 1 | 10 | 0 | 4 | 5.057 | 97.208 | 4.916 | [14]
Ni | 0.046 | 9.22 | 10 | None | 0 | 0 | 0 | ZrO2 | -3.755 | 6.04 | 90 | None | 0 | 0 | SGP | 4 | 3 | 550 | 6 | 500 | 1 | 10 | 100 | 300 | 1 | 10 | 0 | 4 | 6.838 | 95.871 | 6.556 | [14]
Ni | 0.046 | 9.22 | 10 | None | 0 | 0 | 0 | ZrO2 | -3.755 | 6.04 | 90 | None | 0 | 0 | SGP | 4 | 3 | 550 | 6 | 500 | 1 | 10 | 100 | 320 | 1 | 10 | 0 | 4 | 9.33 | 95.776 | 8.936 | [14]
Ni | 0.046 | 9.22 | 10 | None | 0 | 0 | 0 | ZrO2 | -3.755 | 6.04 | 90 | None | 0 | 0 | SGP | 4 | 3 | 550 | 6 | 500 | 1 | 10 | 100 | 340 | 1 | 10 | 0 | 4 | 12.536 | 95.752 | 12.003 | [14]
Ni | 0.046 | 9.22 | 10 | None | 0 | 0 | 0 | ZrO2 | -3.755 | 6.04 | 90 | None | 0 | 0 | SGP | 4 | 3 | 550 | 6 | 500 | 1 | 10 | 100 | 360 | 1 | 10 | 0 | 4 | 17.521 | 95.489 | 16.731 | [14]
Ni | 0.046 | 9.22 | 10 | None | 0 | 0 | 0 | ZrO2 | -3.755 | 6.04 | 90 | None | 0 | 0 | SGP | 4 | 3 | 550 | 6 | 500 | 1 | 10 | 100 | 380 | 1 | 10 | 0 | 4 | 25.356 | 95.036 | 24.097 | [14]
Ni | 0.046 | 9.22 | 10 | None | 0 | 0 | 0 | ZrO2 | -3.755 | 6.04 | 90 | None | 0 | 0 | SGP | 4 | 3 | 550 | 6 | 500 | 1 | 10 | 100 | 400 | 1 | 10 | 0 | 4 | 37.821 | 94.893 | 35.889 | [14]
Ni | 0.046 | 9.22 | 10 | None | 0 | 0 | 0 | ZrO2 | -3.755 | 6.04 | 90 | None | 0 | 0 | SGP | 4 | 3 | 550 | 6 | 500 | 1 | 10 | 100 | 420 | 1 | 10 | 0 | 4 | 53.49 | 94.964 | 50.796 | [14]
Ni | 0.046 | 9.22 | 10 | None | 0 | 0 | 0 | ZrO2 | -3.755 | 6.04 | 90 | None | 0 | 0 | SGP | 4 | 3 | 550 | 6 | 500 | 1 | 10 | 100 | 440 | 1 | 10 | 0 | 4 | 60.969 | 95.251 | 58.074 | [14]
Ni | 0.046 | 9.22 | 10 | None | 0 | 0 | 0 | ZrO2 | -3.755 | 6.04 | 90 | None | 0 | 0 | SGP | 4 | 3 | 550 | 6 | 500 | 1 | 10 | 100 | 460 | 1 | 10 | 0 | 4 | 65.242 | 95.585 | 62.362 | [14]
Ni | 0.046 | 9.22 | 1 | None | 0 | 0 | 0 | ZrO2 | -3.755 | 6.04 | 54.2 | Al2O3 | -3.352 | 3.87 | SGP | 4 | 3 | 550 | 6 | 500 | 1 | 10 | 100 | 260 | 1 | 10 | 0 | 4 | 1.548 | 89.292 | 1.382 | [14]
Ni | 0.046 | 9.22 | 1 | None | 0 | 0 | 0 | ZrO2 | -3.755 | 6.04 | 54.2 | Al2O3 | -3.352 | 3.87 | SGP | 4 | 3 | 550 | 6 | 500 | 1 | 10 | 100 | 280 | 1 | 10 | 0 | 4 | 3.355 | 91.015 | 3.054 | [14]
Ni | 0.046 | 9.22 | 1 | None | 0 | 0 | 0 | ZrO2 | -3.755 | 6.04 | 54.2 | Al2O3 | -3.352 | 3.87 | SGP | 4 | 3 | 550 | 6 | 500 | 1 | 10 | 100 | 300 | 1 | 10 | 0 | 4 | 6.71 | 92.091 | 6.179 | [14]
Ni | 0.046 | 9.22 | 1 | None | 0 | 0 | 0 | ZrO2 | -3.755 | 6.04 | 54.2 | Al2O3 | -3.352 | 3.87 | SGP | 4 | 3 | 550 | 6 | 500 | 1 | 10 | 100 | 320 | 1 | 10 | 0 | 4 | 10.065 | 92.483 | 9.308 | [14]
Ni | 0.046 | 9.22 | 1 | None | 0 | 0 | 0 | ZrO2 | -3.755 | 6.04 | 54.2 | Al2O3 | -3.352 | 3.87 | SGP | 4 | 3 | 550 | 6 | 500 | 1 | 10 | 100 | 340 | 1 | 10 | 0 | 4 | 13.419 | 92.3 | 12.386 | [14]
Ni | 0.046 | 9.22 | 1 | None | 0 | 0 | 0 | ZrO2 | -3.755 | 6.04 | 54.2 | Al2O3 | -3.352 | 3.87 | SGP | 4 | 3 | 550 | 6 | 500 | 1 | 10 | 100 | 360 | 1 | 10 | 0 | 4 | 17.806 | 91.756 | 16.338 | [14]
Ni | 0.046 | 9.22 | 1 | None | 0 | 0 | 0 | ZrO2 | -3.755 | 6.04 | 54.2 | Al2O3 | -3.352 | 3.87 | SGP | 4 | 3 | 550 | 6 | 500 | 1 | 10 | 100 | 380 | 1 | 10 | 0 | 4 | 24.516 | 91.141 | 22.344 | [14]
Ni | 0.046 | 9.22 | 1 | None | 0 | 0 | 0 | ZrO2 | -3.755 | 6.04 | 54.2 | Al2O3 | -3.352 | 3.87 | SGP | 4 | 3 | 550 | 6 | 500 | 1 | 10 | 100 | 400 | 1 | 10 | 0 | 4 | 31.484 | 90.202 | 28.399 | [14]
Ni | 0.046 | 9.22 | 1 | None | 0 | 0 | 0 | ZrO2 | -3.755 | 6.04 | 54.2 | Al2O3 | -3.352 | 3.87 | SGP | 4 | 3 | 550 | 6 | 500 | 1 | 10 | 100 | 420 | 1 | 10 | 0 | 4 | 37.935 | 88.832 | 33.698 | [14]
Ni | 0.046 | 9.22 | 1 | None | 0 | 0 | 0 | ZrO2 | -3.755 | 6.04 | 54.2 | Al2O3 | -3.352 | 3.87 | SGP | 4 | 3 | 550 | 6 | 500 | 1 | 10 | 100 | 440 | 1 | 10 | 0 | 4 | 42.581 | 87.066 | 37.074 | [14]
Ni | 0.046 | 9.22 | 1 | None | 0 | 0 | 0 | ZrO2 | -3.755 | 6.04 | 54.2 | Al2O3 | -3.352 | 3.87 | SGP | 4 | 3 | 550 | 6 | 500 | 1 | 10 | 100 | 460 | 1 | 10 | 0 | 4 | 45.161 | 85.623 | 38.668 | [14]
Ni | 0.046 | 9.22 | 10 | None | 0 | 0 | 0 | ZrO2 | -3.755 | 6.04 | 49.2 | Al2O3 | -3.352 | 3.87 | SGP | 4 | 3 | 550 | 6 | 500 | 1 | 10 | 100 | 160 | 1 | 10 | 0 | 4 | 0.516 | 99.994 | 0.516 | [14]
Ni | 0.046 | 9.22 | 10 | None | 0 | 0 | 0 | ZrO2 | -3.755 | 6.04 | 49.2 | Al2O3 | -3.352 | 3.87 | SGP | 4 | 3 | 550 | 6 | 500 | 1 | 10 | 100 | 180 | 1 | 10 | 0 | 4 | 4.129 | 99.99 | 4.129 | [14]
Ni | 0.046 | 9.22 | 10 | None | 0 | 0 | 0 | ZrO2 | -3.755 | 6.04 | 49.2 | Al2O3 | -3.352 | 3.87 | SGP | 4 | 3 | 550 | 6 | 500 | 1 | 10 | 100 | 200 | 1 | 10 | 0 | 4 | 7.742 | 99.986 | 7.741 | [14]
Ni | 0.046 | 9.22 | 10 | None | 0 | 0 | 0 | ZrO2 | -3.755 | 6.04 | 49.2 | Al2O3 | -3.352 | 3.87 | SGP | 4 | 3 | 550 | 6 | 500 | 1 | 10 | 100 | 220 | 1 | 10 | 0 | 4 | 14.452 | 99.983 | 14.45 | [14]
Ni | 0.046 | 9.22 | 10 | None | 0 | 0 | 0 | ZrO2 | -3.755 | 6.04 | 49.2 | Al2O3 | -3.352 | 3.87 | SGP | 4 | 3 | 550 | 6 | 500 | 1 | 10 | 100 | 240 | 1 | 10 | 0 | 4 | 27.871 | 99.979 | 27.865 | [14]
Ni | 0.046 | 9.22 | 10 | None | 0 | 0 | 0 | ZrO2 | -3.755 | 6.04 | 49.2 | Al2O3 | -3.352 | 3.87 | SGP | 4 | 3 | 550 | 6 | 500 | 1 | 10 | 100 | 260 | 1 | 10 | 0 | 4 | 46.452 | 99.868 | 46.391 | [14]
Ni | 0.046 | 9.22 | 10 | None | 0 | 0 | 0 | ZrO2 | -3.755 | 6.04 | 49.2 | Al2O3 | -3.352 | 3.87 | SGP | 4 | 3 | 550 | 6 | 500 | 1 | 10 | 100 | 280 | 1 | 10 | 0 | 4 | 66.065 | 99.753 | 65.902 | [14]
Ni | 0.046 | 9.22 | 10 | None | 0 | 0 | 0 | ZrO2 | -3.755 | 6.04 | 49.2 | Al2O3 | -3.352 | 3.87 | SGP | 4 | 3 | 550 | 6 | 500 | 1 | 10 | 100 | 300 | 1 | 10 | 0 | 4 | 71.742 | 99.753 | 71.565 | [14]
Ni | 0.046 | 9.22 | 10 | None | 0 | 0 | 0 | ZrO2 | -3.755 | 6.04 | 49.2 | Al2O3 | -3.352 | 3.87 | SGP | 4 | 3 | 550 | 6 | 500 | 1 | 10 | 100 | 320 | 1 | 10 | 0 | 4 | 75.871 | 99.713 | 75.653 | [14]
Ni | 0.046 | 9.22 | 10 | None | 0 | 0 | 0 | ZrO2 | -3.755 | 6.04 | 49.2 | Al2O3 | -3.352 | 3.87 | SGP | 4 | 3 | 550 | 6 | 500 | 1 | 10 | 100 | 340 | 1 | 10 | 0 | 4 | 76.129 | 99.602 | 75.826 | [14]
Ni | 0.046 | 9.22 | 10 | None | 0 | 0 | 0 | ZrO2 | -3.755 | 6.04 | 49.2 | Al2O3 | -3.352 | 3.87 | SGP | 4 | 3 | 550 | 6 | 500 | 1 | 10 | 100 | 360 | 1 | 10 | 0 | 4 | 76.387 | 99.49 | 75.997 | [14]
Ni | 0.046 | 9.22 | 10 | None | 0 | 0 | 0 | ZrO2 | -3.755 | 6.04 | 49.2 | Al2O3 | -3.352 | 3.87 | SGP | 4 | 3 | 550 | 6 | 500 | 1 | 10 | 100 | 380 | 1 | 10 | 0 | 4 | 75.613 | 99.343 | 75.116 | [14]
Ni | 0.046 | 9.22 | 10 | None | 0 | 0 | 0 | ZrO2 | -3.755 | 6.04 | 49.2 | Al2O3 | -3.352 | 3.87 | SGP | 4 | 3 | 550 | 6 | 500 | 1 | 10 | 100 | 400 | 1 | 10 | 0 | 4 | 74.839 | 99.123 | 74.183 | [14]
Ni | 0.046 | 9.22 | 10 | None | 0 | 0 | 0 | ZrO2 | -3.755 | 6.04 | 49.2 | Al2O3 | -3.352 | 3.87 | SGP | 4 | 3 | 550 | 6 | 500 | 1 | 10 | 100 | 420 | 1 | 10 | 0 | 4 | 73.032 | 98.616 | 72.021 | [14]
Ni | 0.046 | 9.22 | 10 | None | 0 | 0 | 0 | ZrO2 | -3.755 | 6.04 | 49.2 | Al2O3 | -3.352 | 3.87 | SGP | 4 | 3 | 550 | 6 | 500 | 1 | 10 | 100 | 440 | 1 | 10 | 0 | 4 | 71.484 | 97.929 | 70.004 | [14]
Ni | 0.046 | 9.22 | 10 | None | 0 | 0 | 0 | ZrO2 | -3.755 | 6.04 | 49.2 | Al2O3 | -3.352 | 3.87 | SGP | 4 | 3 | 550 | 6 | 500 | 1 | 10 | 100 | 460 | 1 | 10 | 0 | 4 | 69.935 | 96.918 | 67.78 | [14]
Ni | 0.046 | 9.22 | 20 | None | 0 | 0 | 0 | ZrO2 | -3.755 | 6.04 | 43.8 | Al2O3 | -3.352 | 3.87 | SGP | 4 | 3 | 550 | 6 | 500 | 1 | 10 | 100 | 160 | 1 | 10 | 0 | 4 | 5.419 | 99.994 | 5.419 | [14]
Ni | 0.046 | 9.22 | 20 | None | 0 | 0 | 0 | ZrO2 | -3.755 | 6.04 | 43.8 | Al2O3 | -3.352 | 3.87 | SGP | 4 | 3 | 550 | 6 | 500 | 1 | 10 | 100 | 180 | 1 | 10 | 0 | 4 | 9.806 | 99.99 | 9.805 | [14]
Ni | 0.046 | 9.22 | 20 | None | 0 | 0 | 0 | ZrO2 | -3.755 | 6.04 | 43.8 | Al2O3 | -3.352 | 3.87 | SGP | 4 | 3 | 550 | 6 | 500 | 1 | 10 | 100 | 200 | 1 | 10 | 0 | 4 | 16.774 | 99.986 | 16.772 | [14]
Ni | 0.046 | 9.22 | 20 | None | 0 | 0 | 0 | ZrO2 | -3.755 | 6.04 | 43.8 | Al2O3 | -3.352 | 3.87 | SGP | 4 | 3 | 550 | 6 | 500 | 1 | 10 | 100 | 220 | 1 | 10 | 0 | 4 | 30.968 | 99.983 | 30.963 | [14]
Ni | 0.046 | 9.22 | 20 | None | 0 | 0 | 0 | ZrO2 | -3.755 | 6.04 | 43.8 | Al2O3 | -3.352 | 3.87 | SGP | 4 | 3 | 550 | 6 | 500 | 1 | 10 | 100 | 240 | 1 | 10 | 0 | 4 | 49.806 | 99.979 | 49.796 | [14]
Ni | 0.046 | 9.22 | 20 | None | 0 | 0 | 0 | ZrO2 | -3.755 | 6.04 | 43.8 | Al2O3 | -3.352 | 3.87 | SGP | 4 | 3 | 550 | 6 | 500 | 1 | 10 | 100 | 260 | 1 | 10 | 0 | 4 | 67.871 | 99.832 | 67.757 | [14]
Ni | 0.046 | 9.22 | 20 | None | 0 | 0 | 0 | ZrO2 | -3.755 | 6.04 | 43.8 | Al2O3 | -3.352 | 3.87 | SGP | 4 | 3 | 550 | 6 | 500 | 1 | 10 | 100 | 280 | 1 | 10 | 0 | 4 | 73.806 | 99.864 | 73.706 | [14]
Ni | 0.046 | 9.22 | 20 | None | 0 | 0 | 0 | ZrO2 | -3.755 | 6.04 | 43.8 | Al2O3 | -3.352 | 3.87 | SGP | 4 | 3 | 550 | 6 | 500 | 1 | 10 | 100 | 300 | 1 | 10 | 0 | 4 | 77.419 | 99.861 | 77.311 | [14]
Ni | 0.046 | 9.22 | 20 | None | 0 | 0 | 0 | ZrO2 | -3.755 | 6.04 | 43.8 | Al2O3 | -3.352 | 3.87 | SGP | 4 | 3 | 550 | 6 | 500 | 1 | 10 | 100 | 320 | 1 | 10 | 0 | 4 | 78.452 | 99.821 | 78.312 | [14]
Ni | 0.046 | 9.22 | 20 | None | 0 | 0 | 0 | ZrO2 | -3.755 | 6.04 | 43.8 | Al2O3 | -3.352 | 3.87 | SGP | 4 | 3 | 550 | 6 | 500 | 1 | 10 | 100 | 340 | 1 | 10 | 0 | 4 | 78.452 | 99.745 | 78.252 | [14]
Ni | 0.046 | 9.22 | 20 | None | 0 | 0 | 0 | ZrO2 | -3.755 | 6.04 | 43.8 | Al2O3 | -3.352 | 3.87 | SGP | 4 | 3 | 550 | 6 | 500 | 1 | 10 | 100 | 360 | 1 | 10 | 0 | 4 | 77.419 | 99.598 | 77.108 | [14]
Ni | 0.046 | 9.22 | 20 | None | 0 | 0 | 0 | ZrO2 | -3.755 | 6.04 | 43.8 | Al2O3 | -3.352 | 3.87 | SGP | 4 | 3 | 550 | 6 | 500 | 1 | 10 | 100 | 380 | 1 | 10 | 0 | 4 | 75.871 | 99.415 | 75.427 | [14]
Ni | 0.046 | 9.22 | 20 | None | 0 | 0 | 0 | ZrO2 | -3.755 | 6.04 | 43.8 | Al2O3 | -3.352 | 3.87 | SGP | 4 | 3 | 550 | 6 | 500 | 1 | 10 | 100 | 400 | 1 | 10 | 0 | 4 | 74.839 | 99.123 | 74.183 | [14]
Ni | 0.046 | 9.22 | 20 | None | 0 | 0 | 0 | ZrO2 | -3.755 | 6.04 | 43.8 | Al2O3 | -3.352 | 3.87 | SGP | 4 | 3 | 550 | 6 | 500 | 1 | 10 | 100 | 420 | 1 | 10 | 0 | 4 | 73.29 | 98.616 | 72.276 | [14]
Ni | 0.046 | 9.22 | 20 | None | 0 | 0 | 0 | ZrO2 | -3.755 | 6.04 | 43.8 | Al2O3 | -3.352 | 3.87 | SGP | 4 | 3 | 550 | 6 | 500 | 1 | 10 | 100 | 440 | 1 | 10 | 0 | 4 | 71.226 | 97.929 | 69.751 | [14]
Ni | 0.046 | 9.22 | 20 | None | 0 | 0 | 0 | ZrO2 | -3.755 | 6.04 | 43.8 | Al2O3 | -3.352 | 3.87 | SGP | 4 | 3 | 550 | 6 | 500 | 1 | 10 | 100 | 460 | 1 | 10 | 0 | 4 | 69.935 | 96.954 | 67.805 | [14]
Ni | 0.046 | 9.22 | 30 | None | 0 | 0 | 0 | ZrO2 | -3.755 | 6.04 | 38.3 | Al2O3 | -3.352 | 3.87 | SGP | 4 | 3 | 550 | 6 | 500 | 1 | 10 | 100 | 160 | 1 | 10 | 0 | 4 | 0 | 99.994 | 0 | [14]
Ni | 0.046 | 9.22 | 30 | None | 0 | 0 | 0 | ZrO2 | -3.755 | 6.04 | 38.3 | Al2O3 | -3.352 | 3.87 | SGP | 4 | 3 | 550 | 6 | 500 | 1 | 10 | 100 | 180 | 1 | 10 | 0 | 4 | 2.581 | 99.99 | 2.581 | [14]
Ni | 0.046 | 9.22 | 30 | None | 0 | 0 | 0 | ZrO2 | -3.755 | 6.04 | 38.3 | Al2O3 | -3.352 | 3.87 | SGP | 4 | 3 | 550 | 6 | 500 | 1 | 10 | 100 | 200 | 1 | 10 | 0 | 4 | 13.677 | 99.986 | 13.675 | [14]
Ni | 0.046 | 9.22 | 30 | None | 0 | 0 | 0 | ZrO2 | -3.755 | 6.04 | 38.3 | Al2O3 | -3.352 | 3.87 | SGP | 4 | 3 | 550 | 6 | 500 | 1 | 10 | 100 | 220 | 1 | 10 | 0 | 4 | 32.516 | 99.983 | 32.51 | [14]
Ni | 0.046 | 9.22 | 30 | None | 0 | 0 | 0 | ZrO2 | -3.755 | 6.04 | 38.3 | Al2O3 | -3.352 | 3.87 | SGP | 4 | 3 | 550 | 6 | 500 | 1 | 10 | 100 | 240 | 1 | 10 | 0 | 4 | 60.387 | 99.979 | 60.374 | [14]
Ni | 0.046 | 9.22 | 30 | None | 0 | 0 | 0 | ZrO2 | -3.755 | 6.04 | 38.3 | Al2O3 | -3.352 | 3.87 | SGP | 4 | 3 | 550 | 6 | 500 | 1 | 10 | 100 | 260 | 1 | 10 | 0 | 4 | 70.71 | 99.904 | 70.642 | [14]
Ni | 0.046 | 9.22 | 30 | None | 0 | 0 | 0 | ZrO2 | -3.755 | 6.04 | 38.3 | Al2O3 | -3.352 | 3.87 | SGP | 4 | 3 | 550 | 6 | 500 | 1 | 10 | 100 | 280 | 1 | 10 | 0 | 4 | 75.097 | 99.9 | 75.022 | [14]
Ni | 0.046 | 9.22 | 30 | None | 0 | 0 | 0 | ZrO2 | -3.755 | 6.04 | 38.3 | Al2O3 | -3.352 | 3.87 | SGP | 4 | 3 | 550 | 6 | 500 | 1 | 10 | 100 | 300 | 1 | 10 | 0 | 4 | 77.419 | 99.897 | 77.339 | [14]
Ni | 0.046 | 9.22 | 30 | None | 0 | 0 | 0 | ZrO2 | -3.755 | 6.04 | 38.3 | Al2O3 | -3.352 | 3.87 | SGP | 4 | 3 | 550 | 6 | 500 | 1 | 10 | 100 | 320 | 1 | 10 | 0 | 4 | 77.161 | 99.857 | 77.051 | [14]
Ni | 0.046 | 9.22 | 30 | None | 0 | 0 | 0 | ZrO2 | -3.755 | 6.04 | 38.3 | Al2O3 | -3.352 | 3.87 | SGP | 4 | 3 | 550 | 6 | 500 | 1 | 10 | 100 | 340 | 1 | 10 | 0 | 4 | 76.645 | 99.781 | 76.477 | [14]
Ni | 0.046 | 9.22 | 30 | None | 0 | 0 | 0 | ZrO2 | -3.755 | 6.04 | 38.3 | Al2O3 | -3.352 | 3.87 | SGP | 4 | 3 | 550 | 6 | 500 | 1 | 10 | 100 | 360 | 1 | 10 | 0 | 4 | 75.097 | 99.634 | 74.822 | [14]
Ni | 0.046 | 9.22 | 30 | None | 0 | 0 | 0 | ZrO2 | -3.755 | 6.04 | 38.3 | Al2O3 | -3.352 | 3.87 | SGP | 4 | 3 | 550 | 6 | 500 | 1 | 10 | 100 | 380 | 1 | 10 | 0 | 4 | 73.806 | 99.486 | 73.427 | [14]
Ni | 0.046 | 9.22 | 30 | None | 0 | 0 | 0 | ZrO2 | -3.755 | 6.04 | 38.3 | Al2O3 | -3.352 | 3.87 | SGP | 4 | 3 | 550 | 6 | 500 | 1 | 10 | 100 | 400 | 1 | 10 | 0 | 4 | 72.258 | 99.159 | 71.65 | [14]
Ni | 0.046 | 9.22 | 30 | None | 0 | 0 | 0 | ZrO2 | -3.755 | 6.04 | 38.3 | Al2O3 | -3.352 | 3.87 | SGP | 4 | 3 | 550 | 6 | 500 | 1 | 10 | 100 | 420 | 1 | 10 | 0 | 4 | 70.452 | 98.652 | 69.502 | [14]
Ni | 0.046 | 9.22 | 30 | None | 0 | 0 | 0 | ZrO2 | -3.755 | 6.04 | 38.3 | Al2O3 | -3.352 | 3.87 | SGP | 4 | 3 | 550 | 6 | 500 | 1 | 10 | 100 | 440 | 1 | 10 | 0 | 4 | 68.387 | 97.929 | 66.971 | [14]
Ni | 0.046 | 9.22 | 30 | None | 0 | 0 | 0 | ZrO2 | -3.755 | 6.04 | 38.3 | Al2O3 | -3.352 | 3.87 | SGP | 4 | 3 | 550 | 6 | 500 | 1 | 10 | 100 | 460 | 1 | 10 | 0 | 4 | 66.581 | 96.774 | 64.433 | [14]
Ni | 0.046 | 9.22 | 10 | None | 0 | 0 | 0 | ZrO2 | -3.755 | 6.04 | 90 | None | 0 | 0 | IWI | 5 | 1 | 500 | 3 | 500 | 1 | 1 | 100 | 200 | 1 | 1 | 20 | 4 | 1.205 | 100 | 1.205 | [15]
Ni | 0.046 | 9.22 | 10 | None | 0 | 0 | 0 | ZrO2 | -3.755 | 6.04 | 90 | None | 0 | 0 | IWI | 5 | 1 | 500 | 3 | 500 | 1 | 1 | 100 | 225 | 1 | 1 | 20 | 4 | 2.32 | 100 | 2.32 | [15]
Ni | 0.046 | 9.22 | 10 | None | 0 | 0 | 0 | ZrO2 | -3.755 | 6.04 | 90 | None | 0 | 0 | IWI | 5 | 1 | 500 | 3 | 500 | 1 | 1 | 100 | 235 | 1 | 1 | 20 | 4 | 3.715 | 100 | 3.715 | [15]
Ni | 0.046 | 9.22 | 10 | None | 0 | 0 | 0 | ZrO2 | -3.755 | 6.04 | 90 | None | 0 | 0 | IWI | 5 | 1 | 500 | 3 | 500 | 1 | 1 | 100 | 250 | 1 | 1 | 20 | 4 | 6.225 | 100 | 6.225 | [15]
Ni | 0.046 | 9.22 | 10 | None | 0 | 0 | 0 | ZrO2 | -3.755 | 6.04 | 90 | None | 0 | 0 | IWI | 5 | 1 | 500 | 3 | 500 | 1 | 1 | 100 | 275 | 1 | 1 | 20 | 4 | 15.428 | 99.88 | 15.409 | [15]
Ni | 0.046 | 9.22 | 10 | None | 0 | 0 | 0 | ZrO2 | -3.755 | 6.04 | 90 | None | 0 | 0 | IWI | 5 | 1 | 500 | 3 | 500 | 1 | 1 | 100 | 300 | 1 | 1 | 20 | 4 | 32.999 | 95.904 | 31.647 | [15]
Ni | 0.046 | 9.22 | 10 | None | 0 | 0 | 0 | ZrO2 | -3.755 | 6.04 | 90 | None | 0 | 0 | IWI | 5 | 1 | 500 | 3 | 500 | 1 | 1 | 100 | 350 | 1 | 1 | 20 | 4 | 67.86 | 95.783 | 64.998 | [15]
Ni | 0.046 | 9.22 | 10 | None | 0 | 0 | 0 | ZrO2 | -3.755 | 6.04 | 90 | None | 0 | 0 | IWI | 5 | 1 | 500 | 3 | 500 | 1 | 1 | 100 | 400 | 1 | 1 | 20 | 4 | 75.112 | 95.181 | 71.492 | [15]
Ni | 0.046 | 9.22 | 10 | None | 0 | 0 | 0 | ZrO2 | -3.755 | 6.04 | 90 | None | 0 | 0 | IWI-DBD | 3 | 5 | 500 | 3 | 500 | 1 | 1 | 100 | 200 | 1 | 1 | 20 | 4 | 1.763 | 100 | 1.763 | [15]
Ni | 0.046 | 9.22 | 10 | None | 0 | 0 | 0 | ZrO2 | -3.755 | 6.04 | 90 | None | 0 | 0 | IWI-DBD | 3 | 5 | 500 | 3 | 500 | 1 | 1 | 100 | 225 | 1 | 1 | 20 | 4 | 5.109 | 100 | 5.109 | [15]
Ni | 0.046 | 9.22 | 10 | None | 0 | 0 | 0 | ZrO2 | -3.755 | 6.04 | 90 | None | 0 | 0 | IWI-DBD | 3 | 5 | 500 | 3 | 500 | 1 | 1 | 100 | 235 | 1 | 1 | 20 | 4 | 7.898 | 100 | 7.898 | [15]
Ni | 0.046 | 9.22 | 10 | None | 0 | 0 | 0 | ZrO2 | -3.755 | 6.04 | 90 | None | 0 | 0 | IWI-DBD | 3 | 5 | 500 | 3 | 500 | 1 | 1 | 100 | 250 | 1 | 1 | 20 | 4 | 15.707 | 100 | 15.707 | [15]
Ni | 0.046 | 9.22 | 10 | None | 0 | 0 | 0 | ZrO2 | -3.755 | 6.04 | 90 | None | 0 | 0 | IWI-DBD | 3 | 5 | 500 | 3 | 500 | 1 | 1 | 100 | 275 | 1 | 1 | 20 | 4 | 50.848 | 99.88 | 50.787 | [15]
Ni | 0.046 | 9.22 | 10 | None | 0 | 0 | 0 | ZrO2 | -3.755 | 6.04 | 90 | None | 0 | 0 | IWI-DBD | 3 | 5 | 500 | 3 | 500 | 1 | 1 | 100 | 300 | 1 | 1 | 20 | 4 | 72.044 | 96.747 | 69.7 | [15]
Ni | 0.046 | 9.22 | 10 | None | 0 | 0 | 0 | ZrO2 | -3.755 | 6.04 | 90 | None | 0 | 0 | IWI-DBD | 3 | 5 | 500 | 3 | 500 | 1 | 1 | 100 | 350 | 1 | 1 | 20 | 4 | 79.574 | 96.988 | 77.177 | [15]
Ni | 0.046 | 9.22 | 10 | None | 0 | 0 | 0 | ZrO2 | -3.755 | 6.04 | 90 | None | 0 | 0 | IWI-DBD | 3 | 5 | 500 | 3 | 500 | 1 | 1 | 100 | 400 | 1 | 1 | 20 | 4 | 77.622 | 96.386 | 74.817 | [15]
Co | 0.025 | 9.2 | 10 | None | 0 | 0 | 0 | ZrO2 | -3.755 | 6.04 | 90 | None | 0 | 0 | WI | 5 | 1 | 500 | 4 | 400 | 1 | 24 | 100 | 400 | 30 | 16.7 | 0 | 4 | 92.5 | 99.9 | 92.408 | [16]
Co | 0.025 | 9.2 | 10 | None | 0 | 0 | 0 | SiO2 | -3.04 | 2.63 | 90 | None | 0 | 0 | WI | 5 | 1 | 500 | 4 | 400 | 1 | 24 | 100 | 400 | 30 | 16.7 | 0 | 4 | 80.1 | 97.8 | 78.338 | [16]
Co | 0.025 | 9.2 | 10 | None | 0 | 0 | 0 | Al2O3 | -3.352 | 3.87 | 90 | None | 0 | 0 | WI | 5 | 1 | 500 | 4 | 400 | 1 | 24 | 100 | 400 | 30 | 16.7 | 0 | 4 | 77.8 | 96.5 | 75.077 | [16]
Co | 0.025 | 9.2 | 10 | None | 0 | 0 | 0 | SiC | -0.204 | 3.23 | 90 | None | 0 | 0 | WI | 5 | 1 | 500 | 4 | 400 | 1 | 24 | 100 | 400 | 30 | 16.7 | 0 | 4 | 77.5 | 96.4 | 74.71 | [16]
Co | 0.025 | 9.2 | 10 | None | 0 | 0 | 0 | TiO2 | -3.316 | 3.86 | 90 | None | 0 | 0 | WI | 5 | 1 | 500 | 4 | 400 | 1 | 24 | 100 | 400 | 30 | 16.7 | 0 | 4 | 30.9 | 4.2 | 1.298 | [16]
Co | 0.025 | 9.2 | 10 | None | 0 | 0 | 0 | AC | 0.009 | 0.9 | 90 | None | 0 | 0 | WI | 5 | 1 | 500 | 4 | 400 | 1 | 24 | 100 | 400 | 30 | 16.7 | 0 | 4 | 40.5 | 90.8 | 36.774 | [16]
Ru | 0.131 | 12.32 | 0.89 | None | 0 | 0 | 0 | CeO2 | -3.755 | 6.99 | 99.11 | None | 0 | 0 | WI | 5 | 1 | 25 | 0 | 350 | 1 | 2 | 100 | 155 | 1 | 1.25 | 75 | 4 | 0.328 | 100 | 0.328 | [17]
Ru | 0.131 | 12.32 | 0.89 | None | 0 | 0 | 0 | CeO2 | -3.755 | 6.99 | 99.11 | None | 0 | 0 | WI | 5 | 1 | 25 | 0 | 350 | 1 | 2 | 100 | 175 | 1 | 1.25 | 75 | 4 | 0.656 | 99.717 | 0.654 | [17]
Ru | 0.131 | 12.32 | 0.89 | None | 0 | 0 | 0 | CeO2 | -3.755 | 6.99 | 99.11 | None | 0 | 0 | WI | 5 | 1 | 25 | 0 | 350 | 1 | 2 | 100 | 200 | 1 | 1.25 | 75 | 4 | 1.639 | 98.233 | 1.61 | [17]
Ru | 0.131 | 12.32 | 0.89 | None | 0 | 0 | 0 | CeO2 | -3.755 | 6.99 | 99.11 | None | 0 | 0 | WI | 5 | 1 | 25 | 0 | 350 | 1 | 2 | 100 | 225 | 1 | 1.25 | 75 | 4 | 6.23 | 98.551 | 6.14 | [17]
Ru | 0.131 | 12.32 | 0.89 | None | 0 | 0 | 0 | CeO2 | -3.755 | 6.99 | 99.11 | None | 0 | 0 | WI | 5 | 1 | 25 | 0 | 350 | 1 | 2 | 100 | 250 | 1 | 1.25 | 75 | 4 | 17.377 | 98.869 | 17.18 | [17]
Ru | 0.131 | 12.32 | 0.89 | None | 0 | 0 | 0 | CeO2 | -3.755 | 6.99 | 99.11 | None | 0 | 0 | WI | 5 | 1 | 25 | 0 | 350 | 1 | 2 | 100 | 275 | 1 | 1.25 | 75 | 4 | 40.328 | 99.187 | 40 | [17]
Ru | 0.131 | 12.32 | 0.89 | None | 0 | 0 | 0 | CeO2 | -3.755 | 6.99 | 99.11 | None | 0 | 0 | WI | 5 | 1 | 25 | 0 | 350 | 1 | 2 | 100 | 300 | 1 | 1.25 | 75 | 4 | 67.213 | 99.717 | 67.023 | [17]
Ru | 0.131 | 12.32 | 0.89 | None | 0 | 0 | 0 | CeO2 | -3.755 | 6.99 | 99.11 | None | 0 | 0 | WI | 5 | 1 | 25 | 0 | 350 | 1 | 2 | 100 | 325 | 1 | 1.25 | 75 | 4 | 81.639 | 99.611 | 81.321 | [17]
Ru | 0.131 | 12.32 | 0.89 | None | 0 | 0 | 0 | CeO2 | -3.755 | 6.99 | 99.11 | None | 0 | 0 | WI | 5 | 1 | 25 | 0 | 350 | 1 | 2 | 100 | 350 | 1 | 1.25 | 75 | 4 | 84.262 | 99.823 | 84.113 | [17]
Ru | 0.131 | 12.32 | 2.56 | None | 0 | 0 | 0 | CeO2 | -3.755 | 6.99 | 97.44 | None | 0 | 0 | WI | 5 | 1 | 25 | 0 | 350 | 1 | 2 | 100 | 155 | 1 | 1.25 | 75 | 4 | 0.328 | 100 | 0.328 | [17]
Ru | 0.131 | 12.32 | 2.56 | None | 0 | 0 | 0 | CeO2 | -3.755 | 6.99 | 97.44 | None | 0 | 0 | WI | 5 | 1 | 25 | 0 | 350 | 1 | 2 | 100 | 175 | 1 | 1.25 | 75 | 4 | 1.639 | 99.823 | 1.636 | [17]
Ru | 0.131 | 12.32 | 2.56 | None | 0 | 0 | 0 | CeO2 | -3.755 | 6.99 | 97.44 | None | 0 | 0 | WI | 5 | 1 | 25 | 0 | 350 | 1 | 2 | 100 | 200 | 1 | 1.25 | 75 | 4 | 4.262 | 99.399 | 4.236 | [17]
Ru | 0.131 | 12.32 | 2.56 | None | 0 | 0 | 0 | CeO2 | -3.755 | 6.99 | 97.44 | None | 0 | 0 | WI | 5 | 1 | 25 | 0 | 350 | 1 | 2 | 100 | 225 | 1 | 1.25 | 75 | 4 | 13.115 | 99.399 | 13.036 | [17]
Ru | 0.131 | 12.32 | 2.56 | None | 0 | 0 | 0 | CeO2 | -3.755 | 6.99 | 97.44 | None | 0 | 0 | WI | 5 | 1 | 25 | 0 | 350 | 1 | 2 | 100 | 250 | 1 | 1.25 | 75 | 4 | 36.393 | 99.505 | 36.213 | [17]
Ru | 0.131 | 12.32 | 2.56 | None | 0 | 0 | 0 | CeO2 | -3.755 | 6.99 | 97.44 | None | 0 | 0 | WI | 5 | 1 | 25 | 0 | 350 | 1 | 2 | 100 | 275 | 1 | 1.25 | 75 | 4 | 68.852 | 99.505 | 68.511 | [17]
Ru | 0.131 | 12.32 | 2.56 | None | 0 | 0 | 0 | CeO2 | -3.755 | 6.99 | 97.44 | None | 0 | 0 | WI | 5 | 1 | 25 | 0 | 350 | 1 | 2 | 100 | 300 | 1 | 1.25 | 75 | 4 | 85.902 | 100 | 85.902 | [17]
Ru | 0.131 | 12.32 | 2.56 | None | 0 | 0 | 0 | CeO2 | -3.755 | 6.99 | 97.44 | None | 0 | 0 | WI | 5 | 1 | 25 | 0 | 350 | 1 | 2 | 100 | 325 | 1 | 1.25 | 75 | 4 | 88.525 | 99.929 | 88.462 | [17]
Ru | 0.131 | 12.32 | 2.56 | None | 0 | 0 | 0 | CeO2 | -3.755 | 6.99 | 97.44 | None | 0 | 0 | WI | 5 | 1 | 25 | 0 | 350 | 1 | 2 | 100 | 350 | 1 | 1.25 | 75 | 4 | 88.525 | 99.929 | 88.462 | [17]
Ru | 0.131 | 12.32 | 3.7 | None | 0 | 0 | 0 | CeO2 | -3.755 | 6.99 | 96.3 | None | 0 | 0 | WI | 5 | 1 | 25 | 0 | 350 | 1 | 2 | 100 | 155 | 1 | 1.25 | 75 | 4 | 0.328 | 100 | 0.328 | [17]
Ru | 0.131 | 12.32 | 3.7 | None | 0 | 0 | 0 | CeO2 | -3.755 | 6.99 | 96.3 | None | 0 | 0 | WI | 5 | 1 | 25 | 0 | 350 | 1 | 2 | 100 | 175 | 1 | 1.25 | 75 | 4 | 0.656 | 99.823 | 0.655 | [17]
Ru | 0.131 | 12.32 | 3.7 | None | 0 | 0 | 0 | CeO2 | -3.755 | 6.99 | 96.3 | None | 0 | 0 | WI | 5 | 1 | 25 | 0 | 350 | 1 | 2 | 100 | 200 | 1 | 1.25 | 75 | 4 | 1.639 | 98.233 | 1.61 | [17]
Ru | 0.131 | 12.32 | 3.7 | None | 0 | 0 | 0 | CeO2 | -3.755 | 6.99 | 96.3 | None | 0 | 0 | WI | 5 | 1 | 25 | 0 | 350 | 1 | 2 | 100 | 225 | 1 | 1.25 | 75 | 4 | 5.246 | 98.763 | 5.181 | [17]
Ru | 0.131 | 12.32 | 3.7 | None | 0 | 0 | 0 | CeO2 | -3.755 | 6.99 | 96.3 | None | 0 | 0 | WI | 5 | 1 | 25 | 0 | 350 | 1 | 2 | 100 | 250 | 1 | 1.25 | 75 | 4 | 14.098 | 98.869 | 13.939 | [17]
Ru | 0.131 | 12.32 | 3.7 | None | 0 | 0 | 0 | CeO2 | -3.755 | 6.99 | 96.3 | None | 0 | 0 | WI | 5 | 1 | 25 | 0 | 350 | 1 | 2 | 100 | 275 | 1 | 1.25 | 75 | 4 | 33.115 | 99.187 | 32.846 | [17]
Ru | 0.131 | 12.32 | 3.7 | None | 0 | 0 | 0 | CeO2 | -3.755 | 6.99 | 96.3 | None | 0 | 0 | WI | 5 | 1 | 25 | 0 | 350 | 1 | 2 | 100 | 300 | 1 | 1.25 | 75 | 4 | 61.311 | 99.611 | 61.073 | [17]
Ru | 0.131 | 12.32 | 3.7 | None | 0 | 0 | 0 | CeO2 | -3.755 | 6.99 | 96.3 | None | 0 | 0 | WI | 5 | 1 | 25 | 0 | 350 | 1 | 2 | 100 | 325 | 1 | 1.25 | 75 | 4 | 80.984 | 99.611 | 80.669 | [17]
Ru | 0.131 | 12.32 | 3.7 | None | 0 | 0 | 0 | CeO2 | -3.755 | 6.99 | 96.3 | None | 0 | 0 | WI | 5 | 1 | 25 | 0 | 350 | 1 | 2 | 100 | 350 | 1 | 1.25 | 75 | 4 | 84.262 | 99.929 | 84.202 | [17]
Ni | 0.046 | 9.22 | 10 | None | 0 | 0 | 0 | CeO2 | -3.755 | 6.99 | 51.7 | ZrO2 | -3.755 | 6.04 | WI | 5 | 1 | 500 | 4 | 450 | 1 | 1 | 100 | 200 | 1 | 3 | 60 | 4 | 8.667 | 99.007 | 8.581 | [18]
Ni | 0.046 | 9.22 | 10 | None | 0 | 0 | 0 | CeO2 | -3.755 | 6.99 | 51.7 | ZrO2 | -3.755 | 6.04 | WI | 5 | 1 | 500 | 4 | 450 | 1 | 1 | 100 | 225 | 1 | 3 | 60 | 4 | 20 | 99.701 | 19.94 | [18]
Ni | 0.046 | 9.22 | 10 | None | 0 | 0 | 0 | CeO2 | -3.755 | 6.99 | 51.7 | ZrO2 | -3.755 | 6.04 | WI | 5 | 1 | 500 | 4 | 450 | 1 | 1 | 100 | 250 | 1 | 3 | 60 | 4 | 28.833 | 99.639 | 28.729 | [18]
Ni | 0.046 | 9.22 | 10 | None | 0 | 0 | 0 | CeO2 | -3.755 | 6.99 | 51.7 | ZrO2 | -3.755 | 6.04 | WI | 5 | 1 | 500 | 4 | 450 | 1 | 1 | 100 | 275 | 1 | 3 | 60 | 4 | 42.833 | 99.531 | 42.632 | [18]
Ni | 0.046 | 9.22 | 10 | None | 0 | 0 | 0 | CeO2 | -3.755 | 6.99 | 51.7 | ZrO2 | -3.755 | 6.04 | WI | 5 | 1 | 500 | 4 | 450 | 1 | 1 | 100 | 300 | 1 | 3 | 60 | 4 | 49.833 | 99.361 | 49.515 | [18]
Ni | 0.046 | 9.22 | 10 | None | 0 | 0 | 0 | CeO2 | -3.755 | 6.99 | 51.7 | ZrO2 | -3.755 | 6.04 | WI | 5 | 1 | 500 | 4 | 450 | 1 | 1 | 100 | 325 | 1 | 3 | 60 | 4 | 51.667 | 99.204 | 51.256 | [18]
Ni | 0.046 | 9.22 | 10 | None | 0 | 0 | 0 | CeO2 | -3.755 | 6.99 | 51.7 | ZrO2 | -3.755 | 6.04 | WI | 5 | 1 | 500 | 4 | 450 | 1 | 1 | 100 | 350 | 1 | 3 | 60 | 4 | 51.667 | 98.65 | 50.969 | [18]
Ni | 0.046 | 9.22 | 10 | None | 0 | 0 | 0 | CeO2 | -3.755 | 6.99 | 51.7 | ZrO2 | -3.755 | 6.04 | AE | 3 | 2 | 500 | 4 | 450 | 1 | 1 | 100 | 200 | 1 | 3 | 60 | 4 | 12.667 | 99.66 | 12.624 | [18]
Ni | 0.046 | 9.22 | 10 | None | 0 | 0 | 0 | CeO2 | -3.755 | 6.99 | 51.7 | ZrO2 | -3.755 | 6.04 | AE | 3 | 2 | 500 | 4 | 450 | 1 | 1 | 100 | 225 | 1 | 3 | 60 | 4 | 24.833 | 99.762 | 24.774 | [18]
Ni | 0.046 | 9.22 | 10 | None | 0 | 0 | 0 | CeO2 | -3.755 | 6.99 | 51.7 | ZrO2 | -3.755 | 6.04 | AE | 3 | 2 | 500 | 4 | 450 | 1 | 1 | 100 | 250 | 1 | 3 | 60 | 4 | 45.5 | 99.701 | 45.364 | [18]
Ni | 0.046 | 9.22 | 10 | None | 0 | 0 | 0 | CeO2 | -3.755 | 6.99 | 51.7 | ZrO2 | -3.755 | 6.04 | AE | 3 | 2 | 500 | 4 | 450 | 1 | 1 | 100 | 275 | 1 | 3 | 60 | 4 | 55.5 | 99.741 | 55.356 | [18]
Ni | 0.046 | 9.22 | 10 | None | 0 | 0 | 0 | CeO2 | -3.755 | 6.99 | 51.7 | ZrO2 | -3.755 | 6.04 | AE | 3 | 2 | 500 | 4 | 450 | 1 | 1 | 100 | 300 | 1 | 3 | 60 | 4 | 56.333 | 99.673 | 56.149 | [18]
Ni | 0.046 | 9.22 | 10 | None | 0 | 0 | 0 | CeO2 | -3.755 | 6.99 | 51.7 | ZrO2 | -3.755 | 6.04 | AE | 3 | 2 | 500 | 4 | 450 | 1 | 1 | 100 | 325 | 1 | 3 | 60 | 4 | 54.5 | 99.51 | 54.233 | [18]
Ni | 0.046 | 9.22 | 10 | None | 0 | 0 | 0 | CeO2 | -3.755 | 6.99 | 51.7 | ZrO2 | -3.755 | 6.04 | AE | 3 | 2 | 500 | 4 | 450 | 1 | 1 | 100 | 350 | 1 | 3 | 60 | 4 | 54.167 | 99.49 | 53.891 | [18]
Ni | 0.046 | 9.22 | 10 | None | 0 | 0 | 0 | CeO2 | -3.755 | 6.99 | 51.7 | ZrO2 | -3.755 | 6.04 | DPA | 3 | 3 | 500 | 4 | 450 | 1 | 1 | 100 | 200 | 1 | 3 | 60 | 4 | 3.833 | 97.612 | 3.741 | [18]
Ni | 0.046 | 9.22 | 10 | None | 0 | 0 | 0 | CeO2 | -3.755 | 6.99 | 51.7 | ZrO2 | -3.755 | 6.04 | DPA | 3 | 3 | 500 | 4 | 450 | 1 | 1 | 100 | 225 | 1 | 3 | 60 | 4 | 6.333 | 98.864 | 6.261 | [18]
Ni | 0.046 | 9.22 | 10 | None | 0 | 0 | 0 | CeO2 | -3.755 | 6.99 | 51.7 | ZrO2 | -3.755 | 6.04 | DPA | 3 | 3 | 500 | 4 | 450 | 1 | 1 | 100 | 250 | 1 | 3 | 60 | 4 | 12.167 | 99.15 | 12.064 | [18]
Ni | 0.046 | 9.22 | 10 | None | 0 | 0 | 0 | CeO2 | -3.755 | 6.99 | 51.7 | ZrO2 | -3.755 | 6.04 | DPA | 3 | 3 | 500 | 4 | 450 | 1 | 1 | 100 | 275 | 1 | 3 | 60 | 4 | 22.833 | 99.109 | 22.63 | [18]
Ni | 0.046 | 9.22 | 10 | None | 0 | 0 | 0 | CeO2 | -3.755 | 6.99 | 51.7 | ZrO2 | -3.755 | 6.04 | DPA | 3 | 3 | 500 | 4 | 450 | 1 | 1 | 100 | 300 | 1 | 3 | 60 | 4 | 35.833 | 98.864 | 35.426 | [18]
Ni | 0.046 | 9.22 | 10 | None | 0 | 0 | 0 | CeO2 | -3.755 | 6.99 | 51.7 | ZrO2 | -3.755 | 6.04 | DPA | 3 | 3 | 500 | 4 | 450 | 1 | 1 | 100 | 325 | 1 | 3 | 60 | 4 | 41.333 | 98.755 | 40.818 | [18]
Ni | 0.046 | 9.22 | 10 | None | 0 | 0 | 0 | CeO2 | -3.755 | 6.99 | 51.7 | ZrO2 | -3.755 | 6.04 | DPA | 3 | 3 | 500 | 4 | 450 | 1 | 1 | 100 | 350 | 1 | 3 | 60 | 4 | 44.833 | 98.544 | 44.18 | [18]
Ni | 0.046 | 9.22 | 10 | None | 0 | 0 | 0 | CeO2 | -3.755 | 6.99 | 51.7 | ZrO2 | -3.755 | 6.04 | DPU | 4 | 3 | 500 | 4 | 450 | 1 | 1 | 100 | 200 | 1 | 3 | 60 | 4 | 4.833 | 99.286 | 4.798 | [18]
Ni | 0.046 | 9.22 | 10 | None | 0 | 0 | 0 | CeO2 | -3.755 | 6.99 | 51.7 | ZrO2 | -3.755 | 6.04 | DPU | 4 | 3 | 500 | 4 | 450 | 1 | 1 | 100 | 225 | 1 | 3 | 60 | 4 | 9 | 99.571 | 8.961 | [18]
Ni | 0.046 | 9.22 | 10 | None | 0 | 0 | 0 | CeO2 | -3.755 | 6.99 | 51.7 | ZrO2 | -3.755 | 6.04 | DPU | 4 | 3 | 500 | 4 | 450 | 1 | 1 | 100 | 250 | 1 | 3 | 60 | 4 | 32.167 | 99.605 | 32.04 | [18]
Ni | 0.046 | 9.22 | 10 | None | 0 | 0 | 0 | CeO2 | -3.755 | 6.99 | 51.7 | ZrO2 | -3.755 | 6.04 | DPU | 4 | 3 | 500 | 4 | 450 | 1 | 1 | 100 | 275 | 1 | 3 | 60 | 4 | 41.333 | 99.531 | 41.139 | [18]
Ni | 0.046 | 9.22 | 10 | None | 0 | 0 | 0 | CeO2 | -3.755 | 6.99 | 51.7 | ZrO2 | -3.755 | 6.04 | DPU | 4 | 3 | 500 | 4 | 450 | 1 | 1 | 100 | 300 | 1 | 3 | 60 | 4 | 50.833 | 99.361 | 50.508 | [18]
Ni | 0.046 | 9.22 | 10 | None | 0 | 0 | 0 | CeO2 | -3.755 | 6.99 | 51.7 | ZrO2 | -3.755 | 6.04 | DPU | 4 | 3 | 500 | 4 | 450 | 1 | 1 | 100 | 325 | 1 | 3 | 60 | 4 | 48.833 | 99.204 | 48.444 | [18]
Ni | 0.046 | 9.22 | 10 | None | 0 | 0 | 0 | CeO2 | -3.755 | 6.99 | 51.7 | ZrO2 | -3.755 | 6.04 | DPU | 4 | 3 | 500 | 4 | 450 | 1 | 1 | 100 | 350 | 1 | 3 | 60 | 4 | 48.667 | 99.109 | 48.233 | [18]
Ni | 0.046 | 9.22 | 13.8 | None | 0 | 0 | 0 | Al2O3 | -3.352 | 3.87 | 86.2 | None | 0 | 0 | WI | 5 | 1 | 700 | 5 | 25 | 1 | 0 | 0 | 300 | 1 | 1.1 | 0 | 5 | 0.1 | 59 | 0.059 | [19]
Ni | 0.046 | 9.22 | 13.8 | None | 0 | 0 | 0 | Al2O3 | -3.352 | 3.87 | 86.2 | None | 0 | 0 | WI | 5 | 1 | 700 | 5 | 25 | 1 | 0 | 0 | 400 | 1 | 1.1 | 0 | 5 | 2 | 57 | 1.14 | [19]
Ni | 0.046 | 9.22 | 13.8 | None | 0 | 0 | 0 | Al2O3 | -3.352 | 3.87 | 86.2 | None | 0 | 0 | WI | 5 | 1 | 700 | 5 | 25 | 1 | 0 | 0 | 500 | 1 | 1.1 | 0 | 5 | 7 | 47 | 3.29 | [19]
Ni | 0.046 | 9.22 | 28 | None | 0 | 0 | 0 | Al2O3 | -3.352 | 3.87 | 72 | None | 0 | 0 | WI | 5 | 1 | 700 | 5 | 25 | 1 | 0 | 0 | 300 | 1 | 1.1 | 0 | 5 | 0.5 | 53 | 0.265 | [19]
Ni | 0.046 | 9.22 | 28 | None | 0 | 0 | 0 | Al2O3 | -3.352 | 3.87 | 72 | None | 0 | 0 | WI | 5 | 1 | 700 | 5 | 25 | 1 | 0 | 0 | 400 | 1 | 1.1 | 0 | 5 | 4 | 67 | 2.68 | [19]
Ni | 0.046 | 9.22 | 28 | None | 0 | 0 | 0 | Al2O3 | -3.352 | 3.87 | 72 | None | 0 | 0 | WI | 5 | 1 | 700 | 5 | 25 | 1 | 0 | 0 | 500 | 1 | 1.1 | 0 | 5 | 51 | 68 | 34.68 | [19]
Ni | 0.046 | 9.22 | 55.6 | None | 0 | 0 | 0 | Al2O3 | -3.352 | 3.87 | 44.4 | None | 0 | 0 | WI | 5 | 1 | 700 | 5 | 25 | 1 | 0 | 0 | 300 | 1 | 1.1 | 0 | 5 | 7 | 82 | 5.74 | [19]
Ni | 0.046 | 9.22 | 55.6 | None | 0 | 0 | 0 | Al2O3 | -3.352 | 3.87 | 44.4 | None | 0 | 0 | WI | 5 | 1 | 700 | 5 | 25 | 1 | 0 | 0 | 400 | 1 | 1.1 | 0 | 5 | 42 | 81 | 34.02 | [19]
Ni | 0.046 | 9.22 | 55.6 | None | 0 | 0 | 0 | Al2O3 | -3.352 | 3.87 | 44.4 | None | 0 | 0 | WI | 5 | 1 | 700 | 5 | 25 | 1 | 0 | 0 | 500 | 1 | 1.1 | 0 | 5 | 71 | 86 | 61.06 | [19]
Ni | 0.046 | 9.22 | 100 | None | 0 | 0 | 0 | None | 0 | 0 | 0 | None | 0 | 0 | commercial | 5 | 1 | 700 | 5 | 25 | 1 | 0 | 0 | 300 | 1 | 1.1 | 0 | 5 | 8 | 29 | 2.32 | [19]
Ni | 0.046 | 9.22 | 100 | None | 0 | 0 | 0 | None | 0 | 0 | 0 | None | 0 | 0 | commercial | 5 | 1 | 700 | 5 | 25 | 1 | 0 | 0 | 400 | 1 | 1.1 | 0 | 5 | 44 | 58 | 25.52 | [19]
Ni | 0.046 | 9.22 | 100 | None | 0 | 0 | 0 | None | 0 | 0 | 0 | None | 0 | 0 | commercial | 5 | 1 | 700 | 5 | 25 | 1 | 0 | 0 | 500 | 1 | 1.1 | 0 | 5 | 51 | 33 | 16.83 | [19]
Ni | 0.046 | 9.22 | 13.8 | None | 0 | 0 | 0 | Al2O3 | -3.352 | 3.87 | 86.2 | None | 0 | 0 | WI | 5 | 1 | 700 | 5 | 700 | 1 | 1 | 20 | 250 | 1 | 1.1 | 0 | 5 | 1 | 100 | 1 | [19]
Ni | 0.046 | 9.22 | 13.8 | None | 0 | 0 | 0 | Al2O3 | -3.352 | 3.87 | 86.2 | None | 0 | 0 | WI | 5 | 1 | 700 | 5 | 700 | 1 | 1 | 20 | 300 | 1 | 1.1 | 0 | 5 | 6 | 100 | 6 | [19]
Ni | 0.046 | 9.22 | 13.8 | None | 0 | 0 | 0 | Al2O3 | -3.352 | 3.87 | 86.2 | None | 0 | 0 | WI | 5 | 1 | 700 | 5 | 700 | 1 | 1 | 20 | 400 | 1 | 1.1 | 0 | 5 | 50 | 100 | 50 | [19]
Ni | 0.046 | 9.22 | 13.8 | None | 0 | 0 | 0 | Al2O3 | -3.352 | 3.87 | 86.2 | None | 0 | 0 | WI | 5 | 1 | 700 | 5 | 700 | 1 | 1 | 20 | 500 | 1 | 1.1 | 0 | 5 | 75 | 100 | 75 | [19]
Ni | 0.046 | 9.22 | 5 | None | 0 | 0 | 0 | MSN | 0.61 | 2.31 | 95 | None | 0 | 0 | WI | 5 | 1 | 550 | 3 | 500 | 1 | 4 | 100 | 300 | 1 | 1.2 | 0 | 4 | 64.1 | 99.9 | 64.036 | [20]
Ni | 0.046 | 9.22 | 5 | None | 0 | 0 | 0 | MCM-41 | -3.04 | 2.2 | 95 | None | 0 | 0 | WI | 5 | 1 | 550 | 3 | 500 | 1 | 4 | 100 | 300 | 1 | 1.2 | 0 | 4 | 56.5 | 98.3 | 55.54 | [20]
Ni | 0.046 | 9.22 | 5 | None | 0 | 0 | 0 | Zeolite | -3.081 | 1.561429 | 95 | None | 0 | 0 | WI | 5 | 1 | 550 | 3 | 500 | 1 | 4 | 100 | 300 | 1 | 1.2 | 0 | 4 | 48.5 | 96.4 | 46.754 | [20]
Ni | 0.046 | 9.22 | 5 | None | 0 | 0 | 0 | SiO2 | -3.04 | 2.63 | 95 | None | 0 | 0 | WI | 5 | 1 | 550 | 3 | 500 | 1 | 4 | 100 | 300 | 1 | 1.2 | 0 | 4 | 42.4 | 96.6 | 40.958 | [20]
Ni | 0.046 | 9.22 | 5 | None | 0 | 0 | 0 | Al2O3 | -3.352 | 3.87 | 95 | None | 0 | 0 | WI | 5 | 1 | 550 | 3 | 500 | 1 | 4 | 100 | 300 | 1 | 1.2 | 0 | 4 | 27.6 | 95.2 | 26.275 | [20]
Ni | 0.046 | 9.22 | 10 | None | 0 | 0 | 0 | CeO2 | -3.755 | 6.99 | 90 | None | 0 | 0 | WI | 5 | 1 | 600 | 3 | 600 | 1 | 0.5 | 5 | 250 | 1 | 6 | 0 | 4 | 29.114 | 99.441 | 28.951 | [21]
Ni | 0.046 | 9.22 | 10 | None | 0 | 0 | 0 | CeO2 | -3.755 | 6.99 | 90 | None | 0 | 0 | WI | 5 | 1 | 600 | 3 | 600 | 1 | 0.5 | 5 | 300 | 1 | 6 | 0 | 4 | 87.595 | 100 | 87.595 | [21]
Ni | 0.046 | 9.22 | 10 | None | 0 | 0 | 0 | CeO2 | -3.755 | 6.99 | 90 | None | 0 | 0 | WI | 5 | 1 | 600 | 3 | 600 | 1 | 0.5 | 5 | 350 | 1 | 6 | 0 | 4 | 92.152 | 100 | 92.152 | [21]
Ni | 0.046 | 9.22 | 10 | None | 0 | 0 | 0 | CeO2 | -3.755 | 6.99 | 90 | None | 0 | 0 | WI | 5 | 1 | 600 | 3 | 600 | 1 | 0.5 | 5 | 400 | 1 | 6 | 0 | 4 | 87.595 | 99.627 | 87.268 | [21]
Ni | 0.046 | 9.22 | 10 | None | 0 | 0 | 0 | CeO2 | -3.755 | 6.99 | 90 | None | 0 | 0 | WI | 5 | 1 | 600 | 3 | 600 | 1 | 0.5 | 5 | 450 | 1 | 6 | 0 | 4 | 81.519 | 98.509 | 80.304 | [21]
Ni | 0.046 | 9.22 | 10 | None | 0 | 0 | 0 | CeO2 | -3.755 | 6.99 | 90 | None | 0 | 0 | WI | 5 | 1 | 600 | 3 | 600 | 1 | 0.5 | 5 | 500 | 1 | 6 | 0 | 4 | 74.684 | 94.534 | 70.602 | [21]
Ni | 0.046 | 9.22 | 10 | None | 0 | 0 | 0 | CeO2 | -3.755 | 6.99 | 90 | None | 0 | 0 | WI | 5 | 1 | 600 | 3 | 600 | 1 | 0.5 | 5 | 550 | 1 | 6 | 0 | 4 | 67.468 | 86.335 | 58.248 | [21]
Ni | 0.046 | 9.22 | 10 | None | 0 | 0 | 0 | Al2O3 | -3.352 | 3.87 | 90 | None | 0 | 0 | WI | 5 | 1 | 600 | 3 | 600 | 1 | 0.5 | 5 | 250 | 1 | 6 | 0 | 4 | 5.19 | 90.311 | 4.687 | [21]
Ni | 0.046 | 9.22 | 10 | None | 0 | 0 | 0 | Al2O3 | -3.352 | 3.87 | 90 | None | 0 | 0 | WI | 5 | 1 | 600 | 3 | 600 | 1 | 0.5 | 5 | 300 | 1 | 6 | 0 | 4 | 23.038 | 94.658 | 21.807 | [21]
Ni | 0.046 | 9.22 | 10 | None | 0 | 0 | 0 | Al2O3 | -3.352 | 3.87 | 90 | None | 0 | 0 | WI | 5 | 1 | 600 | 3 | 600 | 1 | 0.5 | 5 | 350 | 1 | 6 | 0 | 4 | 56.456 | 97.205 | 54.878 | [21]
Ni | 0.046 | 9.22 | 10 | None | 0 | 0 | 0 | Al2O3 | -3.352 | 3.87 | 90 | None | 0 | 0 | WI | 5 | 1 | 600 | 3 | 600 | 1 | 0.5 | 5 | 400 | 1 | 6 | 0 | 4 | 76.582 | 99.068 | 75.868 | [21]
Ni | 0.046 | 9.22 | 10 | None | 0 | 0 | 0 | Al2O3 | -3.352 | 3.87 | 90 | None | 0 | 0 | WI | 5 | 1 | 600 | 3 | 600 | 1 | 0.5 | 5 | 450 | 1 | 6 | 0 | 4 | 81.519 | 98.944 | 80.658 | [21]
Ni | 0.046 | 9.22 | 10 | None | 0 | 0 | 0 | Al2O3 | -3.352 | 3.87 | 90 | None | 0 | 0 | WI | 5 | 1 | 600 | 3 | 600 | 1 | 0.5 | 5 | 500 | 1 | 6 | 0 | 4 | 75.063 | 96.77 | 72.638 | [21]
Ni | 0.046 | 9.22 | 10 | None | 0 | 0 | 0 | Al2O3 | -3.352 | 3.87 | 90 | None | 0 | 0 | WI | 5 | 1 | 600 | 3 | 600 | 1 | 0.5 | 5 | 550 | 1 | 6 | 0 | 4 | 67.468 | 88.385 | 59.632 | [21]
Ni | 0.046 | 9.22 | 10 | None | 0 | 0 | 0 | TiO2 | -3.316 | 3.86 | 90 | None | 0 | 0 | WI | 5 | 1 | 500 | 3 | 600 | 1 | 0.5 | 5 | 250 | 1 | 6 | 0 | 4 | 0 | 99.255 | 0 | [21]
Ni | 0.046 | 9.22 | 10 | None | 0 | 0 | 0 | TiO2 | -3.316 | 3.86 | 90 | None | 0 | 0 | WI | 5 | 1 | 500 | 3 | 600 | 1 | 0.5 | 5 | 300 | 1 | 6 | 0 | 4 | 5.57 | 99.503 | 5.542 | [21]
Ni | 0.046 | 9.22 | 10 | None | 0 | 0 | 0 | TiO2 | -3.316 | 3.86 | 90 | None | 0 | 0 | WI | 5 | 1 | 500 | 3 | 600 | 1 | 0.5 | 5 | 350 | 1 | 6 | 0 | 4 | 31.392 | 99.006 | 31.08 | [21]
Ni | 0.046 | 9.22 | 10 | None | 0 | 0 | 0 | TiO2 | -3.316 | 3.86 | 90 | None | 0 | 0 | WI | 5 | 1 | 500 | 3 | 600 | 1 | 0.5 | 5 | 400 | 1 | 6 | 0 | 4 | 69.747 | 99.006 | 69.054 | [21]
Ni | 0.046 | 9.22 | 10 | None | 0 | 0 | 0 | TiO2 | -3.316 | 3.86 | 90 | None | 0 | 0 | WI | 5 | 1 | 500 | 3 | 600 | 1 | 0.5 | 5 | 450 | 1 | 6 | 0 | 4 | 76.962 | 98.447 | 75.767 | [21]
Ni | 0.046 | 9.22 | 10 | None | 0 | 0 | 0 | TiO2 | -3.316 | 3.86 | 90 | None | 0 | 0 | WI | 5 | 1 | 500 | 3 | 600 | 1 | 0.5 | 5 | 500 | 1 | 6 | 0 | 4 | 73.924 | 96.832 | 71.582 | [21]
Ni | 0.046 | 9.22 | 10 | None | 0 | 0 | 0 | TiO2 | -3.316 | 3.86 | 90 | None | 0 | 0 | WI | 5 | 1 | 500 | 3 | 600 | 1 | 0.5 | 5 | 550 | 1 | 6 | 0 | 4 | 67.089 | 90.683 | 60.838 | [21]
Ni | 0.046 | 9.22 | 10 | None | 0 | 0 | 0 | MgO | -2.995 | 3.63 | 90 | None | 0 | 0 | WI | 5 | 1 | 500 | 3 | 600 | 1 | 0.5 | 5 | 250 | 1 | 6 | 0 | 4 | 1.013 | 68.882 | 0.698 | [21]
Ni | 0.046 | 9.22 | 10 | None | 0 | 0 | 0 | MgO | -2.995 | 3.63 | 90 | None | 0 | 0 | WI | 5 | 1 | 500 | 3 | 600 | 1 | 0.5 | 5 | 300 | 1 | 6 | 0 | 4 | 7.848 | 78.882 | 6.191 | [21]
Ni | 0.046 | 9.22 | 10 | None | 0 | 0 | 0 | MgO | -2.995 | 3.63 | 90 | None | 0 | 0 | WI | 5 | 1 | 500 | 3 | 600 | 1 | 0.5 | 5 | 350 | 1 | 6 | 0 | 4 | 29.494 | 86.149 | 25.409 | [21]
Ni | 0.046 | 9.22 | 10 | None | 0 | 0 | 0 | MgO | -2.995 | 3.63 | 90 | None | 0 | 0 | WI | 5 | 1 | 500 | 3 | 600 | 1 | 0.5 | 5 | 400 | 1 | 6 | 0 | 4 | 61.013 | 95.466 | 58.247 | [21]
Ni | 0.046 | 9.22 | 10 | None | 0 | 0 | 0 | MgO | -2.995 | 3.63 | 90 | None | 0 | 0 | WI | 5 | 1 | 500 | 3 | 600 | 1 | 0.5 | 5 | 450 | 1 | 6 | 0 | 4 | 70.886 | 97.267 | 68.949 | [21]
Ni | 0.046 | 9.22 | 10 | None | 0 | 0 | 0 | MgO | -2.995 | 3.63 | 90 | None | 0 | 0 | WI | 5 | 1 | 500 | 3 | 600 | 1 | 0.5 | 5 | 500 | 1 | 6 | 0 | 4 | 72.405 | 96.46 | 69.842 | [21]
Ni | 0.046 | 9.22 | 10 | None | 0 | 0 | 0 | MgO | -2.995 | 3.63 | 90 | None | 0 | 0 | WI | 5 | 1 | 500 | 3 | 600 | 1 | 0.5 | 5 | 550 | 1 | 6 | 0 | 4 | 68.228 | 91.18 | 62.21 | [21]
Rh | 0.022 | 12.38 | 1 | None | 0 | 0 | 0 | Al2O3 | -3.352 | 3.87 | 99 | None | 0 | 0 | FSP | 3 | 5 | 25 | 0 | 350 | 1 | 1 | 5 | 300 | 1 | 4 | 0 | 4 | 19.487 | 93.993 | 18.316 | [22]
Rh | 0.022 | 12.38 | 1 | None | 0 | 0 | 0 | Al2O3 | -3.352 | 3.87 | 99 | None | 0 | 0 | FSP | 3 | 5 | 25 | 0 | 350 | 1 | 1 | 5 | 350 | 1 | 4 | 0 | 4 | 42.051 | 95.578 | 40.192 | [22]
Rh | 0.022 | 12.38 | 1 | None | 0 | 0 | 0 | Al2O3 | -3.352 | 3.87 | 99 | None | 0 | 0 | FSP | 3 | 5 | 25 | 0 | 350 | 1 | 1 | 5 | 400 | 1 | 4 | 0 | 4 | 54.872 | 96.766 | 53.097 | [22]
Rh | 0.022 | 12.38 | 1 | None | 0 | 0 | 0 | Al2O3 | -3.352 | 3.87 | 99 | None | 0 | 0 | FSP | 3 | 5 | 25 | 0 | 350 | 1 | 1 | 5 | 450 | 1 | 4 | 0 | 4 | 54.103 | 97.822 | 52.925 | [22]
Rh | 0.022 | 12.38 | 1 | None | 0 | 0 | 0 | Al2O3 | -3.352 | 3.87 | 99 | None | 0 | 0 | FSP | 3 | 5 | 25 | 0 | 350 | 1 | 1 | 5 | 500 | 1 | 4 | 0 | 4 | 49.744 | 80.792 | 40.189 | [22]
Rh | 0.022 | 12.38 | 1 | None | 0 | 0 | 0 | Al2O3 | -3.352 | 3.87 | 99 | None | 0 | 0 | FSP | 3 | 5 | 25 | 0 | 350 | 1 | 1 | 5 | 550 | 1 | 4 | 0 | 4 | 48.718 | 52.013 | 25.34 | [22]
Rh | 0.022 | 12.38 | 1 | None | 0 | 0 | 0 | Al2O3 | -3.352 | 3.87 | 99 | None | 0 | 0 | FSP | 3 | 5 | 25 | 0 | 350 | 1 | 1 | 5 | 600 | 1 | 4 | 0 | 4 | 53.59 | 23.894 | 12.805 | [22]
Rh | 0.022 | 12.38 | 1 | None | 0 | 0 | 0 | Al2O3 | -3.352 | 3.87 | 99 | None | 0 | 0 | FSP | 3 | 5 | 25 | 0 | 350 | 1 | 1 | 5 | 650 | 1 | 4 | 0 | 4 | 62.051 | 7.921 | 4.915 | [22]
Rh | 0.022 | 12.38 | 1 | None | 0 | 0 | 0 | Al2O3 | -3.352 | 3.87 | 99 | None | 0 | 0 | FSP | 3 | 5 | 25 | 0 | 350 | 1 | 1 | 5 | 700 | 1 | 4 | 0 | 4 | 70.256 | 0.792 | 0.556 | [22]
Rh | 0.022 | 12.38 | 1 | None | 0 | 0 | 0 | Al2O3 | -3.352 | 3.87 | 99 | None | 0 | 0 | FSP | 3 | 5 | 25 | 0 | 350 | 1 | 1 | 5 | 750 | 1 | 4 | 0 | 4 | 75.897 | 0 | 0 | [22]
Rh | 0.022 | 12.38 | 1 | None | 0 | 0 | 0 | Al2O3 | -3.352 | 3.87 | 99 | None | 0 | 0 | FSP | 3 | 5 | 25 | 0 | 350 | 1 | 1 | 5 | 800 | 1 | 4 | 0 | 4 | 79.487 | 0 | 0 | [22]
Rh | 0.022 | 12.38 | 1 | Ba | 0.175 | 3.62 | 17 | Al2O3 | -3.352 | 3.87 | 82 | None | 0 | 0 | FSP | 3 | 5 | 25 | 0 | 350 | 1 | 1 | 5 | 305 | 1 | 4 | 0 | 4 | 7.179 | 24.026 | 1.725 | [22]
Rh | 0.022 | 12.38 | 1 | Ba | 0.175 | 3.62 | 17 | Al2O3 | -3.352 | 3.87 | 82 | None | 0 | 0 | FSP | 3 | 5 | 25 | 0 | 350 | 1 | 1 | 5 | 375 | 1 | 4 | 0 | 4 | 24.615 | 92.805 | 22.844 | [22]
Rh | 0.022 | 12.38 | 1 | Ba | 0.175 | 3.62 | 17 | Al2O3 | -3.352 | 3.87 | 82 | None | 0 | 0 | FSP | 3 | 5 | 25 | 0 | 350 | 1 | 1 | 5 | 445 | 1 | 4 | 0 | 4 | 49.231 | 97.03 | 47.769 | [22]
Rh | 0.022 | 12.38 | 1 | Ba | 0.175 | 3.62 | 17 | Al2O3 | -3.352 | 3.87 | 82 | None | 0 | 0 | FSP | 3 | 5 | 25 | 0 | 350 | 1 | 1 | 5 | 515 | 1 | 4 | 0 | 4 | 46.41 | 73.927 | 34.31 | [22]
Rh | 0.022 | 12.38 | 1 | Ba | 0.175 | 3.62 | 17 | Al2O3 | -3.352 | 3.87 | 82 | None | 0 | 0 | FSP | 3 | 5 | 25 | 0 | 350 | 1 | 1 | 5 | 585 | 1 | 4 | 0 | 4 | 51.795 | 32.079 | 16.615 | [22]
Rh | 0.022 | 12.38 | 1 | Ba | 0.175 | 3.62 | 17 | Al2O3 | -3.352 | 3.87 | 82 | None | 0 | 0 | FSP | 3 | 5 | 25 | 0 | 350 | 1 | 1 | 5 | 655 | 1 | 4 | 0 | 4 | 64.615 | 6.865 | 4.436 | [22]
Rh | 0.022 | 12.38 | 1 | Ba | 0.175 | 3.62 | 17 | Al2O3 | -3.352 | 3.87 | 82 | None | 0 | 0 | FSP | 3 | 5 | 25 | 0 | 350 | 1 | 1 | 5 | 730 | 1 | 4 | 0 | 4 | 74.872 | 0.528 | 0.395 | [22]
Rh | 0.022 | 12.38 | 1 | Ba | 0.175 | 3.62 | 17 | Al2O3 | -3.352 | 3.87 | 82 | None | 0 | 0 | FSP | 3 | 5 | 25 | 0 | 350 | 1 | 1 | 5 | 800 | 1 | 4 | 0 | 4 | 80 | 0 | 0 | [22]
Rh | 0.022 | 12.38 | 1 | K | 0.015 | 0.83 | 17 | Al2O3 | -3.352 | 3.87 | 82 | None | 0 | 0 | FSP | 3 | 5 | 25 | 0 | 350 | 1 | 1 | 5 | 310 | 1 | 4 | 0 | 4 | 7.031 | 0 | 0 | [22]
Rh | 0.022 | 12.38 | 1 | K | 0.015 | 0.83 | 17 | Al2O3 | -3.352 | 3.87 | 82 | None | 0 | 0 | FSP | 3 | 5 | 25 | 0 | 350 | 1 | 1 | 5 | 380 | 1 | 4 | 0 | 4 | 24.479 | 0 | 0 | [22]
Rh | 0.022 | 12.38 | 1 | K | 0.015 | 0.83 | 17 | Al2O3 | -3.352 | 3.87 | 82 | None | 0 | 0 | FSP | 3 | 5 | 25 | 0 | 350 | 1 | 1 | 5 | 450 | 1 | 4 | 0 | 4 | 42.708 | 0 | 0 | [22]
Rh | 0.022 | 12.38 | 1 | K | 0.015 | 0.83 | 17 | Al2O3 | -3.352 | 3.87 | 82 | None | 0 | 0 | FSP | 3 | 5 | 25 | 0 | 350 | 1 | 1 | 5 | 520 | 1 | 4 | 0 | 4 | 52.865 | 0 | 0 | [22]
Rh | 0.022 | 12.38 | 1 | K | 0.015 | 0.83 | 17 | Al2O3 | -3.352 | 3.87 | 82 | None | 0 | 0 | FSP | 3 | 5 | 25 | 0 | 350 | 1 | 1 | 5 | 590 | 1 | 4 | 0 | 4 | 58.333 | 0 | 0 | [22]
Rh | 0.022 | 12.38 | 1 | K | 0.015 | 0.83 | 17 | Al2O3 | -3.352 | 3.87 | 82 | None | 0 | 0 | FSP | 3 | 5 | 25 | 0 | 350 | 1 | 1 | 5 | 660 | 1 | 4 | 0 | 4 | 65.104 | 0 | 0 | [22]
Rh | 0.022 | 12.38 | 1 | K | 0.015 | 0.83 | 17 | Al2O3 | -3.352 | 3.87 | 82 | None | 0 | 0 | FSP | 3 | 5 | 25 | 0 | 350 | 1 | 1 | 5 | 730 | 1 | 4 | 0 | 4 | 73.958 | 0 | 0 | [22]
Rh | 0.022 | 12.38 | 1 | K | 0.015 | 0.83 | 17 | Al2O3 | -3.352 | 3.87 | 82 | None | 0 | 0 | FSP | 3 | 5 | 25 | 0 | 350 | 1 | 1 | 5 | 800 | 1 | 4 | 0 | 4 | 79.167 | 0 | 0 | [22]
Ni | 0.046 | 9.22 | 2 | None | 0 | 0 | 0 | Zeolite | -3.081 | 1.561429 | 98 | None | 0 | 0 | IWI | 5 | 1 | 500 | 24 | 470 | 1 | 1 | 80 | 245 | 1 | 16.8 | 18.2 | 4 | 0.327 | 90.916 | 0.297 | [23]
Ni | 0.046 | 9.22 | 2 | None | 0 | 0 | 0 | Zeolite | -3.081 | 1.561429 | 98 | None | 0 | 0 | IWI | 5 | 1 | 500 | 24 | 470 | 1 | 1 | 80 | 300 | 1 | 16.8 | 18.2 | 4 | 0.98 | 36.41 | 0.357 | [23]
Ni | 0.046 | 9.22 | 2 | None | 0 | 0 | 0 | Zeolite | -3.081 | 1.561429 | 98 | None | 0 | 0 | IWI | 5 | 1 | 500 | 24 | 470 | 1 | 1 | 80 | 350 | 1 | 16.8 | 18.2 | 4 | 5.882 | 38.315 | 2.254 | [23]
Ni | 0.046 | 9.22 | 2 | None | 0 | 0 | 0 | Zeolite | -3.081 | 1.561429 | 98 | None | 0 | 0 | IWI | 5 | 1 | 500 | 24 | 470 | 1 | 1 | 80 | 400 | 1 | 16.8 | 18.2 | 4 | 16.993 | 38.608 | 6.561 | [23]
Ni | 0.046 | 9.22 | 2 | None | 0 | 0 | 0 | Zeolite | -3.081 | 1.561429 | 98 | None | 0 | 0 | IWI | 5 | 1 | 500 | 24 | 470 | 1 | 1 | 80 | 450 | 1 | 16.8 | 18.2 | 4 | 32.026 | 38.168 | 12.224 | [23]
Ni | 0.046 | 9.22 | 5 | None | 0 | 0 | 0 | Zeolite | -3.081 | 1.561429 | 95 | None | 0 | 0 | IWI | 5 | 1 | 500 | 24 | 470 | 1 | 1 | 80 | 245 | 1 | 16.8 | 18.2 | 4 | 0.654 | 99.414 | 0.65 | [23]
Ni | 0.046 | 9.22 | 5 | None | 0 | 0 | 0 | Zeolite | -3.081 | 1.561429 | 95 | None | 0 | 0 | IWI | 5 | 1 | 500 | 24 | 470 | 1 | 1 | 80 | 300 | 1 | 16.8 | 18.2 | 4 | 7.19 | 92.967 | 6.684 | [23]
Ni | 0.046 | 9.22 | 5 | None | 0 | 0 | 0 | Zeolite | -3.081 | 1.561429 | 95 | None | 0 | 0 | IWI | 5 | 1 | 500 | 24 | 470 | 1 | 1 | 80 | 350 | 1 | 16.8 | 18.2 | 4 | 15.686 | 80.22 | 12.583 | [23]
Ni | 0.046 | 9.22 | 5 | None | 0 | 0 | 0 | Zeolite | -3.081 | 1.561429 | 95 | None | 0 | 0 | IWI | 5 | 1 | 500 | 24 | 470 | 1 | 1 | 80 | 400 | 1 | 16.8 | 18.2 | 4 | 27.124 | 61.172 | 16.592 | [23]
Ni | 0.046 | 9.22 | 5 | None | 0 | 0 | 0 | Zeolite | -3.081 | 1.561429 | 95 | None | 0 | 0 | IWI | 5 | 1 | 500 | 24 | 470 | 1 | 1 | 80 | 455 | 1 | 16.8 | 18.2 | 4 | 44.771 | 60.147 | 26.928 | [23]
Ni | 0.046 | 9.22 | 10 | None | 0 | 0 | 0 | Zeolite | -3.081 | 1.561429 | 90 | None | 0 | 0 | IWI | 5 | 1 | 500 | 24 | 470 | 1 | 1 | 80 | 245 | 1 | 16.8 | 18.2 | 4 | 0.654 | 99.707 | 0.652 | [23]
Ni | 0.046 | 9.22 | 10 | None | 0 | 0 | 0 | Zeolite | -3.081 | 1.561429 | 90 | None | 0 | 0 | IWI | 5 | 1 | 500 | 24 | 470 | 1 | 1 | 80 | 300 | 1 | 16.8 | 18.2 | 4 | 6.863 | 95.311 | 6.541 | [23]
Ni | 0.046 | 9.22 | 10 | None | 0 | 0 | 0 | Zeolite | -3.081 | 1.561429 | 90 | None | 0 | 0 | IWI | 5 | 1 | 500 | 24 | 470 | 1 | 1 | 80 | 350 | 1 | 16.8 | 18.2 | 4 | 19.281 | 84.908 | 16.371 | [23]
Ni | 0.046 | 9.22 | 10 | None | 0 | 0 | 0 | Zeolite | -3.081 | 1.561429 | 90 | None | 0 | 0 | IWI | 5 | 1 | 500 | 24 | 470 | 1 | 1 | 80 | 405 | 1 | 16.8 | 18.2 | 4 | 49.02 | 78.608 | 38.534 | [23]
Ni | 0.046 | 9.22 | 10 | None | 0 | 0 | 0 | Zeolite | -3.081 | 1.561429 | 90 | None | 0 | 0 | IWI | 5 | 1 | 500 | 24 | 470 | 1 | 1 | 80 | 455 | 1 | 16.8 | 18.2 | 4 | 64.052 | 85.641 | 54.855 | [23]
Ni | 0.046 | 9.22 | 14 | None | 0 | 0 | 0 | Zeolite | -3.081 | 1.561429 | 86 | None | 0 | 0 | IWI | 5 | 1 | 500 | 24 | 470 | 1 | 1 | 80 | 245 | 1 | 16.8 | 18.2 | 4 | 1.307 | 100 | 1.307 | [23]
Ni | 0.046 | 9.22 | 14 | None | 0 | 0 | 0 | Zeolite | -3.081 | 1.561429 | 86 | None | 0 | 0 | IWI | 5 | 1 | 500 | 24 | 470 | 1 | 1 | 80 | 300 | 1 | 16.8 | 18.2 | 4 | 13.399 | 95.164 | 12.751 | [23]
Ni | 0.046 | 9.22 | 14 | None | 0 | 0 | 0 | Zeolite | -3.081 | 1.561429 | 86 | None | 0 | 0 | IWI | 5 | 1 | 500 | 24 | 470 | 1 | 1 | 80 | 365 | 1 | 16.8 | 18.2 | 4 | 53.595 | 90.183 | 48.334 | [23]
Ni | 0.046 | 9.22 | 14 | None | 0 | 0 | 0 | Zeolite | -3.081 | 1.561429 | 86 | None | 0 | 0 | IWI | 5 | 1 | 500 | 24 | 470 | 1 | 1 | 80 | 405 | 1 | 16.8 | 18.2 | 4 | 69.281 | 93.993 | 65.119 | [23]
Ni | 0.046 | 9.22 | 14 | None | 0 | 0 | 0 | Zeolite | -3.081 | 1.561429 | 86 | None | 0 | 0 | IWI | 5 | 1 | 500 | 24 | 470 | 1 | 1 | 80 | 445 | 1 | 16.8 | 18.2 | 4 | 73.529 | 94.432 | 69.435 | [23]
Ce | 0.075 | 8.98 | 7 | None | 0 | 0 | 0 | Zeolite | -3.081 | 1.561429 | 93 | None | 0 | 0 | IWI | 5 | 1 | 500 | 24 | 470 | 1 | 1 | 80 | 395 | 1 | 16.8 | 18.2 | 4 | 0 | 50.189 | 0 | [23]
Ce | 0.075 | 8.98 | 7 | None | 0 | 0 | 0 | Zeolite | -3.081 | 1.561429 | 93 | None | 0 | 0 | IWI | 5 | 1 | 500 | 24 | 470 | 1 | 1 | 80 | 450 | 1 | 16.8 | 18.2 | 4 | 2.241 | 2.038 | 0.046 | [23]
Ni | 0.046 | 9.22 | 4 | Ce | 0.075 | 8.98 | 3 | Zeolite | -3.081 | 1.561429 | 93 | None | 0 | 0 | IWI | 5 | 1 | 500 | 24 | 470 | 1 | 1 | 80 | 240 | 1 | 16.8 | 18.2 | 4 | 0 | 100 | 0 | [23]
Ni | 0.046 | 9.22 | 4 | Ce | 0.075 | 8.98 | 3 | Zeolite | -3.081 | 1.561429 | 93 | None | 0 | 0 | IWI | 5 | 1 | 500 | 24 | 470 | 1 | 1 | 80 | 295 | 1 | 16.8 | 18.2 | 4 | 1.681 | 84.302 | 1.417 | [23]
Ni | 0.046 | 9.22 | 4 | Ce | 0.075 | 8.98 | 3 | Zeolite | -3.081 | 1.561429 | 93 | None | 0 | 0 | IWI | 5 | 1 | 500 | 24 | 470 | 1 | 1 | 80 | 350 | 1 | 16.8 | 18.2 | 4 | 12.045 | 73.283 | 8.827 | [23]
Ni | 0.046 | 9.22 | 4 | Ce | 0.075 | 8.98 | 3 | Zeolite | -3.081 | 1.561429 | 93 | None | 0 | 0 | IWI | 5 | 1 | 500 | 24 | 470 | 1 | 1 | 80 | 405 | 1 | 16.8 | 18.2 | 4 | 30.532 | 71.925 | 21.96 | [23]
Ni | 0.046 | 9.22 | 4 | Ce | 0.075 | 8.98 | 3 | Zeolite | -3.081 | 1.561429 | 93 | None | 0 | 0 | IWI | 5 | 1 | 500 | 24 | 470 | 1 | 1 | 80 | 460 | 1 | 16.8 | 18.2 | 4 | 53.221 | 75.094 | 39.966 | [23]
Ni | 0.046 | 9.22 | 4 | Ce | 0.075 | 8.98 | 7 | Zeolite | -3.081 | 1.561429 | 89 | None | 0 | 0 | IWI | 5 | 1 | 500 | 24 | 470 | 1 | 1 | 80 | 245 | 1 | 16.8 | 18.2 | 4 | 1.961 | 97.585 | 1.914 | [23]
Ni | 0.046 | 9.22 | 4 | Ce | 0.075 | 8.98 | 7 | Zeolite | -3.081 | 1.561429 | 89 | None | 0 | 0 | IWI | 5 | 1 | 500 | 24 | 470 | 1 | 1 | 80 | 295 | 1 | 16.8 | 18.2 | 4 | 3.922 | 91.698 | 3.596 | [23]
Ni | 0.046 | 9.22 | 4 | Ce | 0.075 | 8.98 | 7 | Zeolite | -3.081 | 1.561429 | 89 | None | 0 | 0 | IWI | 5 | 1 | 500 | 24 | 470 | 1 | 1 | 80 | 355 | 1 | 16.8 | 18.2 | 4 | 21.849 | 79.623 | 17.397 | [23]
Ni | 0.046 | 9.22 | 4 | Ce | 0.075 | 8.98 | 7 | Zeolite | -3.081 | 1.561429 | 89 | None | 0 | 0 | IWI | 5 | 1 | 500 | 24 | 470 | 1 | 1 | 80 | 410 | 1 | 16.8 | 18.2 | 4 | 43.417 | 74.943 | 32.538 | [23]
Ni | 0.046 | 9.22 | 4 | Ce | 0.075 | 8.98 | 7 | Zeolite | -3.081 | 1.561429 | 89 | None | 0 | 0 | IWI | 5 | 1 | 500 | 24 | 470 | 1 | 1 | 80 | 445 | 1 | 16.8 | 18.2 | 4 | 54.902 | 78.717 | 43.217 | [23]
Ni | 0.046 | 9.22 | 5 | Ce | 0.075 | 8.98 | 15 | Zeolite | -3.081 | 1.561429 | 80 | None | 0 | 0 | IWI | 5 | 1 | 500 | 24 | 470 | 1 | 1 | 80 | 245 | 1 | 16.8 | 18.2 | 4 | 3.641 | 96.377 | 3.509 | [23]
Ni | 0.046 | 9.22 | 5 | Ce | 0.075 | 8.98 | 15 | Zeolite | -3.081 | 1.561429 | 80 | None | 0 | 0 | IWI | 5 | 1 | 500 | 24 | 470 | 1 | 1 | 80 | 300 | 1 | 16.8 | 18.2 | 4 | 8.964 | 91.094 | 8.166 | [23]
Ni | 0.046 | 9.22 | 5 | Ce | 0.075 | 8.98 | 15 | Zeolite | -3.081 | 1.561429 | 80 | None | 0 | 0 | IWI | 5 | 1 | 500 | 24 | 470 | 1 | 1 | 80 | 345 | 1 | 16.8 | 18.2 | 4 | 24.09 | 85.208 | 20.527 | [23]
Ni | 0.046 | 9.22 | 5 | Ce | 0.075 | 8.98 | 15 | Zeolite | -3.081 | 1.561429 | 80 | None | 0 | 0 | IWI | 5 | 1 | 500 | 24 | 470 | 1 | 1 | 80 | 355 | 1 | 16.8 | 18.2 | 4 | 29.692 | 85.358 | 25.344 | [23]
Ni | 0.046 | 9.22 | 5 | Ce | 0.075 | 8.98 | 15 | Zeolite | -3.081 | 1.561429 | 80 | None | 0 | 0 | IWI | 5 | 1 | 500 | 24 | 470 | 1 | 1 | 80 | 410 | 1 | 16.8 | 18.2 | 4 | 51.821 | 85.66 | 44.39 | [23]
Ni | 0.046 | 9.22 | 5 | Ce | 0.075 | 8.98 | 15 | Zeolite | -3.081 | 1.561429 | 80 | None | 0 | 0 | IWI | 5 | 1 | 500 | 24 | 470 | 1 | 1 | 80 | 450 | 1 | 16.8 | 18.2 | 4 | 60.504 | 86.868 | 52.559 | [23]
Ni | 0.046 | 9.22 | 8 | Ce | 0.075 | 8.98 | 7 | Zeolite | -3.081 | 1.561429 | 85 | None | 0 | 0 | IWI | 5 | 1 | 500 | 24 | 470 | 1 | 1 | 80 | 245 | 1 | 16.8 | 18.2 | 4 | 2.941 | 3.732 | 0.11 | [23]
Ni | 0.046 | 9.22 | 8 | Ce | 0.075 | 8.98 | 7 | Zeolite | -3.081 | 1.561429 | 85 | None | 0 | 0 | IWI | 5 | 1 | 500 | 24 | 470 | 1 | 1 | 80 | 305 | 1 | 16.8 | 18.2 | 4 | 12.032 | 12.887 | 1.551 | [23]
Ni | 0.046 | 9.22 | 8 | Ce | 0.075 | 8.98 | 7 | Zeolite | -3.081 | 1.561429 | 85 | None | 0 | 0 | IWI | 5 | 1 | 500 | 24 | 470 | 1 | 1 | 80 | 365 | 1 | 16.8 | 18.2 | 4 | 33.957 | 38.592 | 13.105 | [23]
Ni | 0.046 | 9.22 | 8 | Ce | 0.075 | 8.98 | 7 | Zeolite | -3.081 | 1.561429 | 85 | None | 0 | 0 | IWI | 5 | 1 | 500 | 24 | 470 | 1 | 1 | 80 | 405 | 1 | 16.8 | 18.2 | 4 | 52.139 | 51.831 | 27.024 | [23]
Ni | 0.046 | 9.22 | 8 | Ce | 0.075 | 8.98 | 7 | Zeolite | -3.081 | 1.561429 | 85 | None | 0 | 0 | IWI | 5 | 1 | 500 | 24 | 470 | 1 | 1 | 80 | 455 | 1 | 16.8 | 18.2 | 4 | 64.439 | 64.86 | 41.795 | [23]
Ni | 0.046 | 9.22 | 14 | Ce | 0.075 | 8.98 | 7 | Zeolite | -3.081 | 1.561429 | 79 | None | 0 | 0 | IWI | 5 | 1 | 500 | 24 | 470 | 1 | 1 | 80 | 245 | 1 | 16.8 | 18.2 | 4 | 2.139 | 1.972 | 0.042 | [23]
Ni | 0.046 | 9.22 | 14 | Ce | 0.075 | 8.98 | 7 | Zeolite | -3.081 | 1.561429 | 79 | None | 0 | 0 | IWI | 5 | 1 | 500 | 24 | 470 | 1 | 1 | 80 | 305 | 1 | 16.8 | 18.2 | 4 | 25.936 | 26.761 | 6.941 | [23]
Ni | 0.046 | 9.22 | 14 | Ce | 0.075 | 8.98 | 7 | Zeolite | -3.081 | 1.561429 | 79 | None | 0 | 0 | IWI | 5 | 1 | 500 | 24 | 470 | 1 | 1 | 80 | 340 | 1 | 16.8 | 18.2 | 4 | 51.604 | 52.465 | 27.074 | [23]
Ni | 0.046 | 9.22 | 14 | Ce | 0.075 | 8.98 | 7 | Zeolite | -3.081 | 1.561429 | 79 | None | 0 | 0 | IWI | 5 | 1 | 500 | 24 | 470 | 1 | 1 | 80 | 395 | 1 | 16.8 | 18.2 | 4 | 68.717 | 68.169 | 46.844 | [23]
Ni | 0.046 | 9.22 | 14 | Ce | 0.075 | 8.98 | 7 | Zeolite | -3.081 | 1.561429 | 79 | None | 0 | 0 | IWI | 5 | 1 | 500 | 24 | 470 | 1 | 1 | 80 | 445 | 1 | 16.8 | 18.2 | 4 | 71.658 | 70.141 | 50.262 | [23]
Ru | 0.131 | 12.32 | 2 | None | 0 | 0 | 0 | Al2O3 | -3.352 | 3.87 | 98 | None | 0 | 0 | WI | 5 | 1 | 500 | 3 | 350 | 1 | 0.5 | 5 | 250 | 1 | 6 | 0 | 4 | 1.342 | 99.835 | 1.34 | [24]
Ru | 0.131 | 12.32 | 2 | None | 0 | 0 | 0 | Al2O3 | -3.352 | 3.87 | 98 | None | 0 | 0 | WI | 5 | 1 | 500 | 3 | 350 | 1 | 0.5 | 5 | 300 | 1 | 6 | 0 | 4 | 8.054 | 99.832 | 8.04 | [24]
Ru | 0.131 | 12.32 | 2 | None | 0 | 0 | 0 | Al2O3 | -3.352 | 3.87 | 98 | None | 0 | 0 | WI | 5 | 1 | 500 | 3 | 350 | 1 | 0.5 | 5 | 350 | 1 | 6 | 0 | 4 | 25.839 | 99.671 | 25.754 | [24]
Ru | 0.131 | 12.32 | 2 | None | 0 | 0 | 0 | Al2O3 | -3.352 | 3.87 | 98 | None | 0 | 0 | WI | 5 | 1 | 500 | 3 | 350 | 1 | 0.5 | 5 | 400 | 1 | 6 | 0 | 4 | 56.711 | 99.747 | 56.568 | [24]
Ru | 0.131 | 12.32 | 2 | None | 0 | 0 | 0 | Al2O3 | -3.352 | 3.87 | 98 | None | 0 | 0 | WI | 5 | 1 | 500 | 3 | 350 | 1 | 0.5 | 5 | 450 | 1 | 6 | 0 | 4 | 78.188 | 99.701 | 77.954 | [24]
Ru | 0.131 | 12.32 | 2 | None | 0 | 0 | 0 | Al2O3 | -3.352 | 3.87 | 98 | None | 0 | 0 | WI | 5 | 1 | 500 | 3 | 350 | 1 | 0.5 | 5 | 500 | 1 | 6 | 0 | 4 | 80.537 | 98.832 | 79.596 | [24]
Ru | 0.131 | 12.32 | 2 | None | 0 | 0 | 0 | Al2O3 | -3.352 | 3.87 | 68.6 | CeO2 | -3.755 | 6.99 | WI | 5 | 1 | 500 | 3 | 350 | 1 | 0.5 | 5 | 250 | 1 | 6 | 0 | 4 | 13.087 | 99.689 | 13.046 | [24]
Ru | 0.131 | 12.32 | 2 | None | 0 | 0 | 0 | Al2O3 | -3.352 | 3.87 | 68.6 | CeO2 | -3.755 | 6.99 | WI | 5 | 1 | 500 | 3 | 350 | 1 | 0.5 | 5 | 300 | 1 | 6 | 0 | 4 | 62.752 | 99.912 | 62.697 | [24]
Ru | 0.131 | 12.32 | 2 | None | 0 | 0 | 0 | Al2O3 | -3.352 | 3.87 | 68.6 | CeO2 | -3.755 | 6.99 | WI | 5 | 1 | 500 | 3 | 350 | 1 | 0.5 | 5 | 350 | 1 | 6 | 0 | 4 | 84.899 | 99.976 | 84.879 | [24]
Ru | 0.131 | 12.32 | 2 | None | 0 | 0 | 0 | Al2O3 | -3.352 | 3.87 | 68.6 | CeO2 | -3.755 | 6.99 | WI | 5 | 1 | 500 | 3 | 350 | 1 | 0.5 | 5 | 400 | 1 | 6 | 0 | 4 | 93.289 | 99.96 | 93.252 | [24]
Ru | 0.131 | 12.32 | 2 | None | 0 | 0 | 0 | Al2O3 | -3.352 | 3.87 | 68.6 | CeO2 | -3.755 | 6.99 | WI | 5 | 1 | 500 | 3 | 350 | 1 | 0.5 | 5 | 450 | 1 | 6 | 0 | 4 | 89.597 | 99.915 | 89.521 | [24]
Ru | 0.131 | 12.32 | 2 | None | 0 | 0 | 0 | Al2O3 | -3.352 | 3.87 | 68.6 | CeO2 | -3.755 | 6.99 | WI | 5 | 1 | 500 | 3 | 350 | 1 | 0.5 | 5 | 500 | 1 | 6 | 0 | 4 | 81.879 | 99.375 | 81.367 | [24]
Ru | 0.131 | 12.32 | 2 | None | 0 | 0 | 0 | CeO2 | -3.755 | 6.99 | 58.8 | Al2O3 | -3.352 | 3.87 | WI | 5 | 1 | 500 | 3 | 350 | 1 | 0.5 | 5 | 250 | 1 | 6 | 0 | 4 | 15.772 | 99.463 | 15.687 | [24]
Ru | 0.131 | 12.32 | 2 | None | 0 | 0 | 0 | CeO2 | -3.755 | 6.99 | 58.8 | Al2O3 | -3.352 | 3.87 | WI | 5 | 1 | 500 | 3 | 350 | 1 | 0.5 | 5 | 300 | 1 | 6 | 0 | 4 | 69.128 | 99.936 | 69.084 | [24]
Ru | 0.131 | 12.32 | 2 | None | 0 | 0 | 0 | CeO2 | -3.755 | 6.99 | 58.8 | Al2O3 | -3.352 | 3.87 | WI | 5 | 1 | 500 | 3 | 350 | 1 | 0.5 | 5 | 350 | 1 | 6 | 0 | 4 | 90.604 | 99.994 | 90.599 | [24]
Ru | 0.131 | 12.32 | 2 | None | 0 | 0 | 0 | CeO2 | -3.755 | 6.99 | 58.8 | Al2O3 | -3.352 | 3.87 | WI | 5 | 1 | 500 | 3 | 350 | 1 | 0.5 | 5 | 400 | 1 | 6 | 0 | 4 | 93.96 | 99.985 | 93.946 | [24]
Ru | 0.131 | 12.32 | 2 | None | 0 | 0 | 0 | CeO2 | -3.755 | 6.99 | 58.8 | Al2O3 | -3.352 | 3.87 | WI | 5 | 1 | 500 | 3 | 350 | 1 | 0.5 | 5 | 450 | 1 | 6 | 0 | 4 | 89.597 | 99.804 | 89.421 | [24]
Ru | 0.131 | 12.32 | 2 | None | 0 | 0 | 0 | CeO2 | -3.755 | 6.99 | 58.8 | Al2O3 | -3.352 | 3.87 | WI | 5 | 1 | 500 | 3 | 350 | 1 | 0.5 | 5 | 500 | 1 | 6 | 0 | 4 | 80.872 | 98.82 | 79.918 | [24]
Ru | 0.131 | 12.32 | 2 | None | 0 | 0 | 0 | CeO2 | -3.755 | 6.99 | 98 | None | 0 | 0 | WI | 5 | 1 | 500 | 3 | 350 | 1 | 0.5 | 5 | 250 | 1 | 6 | 0 | 4 | 20.805 | 98.573 | 20.508 | [24]
Ru | 0.131 | 12.32 | 2 | None | 0 | 0 | 0 | CeO2 | -3.755 | 6.99 | 98 | None | 0 | 0 | WI | 5 | 1 | 500 | 3 | 350 | 1 | 0.5 | 5 | 300 | 1 | 6 | 0 | 4 | 83.893 | 99.948 | 83.849 | [24]
Ru | 0.131 | 12.32 | 2 | None | 0 | 0 | 0 | CeO2 | -3.755 | 6.99 | 98 | None | 0 | 0 | WI | 5 | 1 | 500 | 3 | 350 | 1 | 0.5 | 5 | 350 | 1 | 6 | 0 | 4 | 92.953 | 99.976 | 92.931 | [24]
Ru | 0.131 | 12.32 | 2 | None | 0 | 0 | 0 | CeO2 | -3.755 | 6.99 | 98 | None | 0 | 0 | WI | 5 | 1 | 500 | 3 | 350 | 1 | 0.5 | 5 | 400 | 1 | 6 | 0 | 4 | 90.604 | 99.893 | 90.507 | [24]
Ru | 0.131 | 12.32 | 2 | None | 0 | 0 | 0 | CeO2 | -3.755 | 6.99 | 98 | None | 0 | 0 | WI | 5 | 1 | 500 | 3 | 350 | 1 | 0.5 | 5 | 450 | 1 | 6 | 0 | 4 | 85.235 | 99.512 | 84.819 | [24]
Ru | 0.131 | 12.32 | 2 | None | 0 | 0 | 0 | CeO2 | -3.755 | 6.99 | 98 | None | 0 | 0 | WI | 5 | 1 | 500 | 3 | 350 | 1 | 0.5 | 5 | 500 | 1 | 6 | 0 | 4 | 77.517 | 97.613 | 75.667 | [24]
Ni | 0.046 | 9.22 | 15 | None | 0 | 0 | 0 | CeO2 | -3.755 | 6.99 | 51 | Al2O3 | -3.352 | 3.87 | DBD | 3 | 5 | 25 | 0 | 500 | 1 | 1 | 100 | 195 | 1 | 2 | 0 | 4 | 0.554 | 0 | 0 | [25]
Ni | 0.046 | 9.22 | 15 | None | 0 | 0 | 0 | CeO2 | -3.755 | 6.99 | 51 | Al2O3 | -3.352 | 3.87 | DBD | 3 | 5 | 25 | 0 | 500 | 1 | 1 | 100 | 200 | 1 | 2 | 0 | 4 | 5.54 | 99.012 | 5.485 | [25]
Ni | 0.046 | 9.22 | 15 | None | 0 | 0 | 0 | CeO2 | -3.755 | 6.99 | 51 | Al2O3 | -3.352 | 3.87 | DBD | 3 | 5 | 25 | 0 | 500 | 1 | 1 | 100 | 250 | 1 | 2 | 0 | 4 | 62.881 | 99.186 | 62.369 | [25]
Ni | 0.046 | 9.22 | 15 | None | 0 | 0 | 0 | CeO2 | -3.755 | 6.99 | 51 | Al2O3 | -3.352 | 3.87 | DBD | 3 | 5 | 25 | 0 | 500 | 1 | 1 | 100 | 270 | 1 | 2 | 0 | 4 | 76.177 | 99.651 | 75.911 | [25]
Ni | 0.046 | 9.22 | 15 | None | 0 | 0 | 0 | CeO2 | -3.755 | 6.99 | 51 | Al2O3 | -3.352 | 3.87 | DBD | 3 | 5 | 25 | 0 | 500 | 1 | 1 | 100 | 300 | 1 | 2 | 0 | 4 | 82.548 | 100 | 82.548 | [25]
Ni | 0.046 | 9.22 | 15 | None | 0 | 0 | 0 | CeO2 | -3.755 | 6.99 | 51 | Al2O3 | -3.352 | 3.87 | DBD | 3 | 5 | 25 | 0 | 500 | 1 | 1 | 100 | 350 | 1 | 2 | 0 | 4 | 86.981 | 100 | 86.981 | [25]
Ni | 0.046 | 9.22 | 15 | None | 0 | 0 | 0 | CeO2 | -3.755 | 6.99 | 51 | Al2O3 | -3.352 | 3.87 | DBD | 3 | 5 | 25 | 0 | 500 | 1 | 1 | 100 | 380 | 1 | 2 | 0 | 4 | 87.535 | 100 | 87.535 | [25]
Ni | 0.046 | 9.22 | 15 | None | 0 | 0 | 0 | CeO2 | -3.755 | 6.99 | 51 | Al2O3 | -3.352 | 3.87 | DBD | 3 | 5 | 25 | 0 | 500 | 1 | 1 | 100 | 400 | 1 | 2 | 0 | 4 | 86.981 | 99.942 | 86.931 | [25]
Ni | 0.046 | 9.22 | 15 | None | 0 | 0 | 0 | CeO2 | -3.755 | 6.99 | 51 | Al2O3 | -3.352 | 3.87 | DBD | 3 | 5 | 25 | 0 | 500 | 1 | 1 | 100 | 420 | 1 | 2 | 0 | 4 | 85.873 | 99.884 | 85.773 | [25]
Ni | 0.046 | 9.22 | 15 | None | 0 | 0 | 0 | CeO2 | -3.755 | 6.99 | 51 | Al2O3 | -3.352 | 3.87 | DBD | 3 | 5 | 25 | 0 | 500 | 1 | 1 | 100 | 450 | 1 | 2 | 0 | 4 | 84.488 | 98.023 | 82.818 | [25]
Ni | 0.046 | 9.22 | 15 | None | 0 | 0 | 0 | CeO2 | -3.755 | 6.99 | 51 | Al2O3 | -3.352 | 3.87 | DBD | 3 | 5 | 25 | 0 | 500 | 1 | 1 | 100 | 500 | 1 | 2 | 0 | 4 | 80.609 | 96.977 | 78.172 | [25]
Ni | 0.046 | 9.22 | 15 | None | 0 | 0 | 0 | Al2O3 | -3.352 | 3.87 | 85 | None | 0 | 0 | DBD | 3 | 5 | 25 | 0 | 500 | 1 | 1 | 100 | 270 | 1 | 2 | 0 | 4 | 12.188 | 97.965 | 11.94 | [25]
Ni | 0.046 | 9.22 | 15 | None | 0 | 0 | 0 | Al2O3 | -3.352 | 3.87 | 85 | None | 0 | 0 | DBD | 3 | 5 | 25 | 0 | 500 | 1 | 1 | 100 | 300 | 1 | 2 | 0 | 4 | 42.105 | 97.965 | 41.248 | [25]
Ni | 0.046 | 9.22 | 15 | None | 0 | 0 | 0 | Al2O3 | -3.352 | 3.87 | 85 | None | 0 | 0 | DBD | 3 | 5 | 25 | 0 | 500 | 1 | 1 | 100 | 350 | 1 | 2 | 0 | 4 | 69.806 | 98.779 | 68.954 | [25]
Ni | 0.046 | 9.22 | 15 | None | 0 | 0 | 0 | Al2O3 | -3.352 | 3.87 | 85 | None | 0 | 0 | DBD | 3 | 5 | 25 | 0 | 500 | 1 | 1 | 100 | 380 | 1 | 2 | 0 | 4 | 77.008 | 99.826 | 76.874 | [25]
Ni | 0.046 | 9.22 | 15 | None | 0 | 0 | 0 | Al2O3 | -3.352 | 3.87 | 85 | None | 0 | 0 | DBD | 3 | 5 | 25 | 0 | 500 | 1 | 1 | 100 | 400 | 1 | 2 | 0 | 4 | 80.055 | 99.942 | 80.009 | [25]
Ni | 0.046 | 9.22 | 15 | None | 0 | 0 | 0 | Al2O3 | -3.352 | 3.87 | 85 | None | 0 | 0 | DBD | 3 | 5 | 25 | 0 | 500 | 1 | 1 | 100 | 420 | 1 | 2 | 0 | 4 | 81.717 | 100 | 81.717 | [25]
Ni | 0.046 | 9.22 | 15 | None | 0 | 0 | 0 | Al2O3 | -3.352 | 3.87 | 85 | None | 0 | 0 | DBD | 3 | 5 | 25 | 0 | 500 | 1 | 1 | 100 | 450 | 1 | 2 | 0 | 4 | 83.657 | 99.942 | 83.608 | [25]
Ni | 0.046 | 9.22 | 15 | None | 0 | 0 | 0 | Al2O3 | -3.352 | 3.87 | 85 | None | 0 | 0 | DBD | 3 | 5 | 25 | 0 | 500 | 1 | 1 | 100 | 500 | 1 | 2 | 0 | 4 | 80.886 | 98.198 | 79.428 | [25]
Ni | 0.046 | 9.22 | 15 | None | 0 | 0 | 0 | Al2O3 | -3.352 | 3.87 | 85 | None | 0 | 0 | WI | 5 | 1 | 500 | 4 | 500 | 1 | 1 | 100 | 300 | 1 | 2 | 0 | 4 | 9.418 | 98.547 | 9.281 | [25]
Ni | 0.046 | 9.22 | 15 | None | 0 | 0 | 0 | Al2O3 | -3.352 | 3.87 | 85 | None | 0 | 0 | WI | 5 | 1 | 500 | 4 | 500 | 1 | 1 | 100 | 350 | 1 | 2 | 0 | 4 | 38.227 | 97.093 | 37.116 | [25]
Ni | 0.046 | 9.22 | 15 | None | 0 | 0 | 0 | Al2O3 | -3.352 | 3.87 | 85 | None | 0 | 0 | WI | 5 | 1 | 500 | 4 | 500 | 1 | 1 | 100 | 380 | 1 | 2 | 0 | 4 | 49.861 | 97.442 | 48.586 | [25]
Ni | 0.046 | 9.22 | 15 | None | 0 | 0 | 0 | Al2O3 | -3.352 | 3.87 | 85 | None | 0 | 0 | WI | 5 | 1 | 500 | 4 | 500 | 1 | 1 | 100 | 400 | 1 | 2 | 0 | 4 | 65.928 | 97.267 | 64.126 | [25]
Ni | 0.046 | 9.22 | 15 | None | 0 | 0 | 0 | Al2O3 | -3.352 | 3.87 | 85 | None | 0 | 0 | WI | 5 | 1 | 500 | 4 | 500 | 1 | 1 | 100 | 420 | 1 | 2 | 0 | 4 | 70.083 | 96.86 | 67.882 | [25]
Ni | 0.046 | 9.22 | 15 | None | 0 | 0 | 0 | Al2O3 | -3.352 | 3.87 | 85 | None | 0 | 0 | WI | 5 | 1 | 500 | 4 | 500 | 1 | 1 | 100 | 450 | 1 | 2 | 0 | 4 | 74.238 | 97.558 | 72.425 | [25]
Ni | 0.046 | 9.22 | 15 | None | 0 | 0 | 0 | Al2O3 | -3.352 | 3.87 | 85 | None | 0 | 0 | WI | 5 | 1 | 500 | 4 | 500 | 1 | 1 | 100 | 500 | 1 | 2 | 0 | 4 | 67.59 | 96.047 | 64.918 | [25]
Ni | 0.046 | 9.22 | 15 | None | 0 | 0 | 0 | CeO2 | -3.755 | 6.99 | 51 | Al2O3 | -3.352 | 3.87 | WI | 5 | 1 | 500 | 4 | 500 | 1 | 1 | 100 | 250 | 1 | 2 | 0 | 4 | 22.992 | 97.965 | 22.524 | [25]
Ni | 0.046 | 9.22 | 15 | None | 0 | 0 | 0 | CeO2 | -3.755 | 6.99 | 51 | Al2O3 | -3.352 | 3.87 | WI | 5 | 1 | 500 | 4 | 500 | 1 | 1 | 100 | 300 | 1 | 2 | 0 | 4 | 58.172 | 99.302 | 57.766 | [25]
Ni | 0.046 | 9.22 | 15 | None | 0 | 0 | 0 | CeO2 | -3.755 | 6.99 | 51 | Al2O3 | -3.352 | 3.87 | WI | 5 | 1 | 500 | 4 | 500 | 1 | 1 | 100 | 350 | 1 | 2 | 0 | 4 | 77.839 | 99.942 | 77.794 | [25]
Ni | 0.046 | 9.22 | 15 | None | 0 | 0 | 0 | CeO2 | -3.755 | 6.99 | 51 | Al2O3 | -3.352 | 3.87 | WI | 5 | 1 | 500 | 4 | 500 | 1 | 1 | 100 | 380 | 1 | 2 | 0 | 4 | 80.886 | 99.709 | 80.651 | [25]
Ni | 0.046 | 9.22 | 15 | None | 0 | 0 | 0 | CeO2 | -3.755 | 6.99 | 51 | Al2O3 | -3.352 | 3.87 | WI | 5 | 1 | 500 | 4 | 500 | 1 | 1 | 100 | 400 | 1 | 2 | 0 | 4 | 81.44 | 99.651 | 81.156 | [25]
Ni | 0.046 | 9.22 | 15 | None | 0 | 0 | 0 | CeO2 | -3.755 | 6.99 | 51 | Al2O3 | -3.352 | 3.87 | WI | 5 | 1 | 500 | 4 | 500 | 1 | 1 | 100 | 420 | 1 | 2 | 0 | 4 | 80.609 | 99.651 | 80.328 | [25]
Ni | 0.046 | 9.22 | 15 | None | 0 | 0 | 0 | CeO2 | -3.755 | 6.99 | 51 | Al2O3 | -3.352 | 3.87 | WI | 5 | 1 | 500 | 4 | 500 | 1 | 1 | 100 | 450 | 1 | 2 | 0 | 4 | 78.67 | 98.372 | 77.389 | [25]
Ni | 0.046 | 9.22 | 15 | None | 0 | 0 | 0 | CeO2 | -3.755 | 6.99 | 51 | Al2O3 | -3.352 | 3.87 | WI | 5 | 1 | 500 | 4 | 500 | 1 | 1 | 100 | 500 | 1 | 2 | 0 | 4 | 74.515 | 96.279 | 71.742 | [25]
Ni | 0.046 | 9.22 | 30 | None | 0 | 0 | 0 | ZrO2 | -3.755 | 6.04 | 70 | None | 0 | 0 | CI | 4 | 3 | 450 | 3 | 400 | 5 | 2 | 100 | 190 | 5 | 12 | 0 | 4 | 9.798 | 43.521 | 4.264 | [26]
Ni | 0.046 | 9.22 | 30 | None | 0 | 0 | 0 | ZrO2 | -3.755 | 6.04 | 70 | None | 0 | 0 | CI | 4 | 3 | 450 | 3 | 400 | 5 | 2 | 100 | 210 | 5 | 12 | 0 | 4 | 12.323 | 70.358 | 8.67 | [26]
Ni | 0.046 | 9.22 | 30 | None | 0 | 0 | 0 | ZrO2 | -3.755 | 6.04 | 70 | None | 0 | 0 | CI | 4 | 3 | 450 | 3 | 400 | 5 | 2 | 100 | 230 | 5 | 12 | 0 | 4 | 47.424 | 85.455 | 40.526 | [26]
Ni | 0.046 | 9.22 | 30 | None | 0 | 0 | 0 | ZrO2 | -3.755 | 6.04 | 70 | None | 0 | 0 | CI | 4 | 3 | 450 | 3 | 400 | 5 | 2 | 100 | 250 | 5 | 12 | 0 | 4 | 91.364 | 92.287 | 84.317 | [26]
Ni | 0.046 | 9.22 | 30 | None | 0 | 0 | 0 | ZrO2 | -3.755 | 6.04 | 70 | None | 0 | 0 | CI | 4 | 3 | 450 | 3 | 400 | 5 | 2 | 100 | 270 | 5 | 12 | 0 | 4 | 97.929 | 94.05 | 92.102 | [26]
Ni | 0.046 | 9.22 | 30 | None | 0 | 0 | 0 | ZrO2 | -3.755 | 6.04 | 70 | None | 0 | 0 | CI | 4 | 3 | 450 | 3 | 400 | 5 | 2 | 100 | 290 | 5 | 12 | 0 | 4 | 99.192 | 94.38 | 93.617 | [26]
Ni | 0.046 | 9.22 | 30 | None | 0 | 0 | 0 | ZrO2 | -3.755 | 6.04 | 70 | None | 0 | 0 | CI | 4 | 3 | 450 | 3 | 400 | 5 | 2 | 100 | 310 | 5 | 12 | 0 | 4 | 99.697 | 34.38 | 34.276 | [26]
Ni | 0.046 | 9.22 | 30 | None | 0 | 0 | 0 | ZrO2 | -3.755 | 6.04 | 70 | None | 0 | 0 | CI | 4 | 3 | 450 | 3 | 400 | 5 | 2 | 100 | 330 | 5 | 12 | 0 | 4 | 99.949 | 34.601 | 34.583 | [26]
Ni | 0.046 | 9.22 | 30 | Fe | 0.148 | 7.59 | 3 | ZrO2 | -3.755 | 6.04 | 67 | None | 0 | 0 | CI | 4 | 3 | 450 | 3 | 400 | 5 | 2 | 100 | 190 | 5 | 12 | 0 | 4 | 12.323 | 45.895 | 5.656 | [26]
Ni | 0.046 | 9.22 | 30 | Fe | 0.148 | 7.59 | 3 | ZrO2 | -3.755 | 6.04 | 67 | None | 0 | 0 | CI | 4 | 3 | 450 | 3 | 400 | 5 | 2 | 100 | 210 | 5 | 12 | 0 | 4 | 16.616 | 75.537 | 12.551 | [26]
Ni | 0.046 | 9.22 | 30 | Fe | 0.148 | 7.59 | 3 | ZrO2 | -3.755 | 6.04 | 67 | None | 0 | 0 | CI | 4 | 3 | 450 | 3 | 400 | 5 | 2 | 100 | 230 | 5 | 12 | 0 | 4 | 82.273 | 89.421 | 73.569 | [26]
Ni | 0.046 | 9.22 | 30 | Fe | 0.148 | 7.59 | 3 | ZrO2 | -3.755 | 6.04 | 67 | None | 0 | 0 | CI | 4 | 3 | 450 | 3 | 400 | 5 | 2 | 100 | 250 | 5 | 12 | 0 | 4 | 95.657 | 92.617 | 88.595 | [26]
Ni | 0.046 | 9.22 | 30 | Fe | 0.148 | 7.59 | 3 | ZrO2 | -3.755 | 6.04 | 67 | None | 0 | 0 | CI | 4 | 3 | 450 | 3 | 400 | 5 | 2 | 100 | 270 | 5 | 12 | 0 | 4 | 98.939 | 94.16 | 93.161 | [26]
Ni | 0.046 | 9.22 | 30 | Fe | 0.148 | 7.59 | 3 | ZrO2 | -3.755 | 6.04 | 67 | None | 0 | 0 | CI | 4 | 3 | 450 | 3 | 400 | 5 | 2 | 100 | 290 | 5 | 12 | 0 | 4 | 99.444 | 94.49 | 93.965 | [26]
Ni | 0.046 | 9.22 | 30 | Fe | 0.148 | 7.59 | 3 | ZrO2 | -3.755 | 6.04 | 67 | None | 0 | 0 | CI | 4 | 3 | 450 | 3 | 400 | 5 | 2 | 100 | 310 | 5 | 12 | 0 | 4 | 99.697 | 94.27 | 93.984 | [26]
Ni | 0.046 | 9.22 | 30 | Fe | 0.148 | 7.59 | 3 | ZrO2 | -3.755 | 6.04 | 67 | None | 0 | 0 | CI | 4 | 3 | 450 | 3 | 400 | 5 | 2 | 100 | 330 | 5 | 12 | 0 | 4 | 99.949 | 94.05 | 94.002 | [26]
Ni | 0.046 | 9.22 | 30 | Co | 0.025 | 9.2 | 3 | ZrO2 | -3.755 | 6.04 | 67 | None | 0 | 0 | CI | 4 | 3 | 450 | 3 | 400 | 5 | 2 | 100 | 190 | 5 | 12 | 0 | 4 | 15.101 | 40.937 | 6.182 | [26]
Ni | 0.046 | 9.22 | 30 | Co | 0.025 | 9.2 | 3 | ZrO2 | -3.755 | 6.04 | 67 | None | 0 | 0 | CI | 4 | 3 | 450 | 3 | 400 | 5 | 2 | 100 | 210 | 5 | 12 | 0 | 4 | 20.404 | 65.069 | 13.277 | [26]
Ni | 0.046 | 9.22 | 30 | Co | 0.025 | 9.2 | 3 | ZrO2 | -3.755 | 6.04 | 67 | None | 0 | 0 | CI | 4 | 3 | 450 | 3 | 400 | 5 | 2 | 100 | 230 | 5 | 12 | 0 | 4 | 88.586 | 80.386 | 71.211 | [26]
Ni | 0.046 | 9.22 | 30 | Co | 0.025 | 9.2 | 3 | ZrO2 | -3.755 | 6.04 | 67 | None | 0 | 0 | CI | 4 | 3 | 450 | 3 | 400 | 5 | 2 | 100 | 250 | 5 | 12 | 0 | 4 | 97.929 | 90.854 | 88.972 | [26]
Ni | 0.046 | 9.22 | 30 | Co | 0.025 | 9.2 | 3 | ZrO2 | -3.755 | 6.04 | 67 | None | 0 | 0 | CI | 4 | 3 | 450 | 3 | 400 | 5 | 2 | 100 | 270 | 5 | 12 | 0 | 4 | 99.697 | 92.617 | 92.336 | [26]
Ni | 0.046 | 9.22 | 30 | Co | 0.025 | 9.2 | 3 | ZrO2 | -3.755 | 6.04 | 67 | None | 0 | 0 | CI | 4 | 3 | 450 | 3 | 400 | 5 | 2 | 100 | 290 | 5 | 12 | 0 | 4 | 99.697 | 93.499 | 93.216 | [26]
Ni | 0.046 | 9.22 | 30 | Co | 0.025 | 9.2 | 3 | ZrO2 | -3.755 | 6.04 | 67 | None | 0 | 0 | CI | 4 | 3 | 450 | 3 | 400 | 5 | 2 | 100 | 310 | 5 | 12 | 0 | 4 | 99.697 | 93.168 | 92.886 | [26]
Ni | 0.046 | 9.22 | 30 | Co | 0.025 | 9.2 | 3 | ZrO2 | -3.755 | 6.04 | 67 | None | 0 | 0 | CI | 4 | 3 | 450 | 3 | 400 | 5 | 2 | 100 | 330 | 5 | 12 | 0 | 4 | 100 | 92.507 | 92.507 | [26]
Ni | 0.046 | 9.22 | 30 | Cu | 0.033 | 9.2 | 3 | ZrO2 | -3.755 | 6.04 | 67 | None | 0 | 0 | CI | 4 | 3 | 450 | 3 | 400 | 5 | 2 | 100 | 190 | 5 | 12 | 0 | 4 | 13.333 | 23.196 | 3.093 | [26]
Ni | 0.046 | 9.22 | 30 | Cu | 0.033 | 9.2 | 3 | ZrO2 | -3.755 | 6.04 | 67 | None | 0 | 0 | CI | 4 | 3 | 450 | 3 | 400 | 5 | 2 | 100 | 210 | 5 | 12 | 0 | 4 | 18.131 | 41.047 | 7.442 | [26]
Ni | 0.046 | 9.22 | 30 | Cu | 0.033 | 9.2 | 3 | ZrO2 | -3.755 | 6.04 | 67 | None | 0 | 0 | CI | 4 | 3 | 450 | 3 | 400 | 5 | 2 | 100 | 230 | 5 | 12 | 0 | 4 | 38.586 | 60.11 | 23.194 | [26]
Ni | 0.046 | 9.22 | 30 | Cu | 0.033 | 9.2 | 3 | ZrO2 | -3.755 | 6.04 | 67 | None | 0 | 0 | CI | 4 | 3 | 450 | 3 | 400 | 5 | 2 | 100 | 250 | 5 | 12 | 0 | 4 | 55.758 | 70.799 | 39.476 | [26]
Ni | 0.046 | 9.22 | 30 | Cu | 0.033 | 9.2 | 3 | ZrO2 | -3.755 | 6.04 | 67 | None | 0 | 0 | CI | 4 | 3 | 450 | 3 | 400 | 5 | 2 | 100 | 270 | 5 | 12 | 0 | 4 | 76.212 | 80.386 | 61.264 | [26]
Ni | 0.046 | 9.22 | 30 | Cu | 0.033 | 9.2 | 3 | ZrO2 | -3.755 | 6.04 | 67 | None | 0 | 0 | CI | 4 | 3 | 450 | 3 | 400 | 5 | 2 | 100 | 290 | 5 | 12 | 0 | 4 | 85.808 | 82.92 | 71.152 | [26]
Ni | 0.046 | 9.22 | 30 | Cu | 0.033 | 9.2 | 3 | ZrO2 | -3.755 | 6.04 | 67 | None | 0 | 0 | CI | 4 | 3 | 450 | 3 | 400 | 5 | 2 | 100 | 310 | 5 | 12 | 0 | 4 | 86.566 | 96.556 | 83.585 | [26]
Ni | 0.046 | 9.22 | 30 | Cu | 0.033 | 9.2 | 3 | ZrO2 | -3.755 | 6.04 | 67 | None | 0 | 0 | CI | 4 | 3 | 450 | 3 | 400 | 5 | 2 | 100 | 330 | 5 | 12 | 0 | 4 | 86.818 | 86.777 | 75.338 | [26]
Ni | 0.046 | 9.22 | 30 | Fe | 0.148 | 7.59 | 5 | ZrO2 | -3.755 | 6.04 | 65 | None | 0 | 0 | CI | 4 | 3 | 450 | 3 | 400 | 5 | 2 | 100 | 190 | 5 | 12 | 0 | 4 | 9.94 | 41.778 | 4.153 | [26]
Ni | 0.046 | 9.22 | 30 | Fe | 0.148 | 7.59 | 5 | ZrO2 | -3.755 | 6.04 | 65 | None | 0 | 0 | CI | 4 | 3 | 450 | 3 | 400 | 5 | 2 | 100 | 210 | 5 | 12 | 0 | 4 | 24.398 | 67.667 | 16.509 | [26]
Ni | 0.046 | 9.22 | 30 | Fe | 0.148 | 7.59 | 5 | ZrO2 | -3.755 | 6.04 | 65 | None | 0 | 0 | CI | 4 | 3 | 450 | 3 | 400 | 5 | 2 | 100 | 230 | 5 | 12 | 0 | 4 | 87.048 | 86 | 74.861 | [26]
Ni | 0.046 | 9.22 | 30 | Fe | 0.148 | 7.59 | 5 | ZrO2 | -3.755 | 6.04 | 65 | None | 0 | 0 | CI | 4 | 3 | 450 | 3 | 400 | 5 | 2 | 100 | 250 | 5 | 12 | 0 | 4 | 93.072 | 89.111 | 82.937 | [26]
Ni | 0.046 | 9.22 | 30 | Fe | 0.148 | 7.59 | 5 | ZrO2 | -3.755 | 6.04 | 65 | None | 0 | 0 | CI | 4 | 3 | 450 | 3 | 400 | 5 | 2 | 100 | 270 | 5 | 12 | 0 | 4 | 97.59 | 92.556 | 90.325 | [26]
Ni | 0.046 | 9.22 | 30 | Fe | 0.148 | 7.59 | 5 | ZrO2 | -3.755 | 6.04 | 65 | None | 0 | 0 | CI | 4 | 3 | 450 | 3 | 400 | 5 | 2 | 100 | 290 | 5 | 12 | 0 | 4 | 98.795 | 94.778 | 93.636 | [26]
Ni | 0.046 | 9.22 | 30 | Fe | 0.148 | 7.59 | 5 | ZrO2 | -3.755 | 6.04 | 65 | None | 0 | 0 | CI | 4 | 3 | 450 | 3 | 400 | 5 | 2 | 100 | 310 | 5 | 12 | 0 | 4 | 99.398 | 94.333 | 93.765 | [26]
Ni | 0.046 | 9.22 | 30 | Fe | 0.148 | 7.59 | 5 | ZrO2 | -3.755 | 6.04 | 65 | None | 0 | 0 | CI | 4 | 3 | 450 | 3 | 400 | 5 | 2 | 100 | 330 | 5 | 12 | 0 | 4 | 99.398 | 94.556 | 93.987 | [26]
Ni | 0.046 | 9.22 | 30 | Fe | 0.148 | 7.59 | 7 | ZrO2 | -3.755 | 6.04 | 63 | None | 0 | 0 | CI | 4 | 3 | 450 | 3 | 400 | 5 | 2 | 100 | 190 | 5 | 12 | 0 | 4 | 8.434 | 40 | 3.374 | [26]
Ni | 0.046 | 9.22 | 30 | Fe | 0.148 | 7.59 | 7 | ZrO2 | -3.755 | 6.04 | 63 | None | 0 | 0 | CI | 4 | 3 | 450 | 3 | 400 | 5 | 2 | 100 | 210 | 5 | 12 | 0 | 4 | 13.855 | 59 | 8.174 | [26]
Ni | 0.046 | 9.22 | 30 | Fe | 0.148 | 7.59 | 7 | ZrO2 | -3.755 | 6.04 | 63 | None | 0 | 0 | CI | 4 | 3 | 450 | 3 | 400 | 5 | 2 | 100 | 230 | 5 | 12 | 0 | 4 | 46.084 | 83.111 | 38.301 | [26]
Ni | 0.046 | 9.22 | 30 | Fe | 0.148 | 7.59 | 7 | ZrO2 | -3.755 | 6.04 | 63 | None | 0 | 0 | CI | 4 | 3 | 450 | 3 | 400 | 5 | 2 | 100 | 250 | 5 | 12 | 0 | 4 | 84.94 | 85.667 | 72.766 | [26]
Ni | 0.046 | 9.22 | 30 | Fe | 0.148 | 7.59 | 7 | ZrO2 | -3.755 | 6.04 | 63 | None | 0 | 0 | CI | 4 | 3 | 450 | 3 | 400 | 5 | 2 | 100 | 270 | 5 | 12 | 0 | 4 | 93.373 | 91.222 | 85.177 | [26]
Ni | 0.046 | 9.22 | 30 | Fe | 0.148 | 7.59 | 7 | ZrO2 | -3.755 | 6.04 | 63 | None | 0 | 0 | CI | 4 | 3 | 450 | 3 | 400 | 5 | 2 | 100 | 290 | 5 | 12 | 0 | 4 | 95.181 | 93.667 | 89.153 | [26]
Ni | 0.046 | 9.22 | 30 | Fe | 0.148 | 7.59 | 7 | ZrO2 | -3.755 | 6.04 | 63 | None | 0 | 0 | CI | 4 | 3 | 450 | 3 | 400 | 5 | 2 | 100 | 310 | 5 | 12 | 0 | 4 | 96.687 | 94.778 | 91.638 | [26]
Ni | 0.046 | 9.22 | 30 | Fe | 0.148 | 7.59 | 7 | ZrO2 | -3.755 | 6.04 | 63 | None | 0 | 0 | CI | 4 | 3 | 450 | 3 | 400 | 5 | 2 | 100 | 330 | 5 | 12 | 0 | 4 | 97.289 | 95 | 92.425 | [26]
Ru | 0.131 | 12.32 | 0.5 | None | 0 | 0 | 0 | NC | 0.008 | 1.94 | 99.5 | None | 0 | 0 | IWI | 5 | 1 | 450 | 3 | 550 | 1 | 1 | 50 | 210 | 1 | 0.83 | 80 | 3 | 0.803 | 0 | 0 | [27]
Ru | 0.131 | 12.32 | 0.5 | None | 0 | 0 | 0 | NC | 0.008 | 1.94 | 99.5 | None | 0 | 0 | IWI | 5 | 1 | 450 | 3 | 550 | 1 | 1 | 50 | 220 | 1 | 0.83 | 80 | 3 | 1.205 | 0 | 0 | [27]
Ru | 0.131 | 12.32 | 0.5 | None | 0 | 0 | 0 | NC | 0.008 | 1.94 | 99.5 | None | 0 | 0 | IWI | 5 | 1 | 450 | 3 | 550 | 1 | 1 | 50 | 230 | 1 | 0.83 | 80 | 3 | 1.004 | 0 | 0 | [27]
Ru | 0.131 | 12.32 | 0.5 | None | 0 | 0 | 0 | NC | 0.008 | 1.94 | 99.5 | None | 0 | 0 | IWI | 5 | 1 | 450 | 3 | 550 | 1 | 1 | 50 | 240 | 1 | 0.83 | 80 | 3 | 1.406 | 0 | 0 | [27]
Ru | 0.131 | 12.32 | 0.5 | None | 0 | 0 | 0 | NC | 0.008 | 1.94 | 99.5 | None | 0 | 0 | IWI | 5 | 1 | 450 | 3 | 550 | 1 | 1 | 50 | 250 | 1 | 0.83 | 80 | 3 | 2.008 | 0 | 0 | [27]
Ru | 0.131 | 12.32 | 0.5 | None | 0 | 0 | 0 | NC | 0.008 | 1.94 | 99.5 | None | 0 | 0 | IWI | 5 | 1 | 450 | 3 | 550 | 1 | 1 | 50 | 260 | 1 | 0.83 | 80 | 3 | 1.807 | 0 | 0 | [27]
Ru | 0.131 | 12.32 | 0.5 | None | 0 | 0 | 0 | NC | 0.008 | 1.94 | 99.5 | None | 0 | 0 | IWI | 5 | 1 | 450 | 3 | 550 | 1 | 1 | 50 | 270 | 1 | 0.83 | 80 | 3 | 2.209 | 0 | 0 | [27]
Ru | 0.131 | 12.32 | 0.5 | None | 0 | 0 | 0 | NC | 0.008 | 1.94 | 99.5 | None | 0 | 0 | IWI | 5 | 1 | 450 | 3 | 550 | 1 | 1 | 50 | 280 | 1 | 0.83 | 80 | 3 | 2.41 | 0 | 0 | [27]
Ru | 0.131 | 12.32 | 0.5 | None | 0 | 0 | 0 | NC | 0.008 | 1.94 | 99.5 | None | 0 | 0 | IWI | 5 | 1 | 450 | 3 | 550 | 1 | 1 | 50 | 290 | 1 | 0.83 | 80 | 3 | 3.213 | 0 | 0 | [27]
Ru | 0.131 | 12.32 | 0.5 | None | 0 | 0 | 0 | NC | 0.008 | 1.94 | 99.5 | None | 0 | 0 | IWI | 5 | 1 | 450 | 3 | 550 | 1 | 1 | 50 | 300 | 1 | 0.83 | 80 | 3 | 3.815 | 0 | 0 | [27]
Ru | 0.131 | 12.32 | 0.5 | None | 0 | 0 | 0 | NC | 0.008 | 1.94 | 99.5 | None | 0 | 0 | IWI | 5 | 1 | 450 | 3 | 550 | 1 | 1 | 50 | 310 | 1 | 0.83 | 80 | 3 | 5.02 | 0 | 0 | [27]
Ru | 0.131 | 12.32 | 0.5 | None | 0 | 0 | 0 | NC | 0.008 | 1.94 | 99.5 | None | 0 | 0 | IWI | 5 | 1 | 450 | 3 | 550 | 1 | 1 | 50 | 320 | 1 | 0.83 | 80 | 3 | 6.426 | 0 | 0 | [27]
Ru | 0.131 | 12.32 | 0.5 | None | 0 | 0 | 0 | NC | 0.008 | 1.94 | 99.5 | None | 0 | 0 | IWI | 5 | 1 | 450 | 3 | 550 | 1 | 1 | 50 | 330 | 1 | 0.83 | 80 | 3 | 8.635 | 0 | 0 | [27]
Ru | 0.131 | 12.32 | 0.5 | None | 0 | 0 | 0 | NC | 0.008 | 1.94 | 99.5 | None | 0 | 0 | IWI | 5 | 1 | 450 | 3 | 550 | 1 | 1 | 50 | 340 | 1 | 0.83 | 80 | 3 | 11.044 | 6.139 | 0.678 | [27]
Ru | 0.131 | 12.32 | 0.5 | None | 0 | 0 | 0 | NC | 0.008 | 1.94 | 99.5 | None | 0 | 0 | IWI | 5 | 1 | 450 | 3 | 550 | 1 | 1 | 50 | 350 | 1 | 0.83 | 80 | 3 | 13.454 | 6.258 | 0.842 | [27]
Ru | 0.131 | 12.32 | 0.5 | None | 0 | 0 | 0 | NC | 0.008 | 1.94 | 99.5 | None | 0 | 0 | IWI | 5 | 1 | 450 | 3 | 550 | 1 | 1 | 50 | 360 | 1 | 0.83 | 80 | 3 | 17.269 | 8.831 | 1.525 | [27]
Ru | 0.131 | 12.32 | 0.5 | None | 0 | 0 | 0 | NC | 0.008 | 1.94 | 99.5 | None | 0 | 0 | IWI | 5 | 1 | 450 | 3 | 550 | 1 | 1 | 50 | 370 | 1 | 0.83 | 80 | 3 | 20.884 | 10.549 | 2.203 | [27]
Ru | 0.131 | 12.32 | 0.5 | None | 0 | 0 | 0 | NC | 0.008 | 1.94 | 99.5 | None | 0 | 0 | IWI | 5 | 1 | 450 | 3 | 550 | 1 | 1 | 50 | 380 | 1 | 0.83 | 80 | 3 | 24.699 | 12.353 | 3.051 | [27]
Ru | 0.131 | 12.32 | 0.5 | None | 0 | 0 | 0 | NC | 0.008 | 1.94 | 99.5 | None | 0 | 0 | IWI | 5 | 1 | 450 | 3 | 550 | 1 | 1 | 50 | 390 | 1 | 0.83 | 80 | 3 | 28.916 | 14.068 | 4.068 | [27]
Ru | 0.131 | 12.32 | 0.5 | None | 0 | 0 | 0 | NC | 0.008 | 1.94 | 99.5 | None | 0 | 0 | IWI | 5 | 1 | 450 | 3 | 550 | 1 | 1 | 50 | 400 | 1 | 0.83 | 80 | 3 | 32.129 | 16.353 | 5.254 | [27]
Ru | 0.131 | 12.32 | 0.5 | None | 0 | 0 | 0 | NC | 0.008 | 1.94 | 99.5 | None | 0 | 0 | IWI | 5 | 1 | 450 | 3 | 550 | 1 | 1 | 50 | 410 | 1 | 0.83 | 80 | 3 | 34.739 | 18.541 | 6.441 | [27]
Ru | 0.131 | 12.32 | 0.5 | None | 0 | 0 | 0 | NC | 0.008 | 1.94 | 99.5 | None | 0 | 0 | IWI | 5 | 1 | 450 | 3 | 550 | 1 | 1 | 50 | 420 | 1 | 0.83 | 80 | 3 | 36.345 | 22.385 | 8.136 | [27]
Ru | 0.131 | 12.32 | 0.5 | None | 0 | 0 | 0 | NC | 0.008 | 1.94 | 99.5 | None | 0 | 0 | IWI | 5 | 1 | 450 | 3 | 550 | 1 | 1 | 50 | 430 | 1 | 0.83 | 80 | 3 | 38.153 | 26.653 | 10.169 | [27]
Ru | 0.131 | 12.32 | 0.5 | None | 0 | 0 | 0 | NC | 0.008 | 1.94 | 99.5 | None | 0 | 0 | IWI | 5 | 1 | 450 | 3 | 550 | 1 | 1 | 50 | 440 | 1 | 0.83 | 80 | 3 | 39.759 | 31.973 | 12.712 | [27]
Ru | 0.131 | 12.32 | 0.5 | None | 0 | 0 | 0 | NC | 0.008 | 1.94 | 99.5 | None | 0 | 0 | IWI | 5 | 1 | 450 | 3 | 550 | 1 | 1 | 50 | 450 | 1 | 0.83 | 80 | 3 | 42.57 | 30.258 | 12.881 | [27]
Ru | 0.131 | 12.32 | 2 | None | 0 | 0 | 0 | NC | 0.008 | 1.94 | 98 | None | 0 | 0 | IWI | 5 | 1 | 450 | 3 | 550 | 1 | 1 | 50 | 210 | 1 | 0.83 | 80 | 3 | 3.414 | 0 | 0 | [27]
Ru | 0.131 | 12.32 | 2 | None | 0 | 0 | 0 | NC | 0.008 | 1.94 | 98 | None | 0 | 0 | IWI | 5 | 1 | 450 | 3 | 550 | 1 | 1 | 50 | 220 | 1 | 0.83 | 80 | 3 | 3.614 | 0 | 0 | [27]
Ru | 0.131 | 12.32 | 2 | None | 0 | 0 | 0 | NC | 0.008 | 1.94 | 98 | None | 0 | 0 | IWI | 5 | 1 | 450 | 3 | 550 | 1 | 1 | 50 | 230 | 1 | 0.83 | 80 | 3 | 4.016 | 0 | 0 | [27]
Ru | 0.131 | 12.32 | 2 | None | 0 | 0 | 0 | NC | 0.008 | 1.94 | 98 | None | 0 | 0 | IWI | 5 | 1 | 450 | 3 | 550 | 1 | 1 | 50 | 240 | 1 | 0.83 | 80 | 3 | 4.217 | 0 | 0 | [27]
Ru | 0.131 | 12.32 | 2 | None | 0 | 0 | 0 | NC | 0.008 | 1.94 | 98 | None | 0 | 0 | IWI | 5 | 1 | 450 | 3 | 550 | 1 | 1 | 50 | 250 | 1 | 0.83 | 80 | 3 | 4.618 | 0 | 0 | [27]
Ru | 0.131 | 12.32 | 2 | None | 0 | 0 | 0 | NC | 0.008 | 1.94 | 98 | None | 0 | 0 | IWI | 5 | 1 | 450 | 3 | 550 | 1 | 1 | 50 | 260 | 1 | 0.83 | 80 | 3 | 5.02 | 6.753 | 0.339 | [27]
Ru | 0.131 | 12.32 | 2 | None | 0 | 0 | 0 | NC | 0.008 | 1.94 | 98 | None | 0 | 0 | IWI | 5 | 1 | 450 | 3 | 550 | 1 | 1 | 50 | 270 | 1 | 0.83 | 80 | 3 | 5.622 | 9.036 | 0.508 | [27]
Ru | 0.131 | 12.32 | 2 | None | 0 | 0 | 0 | NC | 0.008 | 1.94 | 98 | None | 0 | 0 | IWI | 5 | 1 | 450 | 3 | 550 | 1 | 1 | 50 | 280 | 1 | 0.83 | 80 | 3 | 6.024 | 11.255 | 0.678 | [27]
Ru | 0.131 | 12.32 | 2 | None | 0 | 0 | 0 | NC | 0.008 | 1.94 | 98 | None | 0 | 0 | IWI | 5 | 1 | 450 | 3 | 550 | 1 | 1 | 50 | 290 | 1 | 0.83 | 80 | 3 | 7.229 | 11.717 | 0.847 | [27]
Ru | 0.131 | 12.32 | 2 | None | 0 | 0 | 0 | NC | 0.008 | 1.94 | 98 | None | 0 | 0 | IWI | 5 | 1 | 450 | 3 | 550 | 1 | 1 | 50 | 300 | 1 | 0.83 | 80 | 3 | 8.835 | 11.511 | 1.017 | [27]
Ru | 0.131 | 12.32 | 2 | None | 0 | 0 | 0 | NC | 0.008 | 1.94 | 98 | None | 0 | 0 | IWI | 5 | 1 | 450 | 3 | 550 | 1 | 1 | 50 | 310 | 1 | 0.83 | 80 | 3 | 10.04 | 13.506 | 1.356 | [27]
Ru | 0.131 | 12.32 | 2 | None | 0 | 0 | 0 | NC | 0.008 | 1.94 | 98 | None | 0 | 0 | IWI | 5 | 1 | 450 | 3 | 550 | 1 | 1 | 50 | 320 | 1 | 0.83 | 80 | 3 | 12.45 | 16.337 | 2.034 | [27]
Ru | 0.131 | 12.32 | 2 | None | 0 | 0 | 0 | NC | 0.008 | 1.94 | 98 | None | 0 | 0 | IWI | 5 | 1 | 450 | 3 | 550 | 1 | 1 | 50 | 330 | 1 | 0.83 | 80 | 3 | 15.06 | 18.008 | 2.712 | [27]
Ru | 0.131 | 12.32 | 2 | None | 0 | 0 | 0 | NC | 0.008 | 1.94 | 98 | None | 0 | 0 | IWI | 5 | 1 | 450 | 3 | 550 | 1 | 1 | 50 | 340 | 1 | 0.83 | 80 | 3 | 17.671 | 20.14 | 3.559 | [27]
Ru | 0.131 | 12.32 | 2 | None | 0 | 0 | 0 | NC | 0.008 | 1.94 | 98 | None | 0 | 0 | IWI | 5 | 1 | 450 | 3 | 550 | 1 | 1 | 50 | 350 | 1 | 0.83 | 80 | 3 | 20.884 | 21.912 | 4.576 | [27]
Ru | 0.131 | 12.32 | 2 | None | 0 | 0 | 0 | NC | 0.008 | 1.94 | 98 | None | 0 | 0 | IWI | 5 | 1 | 450 | 3 | 550 | 1 | 1 | 50 | 360 | 1 | 0.83 | 80 | 3 | 24.096 | 23.917 | 5.763 | [27]
Ru | 0.131 | 12.32 | 2 | None | 0 | 0 | 0 | NC | 0.008 | 1.94 | 98 | None | 0 | 0 | IWI | 5 | 1 | 450 | 3 | 550 | 1 | 1 | 50 | 370 | 1 | 0.83 | 80 | 3 | 27.51 | 26.492 | 7.288 | [27]
Ru | 0.131 | 12.32 | 2 | None | 0 | 0 | 0 | NC | 0.008 | 1.94 | 98 | None | 0 | 0 | IWI | 5 | 1 | 450 | 3 | 550 | 1 | 1 | 50 | 380 | 1 | 0.83 | 80 | 3 | 30.723 | 29.792 | 9.153 | [27]
Ru | 0.131 | 12.32 | 2 | None | 0 | 0 | 0 | NC | 0.008 | 1.94 | 98 | None | 0 | 0 | IWI | 5 | 1 | 450 | 3 | 550 | 1 | 1 | 50 | 390 | 1 | 0.83 | 80 | 3 | 32.932 | 34.996 | 11.525 | [27]
Ru | 0.131 | 12.32 | 2 | None | 0 | 0 | 0 | NC | 0.008 | 1.94 | 98 | None | 0 | 0 | IWI | 5 | 1 | 450 | 3 | 550 | 1 | 1 | 50 | 400 | 1 | 0.83 | 80 | 3 | 34.94 | 42.687 | 14.915 | [27]
Ru | 0.131 | 12.32 | 2 | None | 0 | 0 | 0 | NC | 0.008 | 1.94 | 98 | None | 0 | 0 | IWI | 5 | 1 | 450 | 3 | 550 | 1 | 1 | 50 | 410 | 1 | 0.83 | 80 | 3 | 37.149 | 48.82 | 18.136 | [27]
Ru | 0.131 | 12.32 | 2 | None | 0 | 0 | 0 | NC | 0.008 | 1.94 | 98 | None | 0 | 0 | IWI | 5 | 1 | 450 | 3 | 550 | 1 | 1 | 50 | 420 | 1 | 0.83 | 80 | 3 | 38.755 | 55.541 | 21.525 | [27]
Ru | 0.131 | 12.32 | 2 | None | 0 | 0 | 0 | NC | 0.008 | 1.94 | 98 | None | 0 | 0 | IWI | 5 | 1 | 450 | 3 | 550 | 1 | 1 | 50 | 430 | 1 | 0.83 | 80 | 3 | 39.96 | 62.35 | 24.915 | [27]
Ru | 0.131 | 12.32 | 2 | None | 0 | 0 | 0 | NC | 0.008 | 1.94 | 98 | None | 0 | 0 | IWI | 5 | 1 | 450 | 3 | 550 | 1 | 1 | 50 | 440 | 1 | 0.83 | 80 | 3 | 41.566 | 67.281 | 27.966 | [27]
Ru | 0.131 | 12.32 | 2 | None | 0 | 0 | 0 | NC | 0.008 | 1.94 | 98 | None | 0 | 0 | IWI | 5 | 1 | 450 | 3 | 550 | 1 | 1 | 50 | 450 | 1 | 0.83 | 80 | 3 | 43.373 | 73.075 | 31.695 | [27]
Ru | 0.131 | 12.32 | 5 | None | 0 | 0 | 0 | NC | 0.008 | 1.94 | 95 | None | 0 | 0 | IWI | 5 | 1 | 450 | 3 | 550 | 1 | 1 | 50 | 250 | 1 | 0.83 | 80 | 3 | 3.614 | 100 | 3.614 | [27]
Ru | 0.131 | 12.32 | 5 | None | 0 | 0 | 0 | NC | 0.008 | 1.94 | 95 | None | 0 | 0 | IWI | 5 | 1 | 450 | 3 | 550 | 1 | 1 | 50 | 260 | 1 | 0.83 | 80 | 3 | 6.024 | 100 | 6.024 | [27]
Ru | 0.131 | 12.32 | 5 | None | 0 | 0 | 0 | NC | 0.008 | 1.94 | 95 | None | 0 | 0 | IWI | 5 | 1 | 450 | 3 | 550 | 1 | 1 | 50 | 270 | 1 | 0.83 | 80 | 3 | 9.639 | 100 | 9.639 | [27]
Ru | 0.131 | 12.32 | 5 | None | 0 | 0 | 0 | NC | 0.008 | 1.94 | 95 | None | 0 | 0 | IWI | 5 | 1 | 450 | 3 | 550 | 1 | 1 | 50 | 280 | 1 | 0.83 | 80 | 3 | 14.859 | 100 | 14.859 | [27]
Ru | 0.131 | 12.32 | 5 | None | 0 | 0 | 0 | NC | 0.008 | 1.94 | 95 | None | 0 | 0 | IWI | 5 | 1 | 450 | 3 | 550 | 1 | 1 | 50 | 290 | 1 | 0.83 | 80 | 3 | 21.888 | 96.021 | 21.017 | [27]
Ru | 0.131 | 12.32 | 5 | None | 0 | 0 | 0 | NC | 0.008 | 1.94 | 95 | None | 0 | 0 | IWI | 5 | 1 | 450 | 3 | 550 | 1 | 1 | 50 | 300 | 1 | 0.83 | 80 | 3 | 27.108 | 100 | 27.108 | [27]
Ru | 0.131 | 12.32 | 5 | None | 0 | 0 | 0 | NC | 0.008 | 1.94 | 95 | None | 0 | 0 | IWI | 5 | 1 | 450 | 3 | 550 | 1 | 1 | 50 | 310 | 1 | 0.83 | 80 | 3 | 33.936 | 100 | 33.936 | [27]
Ru | 0.131 | 12.32 | 5 | None | 0 | 0 | 0 | NC | 0.008 | 1.94 | 95 | None | 0 | 0 | IWI | 5 | 1 | 450 | 3 | 550 | 1 | 1 | 50 | 320 | 1 | 0.83 | 80 | 3 | 41.566 | 100 | 41.566 | [27]
Ru | 0.131 | 12.32 | 5 | None | 0 | 0 | 0 | NC | 0.008 | 1.94 | 95 | None | 0 | 0 | IWI | 5 | 1 | 450 | 3 | 550 | 1 | 1 | 50 | 330 | 1 | 0.83 | 80 | 3 | 49.799 | 98.361 | 48.983 | [27]
Ru | 0.131 | 12.32 | 5 | None | 0 | 0 | 0 | NC | 0.008 | 1.94 | 95 | None | 0 | 0 | IWI | 5 | 1 | 450 | 3 | 550 | 1 | 1 | 50 | 340 | 1 | 0.83 | 80 | 3 | 55.622 | 97.51 | 54.237 | [27]
Ru | 0.131 | 12.32 | 5 | None | 0 | 0 | 0 | NC | 0.008 | 1.94 | 95 | None | 0 | 0 | IWI | 5 | 1 | 450 | 3 | 550 | 1 | 1 | 50 | 350 | 1 | 0.83 | 80 | 3 | 56.225 | 100 | 56.225 | [27]
Ru | 0.131 | 12.32 | 5 | None | 0 | 0 | 0 | NC | 0.008 | 1.94 | 95 | None | 0 | 0 | IWI | 5 | 1 | 450 | 3 | 550 | 1 | 1 | 50 | 360 | 1 | 0.83 | 80 | 3 | 58.835 | 100 | 58.835 | [27]
Ru | 0.131 | 12.32 | 5 | None | 0 | 0 | 0 | NC | 0.008 | 1.94 | 95 | None | 0 | 0 | IWI | 5 | 1 | 450 | 3 | 550 | 1 | 1 | 50 | 370 | 1 | 0.83 | 80 | 3 | 61.847 | 98.383 | 60.847 | [27]
Ru | 0.131 | 12.32 | 5 | None | 0 | 0 | 0 | NC | 0.008 | 1.94 | 95 | None | 0 | 0 | IWI | 5 | 1 | 450 | 3 | 550 | 1 | 1 | 50 | 380 | 1 | 0.83 | 80 | 3 | 62.45 | 97.705 | 61.017 | [27]
Ru | 0.131 | 12.32 | 5 | None | 0 | 0 | 0 | NC | 0.008 | 1.94 | 95 | None | 0 | 0 | IWI | 5 | 1 | 450 | 3 | 550 | 1 | 1 | 50 | 390 | 1 | 0.83 | 80 | 3 | 62.249 | 97.476 | 60.678 | [27]
Ru | 0.131 | 12.32 | 5 | None | 0 | 0 | 0 | NC | 0.008 | 1.94 | 95 | None | 0 | 0 | IWI | 5 | 1 | 450 | 3 | 550 | 1 | 1 | 50 | 400 | 1 | 0.83 | 80 | 3 | 60.643 | 100 | 60.643 | [27]
Ni | 0.046 | 9.22 | 15 | None | 0 | 0 | 0 | AC | 0.009 | 0.9 | 85 | None | 0 | 0 | WI | 5 | 1 | 450 | 3 | 420 | 1 | 1 | 100 | 240 | 1 | 3.33 | 0 | 4 | 2.167 | 0 | 0 | [28]
Ni | 0.046 | 9.22 | 15 | None | 0 | 0 | 0 | AC | 0.009 | 0.9 | 85 | None | 0 | 0 | WI | 5 | 1 | 450 | 3 | 420 | 1 | 1 | 100 | 270 | 1 | 3.33 | 0 | 4 | 1.983 | 0 | 0 | [28]
Ni | 0.046 | 9.22 | 15 | None | 0 | 0 | 0 | AC | 0.009 | 0.9 | 85 | None | 0 | 0 | WI | 5 | 1 | 450 | 3 | 420 | 1 | 1 | 100 | 300 | 1 | 3.33 | 0 | 4 | 11.166 | 13.64 | 1.523 | [28]
Ni | 0.046 | 9.22 | 15 | None | 0 | 0 | 0 | AC | 0.009 | 0.9 | 85 | None | 0 | 0 | WI | 5 | 1 | 450 | 3 | 420 | 1 | 1 | 100 | 330 | 1 | 3.33 | 0 | 4 | 20.349 | 26.601 | 5.413 | [28]
Ni | 0.046 | 9.22 | 15 | None | 0 | 0 | 0 | AC | 0.009 | 0.9 | 85 | None | 0 | 0 | WI | 5 | 1 | 450 | 3 | 420 | 1 | 1 | 100 | 370 | 1 | 3.33 | 0 | 4 | 37.062 | 64.597 | 23.941 | [28]
Ni | 0.046 | 9.22 | 15 | None | 0 | 0 | 0 | AC | 0.009 | 0.9 | 85 | None | 0 | 0 | WI | 5 | 1 | 450 | 3 | 420 | 1 | 1 | 100 | 390 | 1 | 3.33 | 0 | 4 | 54.876 | 90.417 | 49.617 | [28]
Ni | 0.046 | 9.22 | 15 | None | 0 | 0 | 0 | AC | 0.009 | 0.9 | 85 | None | 0 | 0 | WI | 5 | 1 | 450 | 3 | 420 | 1 | 1 | 100 | 420 | 1 | 3.33 | 0 | 4 | 66.63 | 96.212 | 64.106 | [28]
Ni | 0.046 | 9.22 | 15 | None | 0 | 0 | 0 | AC | 0.009 | 0.9 | 85 | None | 0 | 0 | WI | 5 | 1 | 450 | 3 | 420 | 1 | 1 | 100 | 450 | 1 | 3.33 | 0 | 4 | 68.466 | 94.437 | 64.657 | [28]
Ni | 0.046 | 9.22 | 15 | None | 0 | 0 | 0 | AC | 0.009 | 0.9 | 85 | None | 0 | 0 | WI | 5 | 1 | 450 | 3 | 420 | 1 | 1 | 100 | 480 | 1 | 3.33 | 0 | 4 | 65.712 | 88.004 | 57.829 | [28]
Ni | 0.046 | 9.22 | 15 | None | 0 | 0 | 0 | AC | 0.009 | 0.9 | 85 | None | 0 | 0 | WI | 5 | 1 | 450 | 3 | 420 | 1 | 1 | 100 | 510 | 1 | 3.33 | 0 | 4 | 63.14 | 80.588 | 50.883 | [28]
Ni | 0.046 | 9.22 | 15 | Ca | 0.18 | 1.44 | 5 | AC | 0.009 | 0.9 | 80 | None | 0 | 0 | WI | 5 | 1 | 450 | 3 | 420 | 1 | 1 | 100 | 240 | 1 | 3.33 | 0 | 4 | 5.473 | 58.012 | 3.175 | [28]
Ni | 0.046 | 9.22 | 15 | Ca | 0.18 | 1.44 | 5 | AC | 0.009 | 0.9 | 80 | None | 0 | 0 | WI | 5 | 1 | 450 | 3 | 420 | 1 | 1 | 100 | 270 | 1 | 3.33 | 0 | 4 | 15.023 | 83.665 | 12.569 | [28]
Ni | 0.046 | 9.22 | 15 | Ca | 0.18 | 1.44 | 5 | AC | 0.009 | 0.9 | 80 | None | 0 | 0 | WI | 5 | 1 | 450 | 3 | 420 | 1 | 1 | 100 | 300 | 1 | 3.33 | 0 | 4 | 51.754 | 98.224 | 50.835 | [28]
Ni | 0.046 | 9.22 | 15 | Ca | 0.18 | 1.44 | 5 | AC | 0.009 | 0.9 | 80 | None | 0 | 0 | WI | 5 | 1 | 450 | 3 | 420 | 1 | 1 | 100 | 330 | 1 | 3.33 | 0 | 4 | 62.957 | 97.994 | 61.694 | [28]
Ni | 0.046 | 9.22 | 15 | Ca | 0.18 | 1.44 | 5 | AC | 0.009 | 0.9 | 80 | None | 0 | 0 | WI | 5 | 1 | 450 | 3 | 420 | 1 | 1 | 100 | 370 | 1 | 3.33 | 0 | 4 | 73.242 | 98.577 | 72.2 | [28]
Ni | 0.046 | 9.22 | 15 | Ca | 0.18 | 1.44 | 5 | AC | 0.009 | 0.9 | 80 | None | 0 | 0 | WI | 5 | 1 | 450 | 3 | 420 | 1 | 1 | 100 | 390 | 1 | 3.33 | 0 | 4 | 73.609 | 98.356 | 72.399 | [28]
Ni | 0.046 | 9.22 | 15 | Ca | 0.18 | 1.44 | 5 | AC | 0.009 | 0.9 | 80 | None | 0 | 0 | WI | 5 | 1 | 450 | 3 | 420 | 1 | 1 | 100 | 420 | 1 | 3.33 | 0 | 4 | 71.589 | 97.238 | 69.612 | [28]
Ni | 0.046 | 9.22 | 15 | Ca | 0.18 | 1.44 | 5 | AC | 0.009 | 0.9 | 80 | None | 0 | 0 | WI | 5 | 1 | 450 | 3 | 420 | 1 | 1 | 100 | 450 | 1 | 3.33 | 0 | 4 | 69.201 | 93.858 | 64.951 | [28]
Ni | 0.046 | 9.22 | 15 | Ca | 0.18 | 1.44 | 5 | AC | 0.009 | 0.9 | 80 | None | 0 | 0 | WI | 5 | 1 | 450 | 3 | 420 | 1 | 1 | 100 | 480 | 1 | 3.33 | 0 | 4 | 65.712 | 82.834 | 54.432 | [28]
Ni | 0.046 | 9.22 | 15 | Ca | 0.18 | 1.44 | 5 | AC | 0.009 | 0.9 | 80 | None | 0 | 0 | WI | 5 | 1 | 450 | 3 | 420 | 1 | 1 | 100 | 510 | 1 | 3.33 | 0 | 4 | 62.957 | 83.613 | 52.64 | [28]
Ni | 0.046 | 9.22 | 15 | Ca | 0.18 | 1.44 | 10 | AC | 0.009 | 0.9 | 75 | None | 0 | 0 | WI | 5 | 1 | 450 | 3 | 420 | 1 | 1 | 100 | 240 | 1 | 3.33 | 0 | 4 | 4.555 | 61.976 | 2.823 | [28]
Ni | 0.046 | 9.22 | 15 | Ca | 0.18 | 1.44 | 10 | AC | 0.009 | 0.9 | 75 | None | 0 | 0 | WI | 5 | 1 | 450 | 3 | 420 | 1 | 1 | 100 | 270 | 1 | 3.33 | 0 | 4 | 12.452 | 100 | 12.452 | [28]
Ni | 0.046 | 9.22 | 15 | Ca | 0.18 | 1.44 | 10 | AC | 0.009 | 0.9 | 75 | None | 0 | 0 | WI | 5 | 1 | 450 | 3 | 420 | 1 | 1 | 100 | 300 | 1 | 3.33 | 0 | 4 | 60.202 | 98.158 | 59.093 | [28]
Ni | 0.046 | 9.22 | 15 | Ca | 0.18 | 1.44 | 10 | AC | 0.009 | 0.9 | 75 | None | 0 | 0 | WI | 5 | 1 | 450 | 3 | 420 | 1 | 1 | 100 | 330 | 1 | 3.33 | 0 | 4 | 70.67 | 98.899 | 69.892 | [28]
Ni | 0.046 | 9.22 | 15 | Ca | 0.18 | 1.44 | 10 | AC | 0.009 | 0.9 | 75 | None | 0 | 0 | WI | 5 | 1 | 450 | 3 | 420 | 1 | 1 | 100 | 370 | 1 | 3.33 | 0 | 4 | 76.18 | 98.388 | 74.952 | [28]
Ni | 0.046 | 9.22 | 15 | Ca | 0.18 | 1.44 | 10 | AC | 0.009 | 0.9 | 75 | None | 0 | 0 | WI | 5 | 1 | 450 | 3 | 420 | 1 | 1 | 100 | 390 | 1 | 3.33 | 0 | 4 | 73.609 | 97.561 | 71.814 | [28]
Ni | 0.046 | 9.22 | 15 | Ca | 0.18 | 1.44 | 10 | AC | 0.009 | 0.9 | 75 | None | 0 | 0 | WI | 5 | 1 | 450 | 3 | 420 | 1 | 1 | 100 | 420 | 1 | 3.33 | 0 | 4 | 71.405 | 96.011 | 68.557 | [28]
Ni | 0.046 | 9.22 | 15 | Ca | 0.18 | 1.44 | 10 | AC | 0.009 | 0.9 | 75 | None | 0 | 0 | WI | 5 | 1 | 450 | 3 | 420 | 1 | 1 | 100 | 450 | 1 | 3.33 | 0 | 4 | 69.017 | 91.731 | 63.31 | [28]
Ni | 0.046 | 9.22 | 15 | Ca | 0.18 | 1.44 | 10 | AC | 0.009 | 0.9 | 75 | None | 0 | 0 | WI | 5 | 1 | 450 | 3 | 420 | 1 | 1 | 100 | 480 | 1 | 3.33 | 0 | 4 | 65.528 | 89.858 | 58.882 | [28]
Ni | 0.046 | 9.22 | 15 | Ca | 0.18 | 1.44 | 10 | AC | 0.009 | 0.9 | 75 | None | 0 | 0 | WI | 5 | 1 | 450 | 3 | 420 | 1 | 1 | 100 | 510 | 1 | 3.33 | 0 | 4 | 60.753 | 86.259 | 52.405 | [28]
Ni | 0.046 | 9.22 | 15 | Ca | 0.18 | 1.44 | 15 | AC | 0.009 | 0.9 | 70 | None | 0 | 0 | WI | 5 | 1 | 450 | 3 | 420 | 1 | 1 | 100 | 240 | 1 | 3.33 | 0 | 4 | 3.82 | 50.89 | 1.944 | [28]
Ni | 0.046 | 9.22 | 15 | Ca | 0.18 | 1.44 | 15 | AC | 0.009 | 0.9 | 70 | None | 0 | 0 | WI | 5 | 1 | 450 | 3 | 420 | 1 | 1 | 100 | 270 | 1 | 3.33 | 0 | 4 | 13.003 | 84.95 | 11.046 | [28]
Ni | 0.046 | 9.22 | 15 | Ca | 0.18 | 1.44 | 15 | AC | 0.009 | 0.9 | 70 | None | 0 | 0 | WI | 5 | 1 | 450 | 3 | 420 | 1 | 1 | 100 | 300 | 1 | 3.33 | 0 | 4 | 47.163 | 96.362 | 45.447 | [28]
Ni | 0.046 | 9.22 | 15 | Ca | 0.18 | 1.44 | 15 | AC | 0.009 | 0.9 | 70 | None | 0 | 0 | WI | 5 | 1 | 450 | 3 | 420 | 1 | 1 | 100 | 330 | 1 | 3.33 | 0 | 4 | 66.63 | 98.391 | 65.558 | [28]
Ni | 0.046 | 9.22 | 15 | Ca | 0.18 | 1.44 | 15 | AC | 0.009 | 0.9 | 70 | None | 0 | 0 | WI | 5 | 1 | 450 | 3 | 420 | 1 | 1 | 100 | 370 | 1 | 3.33 | 0 | 4 | 70.67 | 98.351 | 69.505 | [28]
Ni | 0.046 | 9.22 | 15 | Ca | 0.18 | 1.44 | 15 | AC | 0.009 | 0.9 | 70 | None | 0 | 0 | WI | 5 | 1 | 450 | 3 | 420 | 1 | 1 | 100 | 390 | 1 | 3.33 | 0 | 4 | 70.854 | 97.966 | 69.413 | [28]
Ni | 0.046 | 9.22 | 15 | Ca | 0.18 | 1.44 | 15 | AC | 0.009 | 0.9 | 70 | None | 0 | 0 | WI | 5 | 1 | 450 | 3 | 420 | 1 | 1 | 100 | 420 | 1 | 3.33 | 0 | 4 | 69.201 | 96.448 | 66.743 | [28]
Ni | 0.046 | 9.22 | 15 | Ca | 0.18 | 1.44 | 15 | AC | 0.009 | 0.9 | 70 | None | 0 | 0 | WI | 5 | 1 | 450 | 3 | 420 | 1 | 1 | 100 | 450 | 1 | 3.33 | 0 | 4 | 67.916 | 91.236 | 61.964 | [28]
Ni | 0.046 | 9.22 | 15 | Ca | 0.18 | 1.44 | 15 | AC | 0.009 | 0.9 | 70 | None | 0 | 0 | WI | 5 | 1 | 450 | 3 | 420 | 1 | 1 | 100 | 480 | 1 | 3.33 | 0 | 4 | 63.875 | 92.092 | 58.824 | [28]
Ni | 0.046 | 9.22 | 15 | Ca | 0.18 | 1.44 | 15 | AC | 0.009 | 0.9 | 70 | None | 0 | 0 | WI | 5 | 1 | 450 | 3 | 420 | 1 | 1 | 100 | 510 | 1 | 3.33 | 0 | 4 | 61.855 | 86.617 | 53.577 | [28]
Ni | 0.046 | 9.22 | 15 | Ca | 0.18 | 1.44 | 20 | AC | 0.009 | 0.9 | 65 | None | 0 | 0 | WI | 5 | 1 | 450 | 3 | 420 | 1 | 1 | 100 | 240 | 1 | 3.33 | 0 | 4 | 3.82 | 43.246 | 1.652 | [28]
Ni | 0.046 | 9.22 | 15 | Ca | 0.18 | 1.44 | 20 | AC | 0.009 | 0.9 | 65 | None | 0 | 0 | WI | 5 | 1 | 450 | 3 | 420 | 1 | 1 | 100 | 270 | 1 | 3.33 | 0 | 4 | 12.452 | 84.95 | 10.578 | [28]
Ni | 0.046 | 9.22 | 15 | Ca | 0.18 | 1.44 | 20 | AC | 0.009 | 0.9 | 65 | None | 0 | 0 | WI | 5 | 1 | 450 | 3 | 420 | 1 | 1 | 100 | 300 | 1 | 3.33 | 0 | 4 | 32.654 | 95.596 | 31.216 | [28]
Ni | 0.046 | 9.22 | 15 | Ca | 0.18 | 1.44 | 20 | AC | 0.009 | 0.9 | 65 | None | 0 | 0 | WI | 5 | 1 | 450 | 3 | 420 | 1 | 1 | 100 | 330 | 1 | 3.33 | 0 | 4 | 61.855 | 96.898 | 59.936 | [28]
Ni | 0.046 | 9.22 | 15 | Ca | 0.18 | 1.44 | 20 | AC | 0.009 | 0.9 | 65 | None | 0 | 0 | WI | 5 | 1 | 450 | 3 | 420 | 1 | 1 | 100 | 370 | 1 | 3.33 | 0 | 4 | 67.548 | 94.228 | 63.649 | [28]
Ni | 0.046 | 9.22 | 15 | Ca | 0.18 | 1.44 | 20 | AC | 0.009 | 0.9 | 65 | None | 0 | 0 | WI | 5 | 1 | 450 | 3 | 420 | 1 | 1 | 100 | 390 | 1 | 3.33 | 0 | 4 | 68.466 | 93.427 | 63.966 | [28]
Ni | 0.046 | 9.22 | 15 | Ca | 0.18 | 1.44 | 20 | AC | 0.009 | 0.9 | 65 | None | 0 | 0 | WI | 5 | 1 | 450 | 3 | 420 | 1 | 1 | 100 | 420 | 1 | 3.33 | 0 | 4 | 66.079 | 95.421 | 63.053 | [28]
Ni | 0.046 | 9.22 | 15 | Ca | 0.18 | 1.44 | 20 | AC | 0.009 | 0.9 | 65 | None | 0 | 0 | WI | 5 | 1 | 450 | 3 | 420 | 1 | 1 | 100 | 450 | 1 | 3.33 | 0 | 4 | 65.712 | 89.305 | 58.684 | [28]
Ni | 0.046 | 9.22 | 15 | Ca | 0.18 | 1.44 | 20 | AC | 0.009 | 0.9 | 65 | None | 0 | 0 | WI | 5 | 1 | 450 | 3 | 420 | 1 | 1 | 100 | 480 | 1 | 3.33 | 0 | 4 | 62.406 | 83.75 | 52.265 | [28]
Ni | 0.046 | 9.22 | 15 | Ca | 0.18 | 1.44 | 20 | AC | 0.009 | 0.9 | 65 | None | 0 | 0 | WI | 5 | 1 | 450 | 3 | 420 | 1 | 1 | 100 | 510 | 1 | 3.33 | 0 | 4 | 60.753 | 81.247 | 49.36 | [28]
Ni | 0.046 | 9.22 | 10 | None | 0 | 0 | 0 | Al2O3 | -3.352 | 3.87 | 90 | None | 0 | 0 | IWI | 5 | 1 | 500 | 6 | 500 | 1 | 4 | 100 | 250 | 1 | 1.875 | 0 | 24 | 11.4 | 100 | 11.4 | [29]
Ni | 0.046 | 9.22 | 7.5 | Fe | 0.148 | 7.59 | 2.5 | Al2O3 | -3.352 | 3.87 | 90 | None | 0 | 0 | IWI | 5 | 1 | 500 | 6 | 500 | 1 | 4 | 100 | 250 | 1 | 1.875 | 0 | 24 | 22.1 | 98.579 | 21.786 | [29]
Ni | 0.046 | 9.22 | 5 | Fe | 0.148 | 7.59 | 5 | Al2O3 | -3.352 | 3.87 | 90 | None | 0 | 0 | IWI | 5 | 1 | 500 | 6 | 500 | 1 | 4 | 100 | 250 | 1 | 1.875 | 0 | 24 | 8 | 94.725 | 7.578 | [29]
Ni | 0.046 | 9.22 | 12 | Ce | 0.075 | 8.98 | 1.5 | NC | 0.008 | 1.94 | 86.5 | None | 0 | 0 | WI | 5 | 1 | 350 | 4 | 350 | 1 | 1 | 100 | 200 | 1 | 2 | 0 | 4 | 1.111 | 100 | 1.111 | [30]
Ni | 0.046 | 9.22 | 12 | Ce | 0.075 | 8.98 | 1.5 | NC | 0.008 | 1.94 | 86.5 | None | 0 | 0 | WI | 5 | 1 | 350 | 4 | 350 | 1 | 1 | 100 | 220 | 1 | 2 | 0 | 4 | 3.043 | 100 | 3.043 | [30]
Ni | 0.046 | 9.22 | 12 | Ce | 0.075 | 8.98 | 1.5 | NC | 0.008 | 1.94 | 86.5 | None | 0 | 0 | WI | 5 | 1 | 350 | 4 | 350 | 1 | 1 | 100 | 240 | 1 | 2 | 0 | 4 | 7.391 | 100 | 7.391 | [30]
Ni | 0.046 | 9.22 | 12 | Ce | 0.075 | 8.98 | 1.5 | NC | 0.008 | 1.94 | 86.5 | None | 0 | 0 | WI | 5 | 1 | 350 | 4 | 350 | 1 | 1 | 100 | 260 | 1 | 2 | 0 | 4 | 17.295 | 100 | 17.295 | [30]
Ni | 0.046 | 9.22 | 12 | Ce | 0.075 | 8.98 | 1.5 | NC | 0.008 | 1.94 | 86.5 | None | 0 | 0 | WI | 5 | 1 | 350 | 4 | 350 | 1 | 1 | 100 | 280 | 1 | 2 | 0 | 4 | 38.551 | 100 | 38.551 | [30]
Ni | 0.046 | 9.22 | 12 | Ce | 0.075 | 8.98 | 1.5 | NC | 0.008 | 1.94 | 86.5 | None | 0 | 0 | WI | 5 | 1 | 350 | 4 | 350 | 1 | 1 | 100 | 290 | 1 | 2 | 0 | 4 | 52.56 | 100 | 52.56 | [30]
Ni | 0.046 | 9.22 | 12 | Ce | 0.075 | 8.98 | 1.5 | NC | 0.008 | 1.94 | 86.5 | None | 0 | 0 | WI | 5 | 1 | 350 | 4 | 350 | 1 | 1 | 100 | 300 | 1 | 2 | 0 | 4 | 63.43 | 100 | 63.43 | [30]
Ni | 0.046 | 9.22 | 12 | Ce | 0.075 | 8.98 | 1.5 | NC | 0.008 | 1.94 | 86.5 | None | 0 | 0 | WI | 5 | 1 | 350 | 4 | 350 | 1 | 1 | 100 | 310 | 1 | 2 | 0 | 4 | 69.71 | 99.675 | 69.483 | [30]
Ni | 0.046 | 9.22 | 12 | Ce | 0.075 | 8.98 | 1.5 | NC | 0.008 | 1.94 | 86.5 | None | 0 | 0 | WI | 5 | 1 | 350 | 4 | 350 | 1 | 1 | 100 | 320 | 1 | 2 | 0 | 4 | 75.99 | 99.739 | 75.792 | [30]
Ni | 0.046 | 9.22 | 12 | Ce | 0.075 | 8.98 | 1.5 | NC | 0.008 | 1.94 | 86.5 | None | 0 | 0 | WI | 5 | 1 | 350 | 4 | 350 | 1 | 1 | 100 | 330 | 1 | 2 | 0 | 4 | 79.372 | 99.756 | 79.178 | [30]
Ni | 0.046 | 9.22 | 12 | Ce | 0.075 | 8.98 | 1.5 | NC | 0.008 | 1.94 | 86.5 | None | 0 | 0 | WI | 5 | 1 | 350 | 4 | 350 | 1 | 1 | 100 | 340 | 1 | 2 | 0 | 4 | 80.821 | 99.819 | 80.675 | [30]
Ni | 0.046 | 9.22 | 12 | Ce | 0.075 | 8.98 | 1.5 | NC | 0.008 | 1.94 | 86.5 | None | 0 | 0 | WI | 5 | 1 | 350 | 4 | 350 | 1 | 1 | 100 | 350 | 1 | 2 | 0 | 4 | 81.546 | 99.763 | 81.353 | [30]
Ni | 0.046 | 9.22 | 12 | Ce | 0.075 | 8.98 | 1.5 | NC | 0.008 | 1.94 | 86.5 | None | 0 | 0 | WI | 5 | 1 | 350 | 4 | 350 | 1 | 1 | 100 | 360 | 1 | 2 | 0 | 4 | 82.754 | 99.722 | 82.524 | [30]
Ni | 0.046 | 9.22 | 12 | Ce | 0.075 | 8.98 | 1.5 | NC | 0.008 | 1.94 | 86.5 | None | 0 | 0 | WI | 5 | 1 | 350 | 4 | 350 | 1 | 1 | 100 | 380 | 1 | 2 | 0 | 4 | 82.995 | 99.709 | 82.753 | [30]
Ni | 0.046 | 9.22 | 12 | Ce | 0.075 | 8.98 | 1.5 | NC | 0.008 | 1.94 | 86.5 | None | 0 | 0 | WI | 5 | 1 | 350 | 4 | 350 | 1 | 1 | 100 | 400 | 1 | 2 | 0 | 4 | 82.512 | 99.533 | 82.127 | [30]
Ni | 0.046 | 9.22 | 12 | Ce | 0.075 | 8.98 | 3 | NC | 0.008 | 1.94 | 85 | None | 0 | 0 | WI | 5 | 1 | 350 | 4 | 350 | 1 | 1 | 100 | 200 | 1 | 2 | 0 | 4 | 1.353 | 100 | 1.353 | [30]
Ni | 0.046 | 9.22 | 12 | Ce | 0.075 | 8.98 | 3 | NC | 0.008 | 1.94 | 85 | None | 0 | 0 | WI | 5 | 1 | 350 | 4 | 350 | 1 | 1 | 100 | 220 | 1 | 2 | 0 | 4 | 3.768 | 100 | 3.768 | [30]
Ni | 0.046 | 9.22 | 12 | Ce | 0.075 | 8.98 | 3 | NC | 0.008 | 1.94 | 85 | None | 0 | 0 | WI | 5 | 1 | 350 | 4 | 350 | 1 | 1 | 100 | 240 | 1 | 2 | 0 | 4 | 10.29 | 100 | 10.29 | [30]
Ni | 0.046 | 9.22 | 12 | Ce | 0.075 | 8.98 | 3 | NC | 0.008 | 1.94 | 85 | None | 0 | 0 | WI | 5 | 1 | 350 | 4 | 350 | 1 | 1 | 100 | 260 | 1 | 2 | 0 | 4 | 21.401 | 100 | 21.401 | [30]
Ni | 0.046 | 9.22 | 12 | Ce | 0.075 | 8.98 | 3 | NC | 0.008 | 1.94 | 85 | None | 0 | 0 | WI | 5 | 1 | 350 | 4 | 350 | 1 | 1 | 100 | 280 | 1 | 2 | 0 | 4 | 43.382 | 100 | 43.382 | [30]
Ni | 0.046 | 9.22 | 12 | Ce | 0.075 | 8.98 | 3 | NC | 0.008 | 1.94 | 85 | None | 0 | 0 | WI | 5 | 1 | 350 | 4 | 350 | 1 | 1 | 100 | 290 | 1 | 2 | 0 | 4 | 55.942 | 100 | 55.942 | [30]
Ni | 0.046 | 9.22 | 12 | Ce | 0.075 | 8.98 | 3 | NC | 0.008 | 1.94 | 85 | None | 0 | 0 | WI | 5 | 1 | 350 | 4 | 350 | 1 | 1 | 100 | 300 | 1 | 2 | 0 | 4 | 64.879 | 100 | 64.879 | [30]
Ni | 0.046 | 9.22 | 12 | Ce | 0.075 | 8.98 | 3 | NC | 0.008 | 1.94 | 85 | None | 0 | 0 | WI | 5 | 1 | 350 | 4 | 350 | 1 | 1 | 100 | 310 | 1 | 2 | 0 | 4 | 71.159 | 100 | 71.159 | [30]
Ni | 0.046 | 9.22 | 12 | Ce | 0.075 | 8.98 | 3 | NC | 0.008 | 1.94 | 85 | None | 0 | 0 | WI | 5 | 1 | 350 | 4 | 350 | 1 | 1 | 100 | 320 | 1 | 2 | 0 | 4 | 75.266 | 99.76 | 75.085 | [30]
Ni | 0.046 | 9.22 | 12 | Ce | 0.075 | 8.98 | 3 | NC | 0.008 | 1.94 | 85 | None | 0 | 0 | WI | 5 | 1 | 350 | 4 | 350 | 1 | 1 | 100 | 330 | 1 | 2 | 0 | 4 | 78.164 | 99.75 | 77.969 | [30]
Ni | 0.046 | 9.22 | 12 | Ce | 0.075 | 8.98 | 3 | NC | 0.008 | 1.94 | 85 | None | 0 | 0 | WI | 5 | 1 | 350 | 4 | 350 | 1 | 1 | 100 | 340 | 1 | 2 | 0 | 4 | 79.855 | 99.751 | 79.656 | [30]
Ni | 0.046 | 9.22 | 12 | Ce | 0.075 | 8.98 | 3 | NC | 0.008 | 1.94 | 85 | None | 0 | 0 | WI | 5 | 1 | 350 | 4 | 350 | 1 | 1 | 100 | 350 | 1 | 2 | 0 | 4 | 82.995 | 99.778 | 82.811 | [30]
Ni | 0.046 | 9.22 | 12 | Ce | 0.075 | 8.98 | 3 | NC | 0.008 | 1.94 | 85 | None | 0 | 0 | WI | 5 | 1 | 350 | 4 | 350 | 1 | 1 | 100 | 360 | 1 | 2 | 0 | 4 | 83.237 | 99.769 | 83.045 | [30]
Ni | 0.046 | 9.22 | 12 | Ce | 0.075 | 8.98 | 3 | NC | 0.008 | 1.94 | 85 | None | 0 | 0 | WI | 5 | 1 | 350 | 4 | 350 | 1 | 1 | 100 | 380 | 1 | 2 | 0 | 4 | 83.478 | 99.719 | 83.243 | [30]
Ni | 0.046 | 9.22 | 12 | Ce | 0.075 | 8.98 | 3 | NC | 0.008 | 1.94 | 85 | None | 0 | 0 | WI | 5 | 1 | 350 | 4 | 350 | 1 | 1 | 100 | 400 | 1 | 2 | 0 | 4 | 83.237 | 99.622 | 82.922 | [30]
Ni | 0.046 | 9.22 | 12 | Ce | 0.075 | 8.98 | 4.5 | NC | 0.008 | 1.94 | 83.5 | None | 0 | 0 | WI | 5 | 1 | 350 | 4 | 350 | 1 | 1 | 100 | 200 | 1 | 2 | 0 | 4 | 1.836 | 100 | 1.836 | [30]
Ni | 0.046 | 9.22 | 12 | Ce | 0.075 | 8.98 | 4.5 | NC | 0.008 | 1.94 | 83.5 | None | 0 | 0 | WI | 5 | 1 | 350 | 4 | 350 | 1 | 1 | 100 | 220 | 1 | 2 | 0 | 4 | 4.493 | 100 | 4.493 | [30]
Ni | 0.046 | 9.22 | 12 | Ce | 0.075 | 8.98 | 4.5 | NC | 0.008 | 1.94 | 83.5 | None | 0 | 0 | WI | 5 | 1 | 350 | 4 | 350 | 1 | 1 | 100 | 240 | 1 | 2 | 0 | 4 | 11.981 | 100 | 11.981 | [30]
Ni | 0.046 | 9.22 | 12 | Ce | 0.075 | 8.98 | 4.5 | NC | 0.008 | 1.94 | 83.5 | None | 0 | 0 | WI | 5 | 1 | 350 | 4 | 350 | 1 | 1 | 100 | 260 | 1 | 2 | 0 | 4 | 32.512 | 100 | 32.512 | [30]
Ni | 0.046 | 9.22 | 12 | Ce | 0.075 | 8.98 | 4.5 | NC | 0.008 | 1.94 | 83.5 | None | 0 | 0 | WI | 5 | 1 | 350 | 4 | 350 | 1 | 1 | 100 | 280 | 1 | 2 | 0 | 4 | 60.773 | 100 | 60.773 | [30]
Ni | 0.046 | 9.22 | 12 | Ce | 0.075 | 8.98 | 4.5 | NC | 0.008 | 1.94 | 83.5 | None | 0 | 0 | WI | 5 | 1 | 350 | 4 | 350 | 1 | 1 | 100 | 290 | 1 | 2 | 0 | 4 | 69.469 | 100 | 69.469 | [30]
Ni | 0.046 | 9.22 | 12 | Ce | 0.075 | 8.98 | 4.5 | NC | 0.008 | 1.94 | 83.5 | None | 0 | 0 | WI | 5 | 1 | 350 | 4 | 350 | 1 | 1 | 100 | 300 | 1 | 2 | 0 | 4 | 75.749 | 100 | 75.749 | [30]
Ni | 0.046 | 9.22 | 12 | Ce | 0.075 | 8.98 | 4.5 | NC | 0.008 | 1.94 | 83.5 | None | 0 | 0 | WI | 5 | 1 | 350 | 4 | 350 | 1 | 1 | 100 | 310 | 1 | 2 | 0 | 4 | 78.406 | 100 | 78.406 | [30]
Ni | 0.046 | 9.22 | 12 | Ce | 0.075 | 8.98 | 4.5 | NC | 0.008 | 1.94 | 83.5 | None | 0 | 0 | WI | 5 | 1 | 350 | 4 | 350 | 1 | 1 | 100 | 320 | 1 | 2 | 0 | 4 | 80.338 | 100 | 80.338 | [30]
Ni | 0.046 | 9.22 | 12 | Ce | 0.075 | 8.98 | 4.5 | NC | 0.008 | 1.94 | 83.5 | None | 0 | 0 | WI | 5 | 1 | 350 | 4 | 350 | 1 | 1 | 100 | 330 | 1 | 2 | 0 | 4 | 81.787 | 99.907 | 81.711 | [30]
Ni | 0.046 | 9.22 | 12 | Ce | 0.075 | 8.98 | 4.5 | NC | 0.008 | 1.94 | 83.5 | None | 0 | 0 | WI | 5 | 1 | 350 | 4 | 350 | 1 | 1 | 100 | 340 | 1 | 2 | 0 | 4 | 82.512 | 99.861 | 82.397 | [30]
Ni | 0.046 | 9.22 | 12 | Ce | 0.075 | 8.98 | 4.5 | NC | 0.008 | 1.94 | 83.5 | None | 0 | 0 | WI | 5 | 1 | 350 | 4 | 350 | 1 | 1 | 100 | 350 | 1 | 2 | 0 | 4 | 84.203 | 99.851 | 84.078 | [30]
Ni | 0.046 | 9.22 | 12 | Ce | 0.075 | 8.98 | 4.5 | NC | 0.008 | 1.94 | 83.5 | None | 0 | 0 | WI | 5 | 1 | 350 | 4 | 350 | 1 | 1 | 100 | 360 | 1 | 2 | 0 | 4 | 83.72 | 99.79 | 83.544 | [30]
Ni | 0.046 | 9.22 | 12 | Ce | 0.075 | 8.98 | 4.5 | NC | 0.008 | 1.94 | 83.5 | None | 0 | 0 | WI | 5 | 1 | 350 | 4 | 350 | 1 | 1 | 100 | 380 | 1 | 2 | 0 | 4 | 83.237 | 99.787 | 83.06 | [30]
Ni | 0.046 | 9.22 | 12 | Ce | 0.075 | 8.98 | 4.5 | NC | 0.008 | 1.94 | 83.5 | None | 0 | 0 | WI | 5 | 1 | 350 | 4 | 350 | 1 | 1 | 100 | 400 | 1 | 2 | 0 | 4 | 82.754 | 99.486 | 82.329 | [30]
Ni | 0.046 | 9.22 | 12 | Ce | 0.075 | 8.98 | 6 | NC | 0.008 | 1.94 | 82 | None | 0 | 0 | WI | 5 | 1 | 350 | 4 | 350 | 1 | 1 | 100 | 200 | 1 | 2 | 0 | 4 | 1.594 | 100 | 1.594 | [30]
Ni | 0.046 | 9.22 | 12 | Ce | 0.075 | 8.98 | 6 | NC | 0.008 | 1.94 | 82 | None | 0 | 0 | WI | 5 | 1 | 350 | 4 | 350 | 1 | 1 | 100 | 220 | 1 | 2 | 0 | 4 | 5.217 | 100 | 5.217 | [30]
Ni | 0.046 | 9.22 | 12 | Ce | 0.075 | 8.98 | 6 | NC | 0.008 | 1.94 | 82 | None | 0 | 0 | WI | 5 | 1 | 350 | 4 | 350 | 1 | 1 | 100 | 240 | 1 | 2 | 0 | 4 | 12.947 | 100 | 12.947 | [30]
Ni | 0.046 | 9.22 | 12 | Ce | 0.075 | 8.98 | 6 | NC | 0.008 | 1.94 | 82 | None | 0 | 0 | WI | 5 | 1 | 350 | 4 | 350 | 1 | 1 | 100 | 260 | 1 | 2 | 0 | 4 | 32.995 | 100 | 32.995 | [30]
Ni | 0.046 | 9.22 | 12 | Ce | 0.075 | 8.98 | 6 | NC | 0.008 | 1.94 | 82 | None | 0 | 0 | WI | 5 | 1 | 350 | 4 | 350 | 1 | 1 | 100 | 280 | 1 | 2 | 0 | 4 | 59.565 | 100 | 59.565 | [30]
Ni | 0.046 | 9.22 | 12 | Ce | 0.075 | 8.98 | 6 | NC | 0.008 | 1.94 | 82 | None | 0 | 0 | WI | 5 | 1 | 350 | 4 | 350 | 1 | 1 | 100 | 290 | 1 | 2 | 0 | 4 | 67.295 | 100 | 67.295 | [30]
Ni | 0.046 | 9.22 | 12 | Ce | 0.075 | 8.98 | 6 | NC | 0.008 | 1.94 | 82 | None | 0 | 0 | WI | 5 | 1 | 350 | 4 | 350 | 1 | 1 | 100 | 300 | 1 | 2 | 0 | 4 | 72.367 | 99.742 | 72.18 | [30]
Ni | 0.046 | 9.22 | 12 | Ce | 0.075 | 8.98 | 6 | NC | 0.008 | 1.94 | 82 | None | 0 | 0 | WI | 5 | 1 | 350 | 4 | 350 | 1 | 1 | 100 | 310 | 1 | 2 | 0 | 4 | 74.541 | 99.759 | 74.361 | [30]
Ni | 0.046 | 9.22 | 12 | Ce | 0.075 | 8.98 | 6 | NC | 0.008 | 1.94 | 82 | None | 0 | 0 | WI | 5 | 1 | 350 | 4 | 350 | 1 | 1 | 100 | 320 | 1 | 2 | 0 | 4 | 77.923 | 99.692 | 77.683 | [30]
Ni | 0.046 | 9.22 | 12 | Ce | 0.075 | 8.98 | 6 | NC | 0.008 | 1.94 | 82 | None | 0 | 0 | WI | 5 | 1 | 350 | 4 | 350 | 1 | 1 | 100 | 330 | 1 | 2 | 0 | 4 | 79.13 | 99.688 | 78.883 | [30]
Ni | 0.046 | 9.22 | 12 | Ce | 0.075 | 8.98 | 6 | NC | 0.008 | 1.94 | 82 | None | 0 | 0 | WI | 5 | 1 | 350 | 4 | 350 | 1 | 1 | 100 | 340 | 1 | 2 | 0 | 4 | 80.338 | 99.668 | 80.071 | [30]
Ni | 0.046 | 9.22 | 12 | Ce | 0.075 | 8.98 | 6 | NC | 0.008 | 1.94 | 82 | None | 0 | 0 | WI | 5 | 1 | 350 | 4 | 350 | 1 | 1 | 100 | 350 | 1 | 2 | 0 | 4 | 81.304 | 99.705 | 81.064 | [30]
Ni | 0.046 | 9.22 | 12 | Ce | 0.075 | 8.98 | 6 | NC | 0.008 | 1.94 | 82 | None | 0 | 0 | WI | 5 | 1 | 350 | 4 | 350 | 1 | 1 | 100 | 360 | 1 | 2 | 0 | 4 | 81.787 | 99.701 | 81.542 | [30]
Ni | 0.046 | 9.22 | 12 | Ce | 0.075 | 8.98 | 6 | NC | 0.008 | 1.94 | 82 | None | 0 | 0 | WI | 5 | 1 | 350 | 4 | 350 | 1 | 1 | 100 | 380 | 1 | 2 | 0 | 4 | 82.754 | 99.573 | 82.401 | [30]
Ni | 0.046 | 9.22 | 12 | Ce | 0.075 | 8.98 | 6 | NC | 0.008 | 1.94 | 82 | None | 0 | 0 | WI | 5 | 1 | 350 | 4 | 350 | 1 | 1 | 100 | 400 | 1 | 2 | 0 | 4 | 81.304 | 99.251 | 80.695 | [30]
Ni | 0.046 | 9.22 | 12 | Ce | 0.075 | 8.98 | 4.5 | Al2O3 | -3.352 | 3.87 | 83.5 | None | 0 | 0 | WI | 5 | 1 | 350 | 4 | 350 | 1 | 1 | 100 | 200 | 1 | 2 | 0 | 4 | 0.813 | 100 | 0.813 | [30]
Ni | 0.046 | 9.22 | 12 | Ce | 0.075 | 8.98 | 4.5 | Al2O3 | -3.352 | 3.87 | 83.5 | None | 0 | 0 | WI | 5 | 1 | 350 | 4 | 350 | 1 | 1 | 100 | 220 | 1 | 2 | 0 | 4 | 1.084 | 100 | 1.084 | [30]
Ni | 0.046 | 9.22 | 12 | Ce | 0.075 | 8.98 | 4.5 | Al2O3 | -3.352 | 3.87 | 83.5 | None | 0 | 0 | WI | 5 | 1 | 350 | 4 | 350 | 1 | 1 | 100 | 240 | 1 | 2 | 0 | 4 | 2.439 | 92.283 | 2.251 | [30]
Ni | 0.046 | 9.22 | 12 | Ce | 0.075 | 8.98 | 4.5 | Al2O3 | -3.352 | 3.87 | 83.5 | None | 0 | 0 | WI | 5 | 1 | 350 | 4 | 350 | 1 | 1 | 100 | 260 | 1 | 2 | 0 | 4 | 5.962 | 93.912 | 5.599 | [30]
Ni | 0.046 | 9.22 | 12 | Ce | 0.075 | 8.98 | 4.5 | Al2O3 | -3.352 | 3.87 | 83.5 | None | 0 | 0 | WI | 5 | 1 | 350 | 4 | 350 | 1 | 1 | 100 | 280 | 1 | 2 | 0 | 4 | 12.737 | 94.69 | 12.061 | [30]
Ni | 0.046 | 9.22 | 12 | Ce | 0.075 | 8.98 | 4.5 | Al2O3 | -3.352 | 3.87 | 83.5 | None | 0 | 0 | WI | 5 | 1 | 350 | 4 | 350 | 1 | 1 | 100 | 290 | 1 | 2 | 0 | 4 | 18.157 | 94.761 | 17.206 | [30]
Ni | 0.046 | 9.22 | 12 | Ce | 0.075 | 8.98 | 4.5 | Al2O3 | -3.352 | 3.87 | 83.5 | None | 0 | 0 | WI | 5 | 1 | 350 | 4 | 350 | 1 | 1 | 100 | 300 | 1 | 2 | 0 | 4 | 26.016 | 94.69 | 24.635 | [30]
Ni | 0.046 | 9.22 | 12 | Ce | 0.075 | 8.98 | 4.5 | Al2O3 | -3.352 | 3.87 | 83.5 | None | 0 | 0 | WI | 5 | 1 | 350 | 4 | 350 | 1 | 1 | 100 | 310 | 1 | 2 | 0 | 4 | 36.585 | 95.257 | 34.85 | [30]
Ni | 0.046 | 9.22 | 12 | Ce | 0.075 | 8.98 | 4.5 | Al2O3 | -3.352 | 3.87 | 83.5 | None | 0 | 0 | WI | 5 | 1 | 350 | 4 | 350 | 1 | 1 | 100 | 320 | 1 | 2 | 0 | 4 | 45.257 | 95.894 | 43.399 | [30]
Ni | 0.046 | 9.22 | 12 | Ce | 0.075 | 8.98 | 4.5 | Al2O3 | -3.352 | 3.87 | 83.5 | None | 0 | 0 | WI | 5 | 1 | 350 | 4 | 350 | 1 | 1 | 100 | 330 | 1 | 2 | 0 | 4 | 55.556 | 95.823 | 53.235 | [30]
Ni | 0.046 | 9.22 | 12 | Ce | 0.075 | 8.98 | 4.5 | Al2O3 | -3.352 | 3.87 | 83.5 | None | 0 | 0 | WI | 5 | 1 | 350 | 4 | 350 | 1 | 1 | 100 | 340 | 1 | 2 | 0 | 4 | 60.705 | 96.177 | 58.384 | [30]
Ni | 0.046 | 9.22 | 12 | Ce | 0.075 | 8.98 | 4.5 | Al2O3 | -3.352 | 3.87 | 83.5 | None | 0 | 0 | WI | 5 | 1 | 350 | 4 | 350 | 1 | 1 | 100 | 350 | 1 | 2 | 0 | 4 | 64.77 | 96.46 | 62.477 | [30]
Ni | 0.046 | 9.22 | 12 | Ce | 0.075 | 8.98 | 4.5 | Al2O3 | -3.352 | 3.87 | 83.5 | None | 0 | 0 | WI | 5 | 1 | 350 | 4 | 350 | 1 | 1 | 100 | 360 | 1 | 2 | 0 | 4 | 67.751 | 96.46 | 65.353 | [30]
Ni | 0.046 | 9.22 | 12 | Ce | 0.075 | 8.98 | 4.5 | Al2O3 | -3.352 | 3.87 | 83.5 | None | 0 | 0 | WI | 5 | 1 | 350 | 4 | 350 | 1 | 1 | 100 | 380 | 1 | 2 | 0 | 4 | 70.732 | 96.673 | 68.379 | [30]
Ni | 0.046 | 9.22 | 12 | Ce | 0.075 | 8.98 | 4.5 | Al2O3 | -3.352 | 3.87 | 83.5 | None | 0 | 0 | WI | 5 | 1 | 350 | 4 | 350 | 1 | 1 | 100 | 400 | 1 | 2 | 0 | 4 | 72.087 | 96.389 | 69.484 | [30]
Ni | 0.046 | 9.22 | 15 | None | 0 | 0 | 0 | Al2O3 | -3.352 | 3.87 | 85 | None | 0 | 0 | WI | 5 | 1 | 500 | 5 | 500 | 1 | 3 | 20 | 300 | 1 | 8.24 | 15 | 5 | 12.195 | 64.296 | 7.841 | [31]
Ni | 0.046 | 9.22 | 15 | None | 0 | 0 | 0 | Al2O3 | -3.352 | 3.87 | 85 | None | 0 | 0 | WI | 5 | 1 | 500 | 5 | 500 | 1 | 3 | 20 | 350 | 1 | 8.24 | 15 | 5 | 31.01 | 85.481 | 26.508 | [31]
Ni | 0.046 | 9.22 | 15 | None | 0 | 0 | 0 | Al2O3 | -3.352 | 3.87 | 85 | None | 0 | 0 | WI | 5 | 1 | 500 | 5 | 500 | 1 | 3 | 20 | 400 | 1 | 8.24 | 15 | 5 | 62.718 | 93.63 | 58.723 | [31]
Ni | 0.046 | 9.22 | 15 | None | 0 | 0 | 0 | Al2O3 | -3.352 | 3.87 | 85 | None | 0 | 0 | WI | 5 | 1 | 500 | 5 | 500 | 1 | 3 | 20 | 450 | 1 | 8.24 | 15 | 5 | 80.836 | 97.037 | 78.441 | [31]
Ni | 0.046 | 9.22 | 15 | None | 0 | 0 | 0 | Al2O3 | -3.352 | 3.87 | 85 | None | 0 | 0 | WI | 5 | 1 | 500 | 5 | 500 | 1 | 3 | 20 | 500 | 1 | 8.24 | 15 | 5 | 83.624 | 97.037 | 81.146 | [31]
Ni | 0.046 | 9.22 | 15 | None | 0 | 0 | 0 | Al2O3 | -3.352 | 3.87 | 85 | None | 0 | 0 | EISA | 2 | 5 | 500 | 5 | 500 | 1 | 3 | 20 | 300 | 1 | 8.24 | 15 | 5 | 16.725 | 75.704 | 12.661 | [31]
Ni | 0.046 | 9.22 | 15 | None | 0 | 0 | 0 | Al2O3 | -3.352 | 3.87 | 85 | None | 0 | 0 | EISA | 2 | 5 | 500 | 5 | 500 | 1 | 3 | 20 | 350 | 1 | 8.24 | 15 | 5 | 42.857 | 90.519 | 38.794 | [31]
Ni | 0.046 | 9.22 | 15 | None | 0 | 0 | 0 | Al2O3 | -3.352 | 3.87 | 85 | None | 0 | 0 | EISA | 2 | 5 | 500 | 5 | 500 | 1 | 3 | 20 | 400 | 1 | 8.24 | 15 | 5 | 70.383 | 94.963 | 66.838 | [31]
Ni | 0.046 | 9.22 | 15 | None | 0 | 0 | 0 | Al2O3 | -3.352 | 3.87 | 85 | None | 0 | 0 | EISA | 2 | 5 | 500 | 5 | 500 | 1 | 3 | 20 | 450 | 1 | 8.24 | 15 | 5 | 83.972 | 97.63 | 81.982 | [31]
Ni | 0.046 | 9.22 | 15 | None | 0 | 0 | 0 | Al2O3 | -3.352 | 3.87 | 85 | None | 0 | 0 | EISA | 2 | 5 | 500 | 5 | 500 | 1 | 3 | 20 | 500 | 1 | 8.24 | 15 | 5 | 80.139 | 96 | 76.933 | [31]
Ni | 0.046 | 9.22 | 5 | None | 0 | 0 | 0 | Al2O3 | -3.352 | 3.87 | 95 | None | 0 | 0 | EISA | 2 | 5 | 500 | 5 | 500 | 1 | 3 | 20 | 300 | 1 | 8.24 | 15 | 5 | 10.086 | 61.185 | 6.171 | [31]
Ni | 0.046 | 9.22 | 5 | None | 0 | 0 | 0 | Al2O3 | -3.352 | 3.87 | 95 | None | 0 | 0 | EISA | 2 | 5 | 500 | 5 | 500 | 1 | 3 | 20 | 350 | 1 | 8.24 | 15 | 5 | 23.343 | 78.37 | 18.294 | [31]
Ni | 0.046 | 9.22 | 5 | None | 0 | 0 | 0 | Al2O3 | -3.352 | 3.87 | 95 | None | 0 | 0 | EISA | 2 | 5 | 500 | 5 | 500 | 1 | 3 | 20 | 400 | 1 | 8.24 | 15 | 5 | 48.703 | 84.741 | 41.271 | [31]
Ni | 0.046 | 9.22 | 5 | None | 0 | 0 | 0 | Al2O3 | -3.352 | 3.87 | 95 | None | 0 | 0 | EISA | 2 | 5 | 500 | 5 | 500 | 1 | 3 | 20 | 450 | 1 | 8.24 | 15 | 5 | 69.164 | 92 | 63.631 | [31]
Ni | 0.046 | 9.22 | 5 | None | 0 | 0 | 0 | Al2O3 | -3.352 | 3.87 | 95 | None | 0 | 0 | EISA | 2 | 5 | 500 | 5 | 500 | 1 | 3 | 20 | 500 | 1 | 8.24 | 15 | 5 | 78.386 | 95.704 | 75.019 | [31]
Ni | 0.046 | 9.22 | 30 | None | 0 | 0 | 0 | Al2O3 | -3.352 | 3.87 | 70 | None | 0 | 0 | EISA | 2 | 5 | 500 | 5 | 500 | 1 | 3 | 20 | 300 | 1 | 8.24 | 15 | 5 | 31.988 | 89.185 | 28.528 | [31]
Ni | 0.046 | 9.22 | 30 | None | 0 | 0 | 0 | Al2O3 | -3.352 | 3.87 | 70 | None | 0 | 0 | EISA | 2 | 5 | 500 | 5 | 500 | 1 | 3 | 20 | 350 | 1 | 8.24 | 15 | 5 | 68.876 | 96.444 | 66.427 | [31]
Ni | 0.046 | 9.22 | 30 | None | 0 | 0 | 0 | Al2O3 | -3.352 | 3.87 | 70 | None | 0 | 0 | EISA | 2 | 5 | 500 | 5 | 500 | 1 | 3 | 20 | 400 | 1 | 8.24 | 15 | 5 | 89.625 | 98.815 | 88.563 | [31]
Ni | 0.046 | 9.22 | 30 | None | 0 | 0 | 0 | Al2O3 | -3.352 | 3.87 | 70 | None | 0 | 0 | EISA | 2 | 5 | 500 | 5 | 500 | 1 | 3 | 20 | 450 | 1 | 8.24 | 15 | 5 | 90.778 | 99.111 | 89.971 | [31]
Ni | 0.046 | 9.22 | 30 | None | 0 | 0 | 0 | Al2O3 | -3.352 | 3.87 | 70 | None | 0 | 0 | EISA | 2 | 5 | 500 | 5 | 500 | 1 | 3 | 20 | 500 | 1 | 8.24 | 15 | 5 | 82.709 | 96.593 | 79.891 | [31]
Ni | 0.046 | 9.22 | 15 | None | 0 | 0 | 0 | Al2O3 | -3.352 | 3.87 | 85 | None | 0 | 0 | EISA | 2 | 5 | 400 | 5 | 500 | 1 | 3 | 20 | 300 | 1 | 8.24 | 15 | 5 | 17.919 | 65.778 | 11.787 | [31]
Ni | 0.046 | 9.22 | 15 | None | 0 | 0 | 0 | Al2O3 | -3.352 | 3.87 | 85 | None | 0 | 0 | EISA | 2 | 5 | 400 | 5 | 500 | 1 | 3 | 20 | 350 | 1 | 8.24 | 15 | 5 | 37.283 | 81.63 | 30.434 | [31]
Ni | 0.046 | 9.22 | 15 | None | 0 | 0 | 0 | Al2O3 | -3.352 | 3.87 | 85 | None | 0 | 0 | EISA | 2 | 5 | 400 | 5 | 500 | 1 | 3 | 20 | 400 | 1 | 8.24 | 15 | 5 | 64.451 | 91.556 | 59.009 | [31]
Ni | 0.046 | 9.22 | 15 | None | 0 | 0 | 0 | Al2O3 | -3.352 | 3.87 | 85 | None | 0 | 0 | EISA | 2 | 5 | 400 | 5 | 500 | 1 | 3 | 20 | 450 | 1 | 8.24 | 15 | 5 | 80.925 | 97.333 | 78.767 | [31]
Ni | 0.046 | 9.22 | 15 | None | 0 | 0 | 0 | Al2O3 | -3.352 | 3.87 | 85 | None | 0 | 0 | EISA | 2 | 5 | 400 | 5 | 500 | 1 | 3 | 20 | 500 | 1 | 8.24 | 15 | 5 | 80.347 | 95.704 | 76.895 | [31]
Ni | 0.046 | 9.22 | 15 | None | 0 | 0 | 0 | Al2O3 | -3.352 | 3.87 | 85 | None | 0 | 0 | EISA | 2 | 5 | 900 | 5 | 500 | 1 | 3 | 20 | 300 | 1 | 8.24 | 15 | 5 | 7.514 | 23.556 | 1.77 | [31]
Ni | 0.046 | 9.22 | 15 | None | 0 | 0 | 0 | Al2O3 | -3.352 | 3.87 | 85 | None | 0 | 0 | EISA | 2 | 5 | 900 | 5 | 500 | 1 | 3 | 20 | 350 | 1 | 8.24 | 15 | 5 | 14.162 | 48.296 | 6.84 | [31]
Ni | 0.046 | 9.22 | 15 | None | 0 | 0 | 0 | Al2O3 | -3.352 | 3.87 | 85 | None | 0 | 0 | EISA | 2 | 5 | 900 | 5 | 500 | 1 | 3 | 20 | 400 | 1 | 8.24 | 15 | 5 | 29.769 | 54.519 | 16.23 | [31]
Ni | 0.046 | 9.22 | 15 | None | 0 | 0 | 0 | Al2O3 | -3.352 | 3.87 | 85 | None | 0 | 0 | EISA | 2 | 5 | 900 | 5 | 500 | 1 | 3 | 20 | 450 | 1 | 8.24 | 15 | 5 | 52.023 | 70.519 | 36.686 | [31]
Ni | 0.046 | 9.22 | 15 | None | 0 | 0 | 0 | Al2O3 | -3.352 | 3.87 | 85 | None | 0 | 0 | EISA | 2 | 5 | 900 | 5 | 500 | 1 | 3 | 20 | 500 | 1 | 8.24 | 15 | 5 | 69.653 | 88.444 | 61.604 | [31]
Ni | 0.046 | 9.22 | 15 | None | 0 | 0 | 0 | NC | 0.008 | 1.94 | 85 | None | 0 | 0 | OUCI | 3 | 3 | 350 | 4 | 350 | 1 | 1 | 100 | 240 | 1 | 2 | 0 | 4 | 0.593 | 60 | 0.356 | [32]
Ni | 0.046 | 9.22 | 15 | None | 0 | 0 | 0 | NC | 0.008 | 1.94 | 85 | None | 0 | 0 | OUCI | 3 | 3 | 350 | 4 | 350 | 1 | 1 | 100 | 270 | 1 | 2 | 0 | 4 | 2.963 | 53.975 | 1.599 | [32]
Ni | 0.046 | 9.22 | 15 | None | 0 | 0 | 0 | NC | 0.008 | 1.94 | 85 | None | 0 | 0 | OUCI | 3 | 3 | 350 | 4 | 350 | 1 | 1 | 100 | 300 | 1 | 2 | 0 | 4 | 8 | 55.816 | 4.465 | [32]
Ni | 0.046 | 9.22 | 15 | None | 0 | 0 | 0 | NC | 0.008 | 1.94 | 85 | None | 0 | 0 | OUCI | 3 | 3 | 350 | 4 | 350 | 1 | 1 | 100 | 330 | 1 | 2 | 0 | 4 | 21.63 | 64.017 | 13.847 | [32]
Ni | 0.046 | 9.22 | 15 | None | 0 | 0 | 0 | NC | 0.008 | 1.94 | 85 | None | 0 | 0 | OUCI | 3 | 3 | 350 | 4 | 350 | 1 | 1 | 100 | 360 | 1 | 2 | 0 | 4 | 57.185 | 94.644 | 54.122 | [32]
Ni | 0.046 | 9.22 | 15 | None | 0 | 0 | 0 | NC | 0.008 | 1.94 | 85 | None | 0 | 0 | OUCI | 3 | 3 | 450 | 4 | 350 | 1 | 1 | 100 | 240 | 1 | 2 | 0 | 4 | 0.296 | 42.092 | 0.125 | [32]
Ni | 0.046 | 9.22 | 15 | None | 0 | 0 | 0 | NC | 0.008 | 1.94 | 85 | None | 0 | 0 | OUCI | 3 | 3 | 450 | 4 | 350 | 1 | 1 | 100 | 270 | 1 | 2 | 0 | 4 | 2.37 | 46.611 | 1.105 | [32]
Ni | 0.046 | 9.22 | 15 | None | 0 | 0 | 0 | NC | 0.008 | 1.94 | 85 | None | 0 | 0 | OUCI | 3 | 3 | 450 | 4 | 350 | 1 | 1 | 100 | 300 | 1 | 2 | 0 | 4 | 6.222 | 53.64 | 3.337 | [32]
Ni | 0.046 | 9.22 | 15 | None | 0 | 0 | 0 | NC | 0.008 | 1.94 | 85 | None | 0 | 0 | OUCI | 3 | 3 | 450 | 4 | 350 | 1 | 1 | 100 | 330 | 1 | 2 | 0 | 4 | 18.667 | 54.979 | 10.263 | [32]
Ni | 0.046 | 9.22 | 15 | None | 0 | 0 | 0 | NC | 0.008 | 1.94 | 85 | None | 0 | 0 | OUCI | 3 | 3 | 450 | 4 | 350 | 1 | 1 | 100 | 360 | 1 | 2 | 0 | 4 | 41.481 | 82.7762 | 34.336 | [32]
Ni | 0.046 | 9.22 | 15 | None | 0 | 0 | 0 | NC | 0.008 | 1.94 | 85 | None | 0 | 0 | OUCI | 3 | 3 | 550 | 4 | 350 | 1 | 1 | 100 | 270 | 1 | 2 | 0 | 4 | 1.481 | 38.996 | 0.578 | [32]
Ni | 0.046 | 9.22 | 15 | None | 0 | 0 | 0 | NC | 0.008 | 1.94 | 85 | None | 0 | 0 | OUCI | 3 | 3 | 550 | 4 | 350 | 1 | 1 | 100 | 300 | 1 | 2 | 0 | 4 | 4.148 | 42.929 | 1.781 | [32]
Ni | 0.046 | 9.22 | 15 | None | 0 | 0 | 0 | NC | 0.008 | 1.94 | 85 | None | 0 | 0 | OUCI | 3 | 3 | 550 | 4 | 350 | 1 | 1 | 100 | 330 | 1 | 2 | 0 | 4 | 10.963 | 49.791 | 5.459 | [32]
Ni | 0.046 | 9.22 | 15 | None | 0 | 0 | 0 | NC | 0.008 | 1.94 | 85 | None | 0 | 0 | OUCI | 3 | 3 | 550 | 4 | 350 | 1 | 1 | 100 | 360 | 1 | 2 | 0 | 4 | 23.407 | 58.996 | 13.809 | [32]
Ni | 0.046 | 9.22 | 15 | Mn | 0.421 | 8.74 | 4 | NC | 0.008 | 1.94 | 81 | None | 0 | 0 | OUCI | 3 | 3 | 350 | 4 | 350 | 1 | 1 | 100 | 210 | 1 | 2 | 0 | 4 | 7.407 | 100 | 7.407 | [32]
Ni | 0.046 | 9.22 | 15 | Mn | 0.421 | 8.74 | 4 | NC | 0.008 | 1.94 | 81 | None | 0 | 0 | OUCI | 3 | 3 | 350 | 4 | 350 | 1 | 1 | 100 | 240 | 1 | 2 | 0 | 4 | 22.815 | 100 | 22.815 | [32]
Ni | 0.046 | 9.22 | 15 | Mn | 0.421 | 8.74 | 4 | NC | 0.008 | 1.94 | 81 | None | 0 | 0 | OUCI | 3 | 3 | 350 | 4 | 350 | 1 | 1 | 100 | 270 | 1 | 2 | 0 | 4 | 58.074 | 98.494 | 57.199 | [32]
Ni | 0.046 | 9.22 | 15 | Mn | 0.421 | 8.74 | 4 | NC | 0.008 | 1.94 | 81 | None | 0 | 0 | OUCI | 3 | 3 | 350 | 4 | 350 | 1 | 1 | 100 | 300 | 1 | 2 | 0 | 4 | 71.407 | 99.163 | 70.809 | [32]
Ni | 0.046 | 9.22 | 15 | Mn | 0.421 | 8.74 | 4 | NC | 0.008 | 1.94 | 81 | None | 0 | 0 | OUCI | 3 | 3 | 350 | 4 | 350 | 1 | 1 | 100 | 330 | 1 | 2 | 0 | 4 | 75.852 | 99.331 | 75.345 | [32]
Ni | 0.046 | 9.22 | 15 | Mn | 0.421 | 8.74 | 4 | NC | 0.008 | 1.94 | 81 | None | 0 | 0 | OUCI | 3 | 3 | 350 | 4 | 350 | 1 | 1 | 100 | 360 | 1 | 2 | 0 | 4 | 77.333 | 99.331 | 76.816 | [32]
Ni | 0.046 | 9.22 | 15 | Mn | 0.421 | 8.74 | 4 | NC | 0.008 | 1.94 | 81 | None | 0 | 0 | OUCI | 3 | 3 | 450 | 4 | 350 | 1 | 1 | 100 | 210 | 1 | 2 | 0 | 4 | 3.852 | 100 | 3.852 | [32]
Ni | 0.046 | 9.22 | 15 | Mn | 0.421 | 8.74 | 4 | NC | 0.008 | 1.94 | 81 | None | 0 | 0 | OUCI | 3 | 3 | 450 | 4 | 350 | 1 | 1 | 100 | 240 | 1 | 2 | 0 | 4 | 10.963 | 100 | 10.963 | [32]
Ni | 0.046 | 9.22 | 15 | Mn | 0.421 | 8.74 | 4 | NC | 0.008 | 1.94 | 81 | None | 0 | 0 | OUCI | 3 | 3 | 450 | 4 | 350 | 1 | 1 | 100 | 270 | 1 | 2 | 0 | 4 | 36.148 | 99.247 | 35.876 | [32]
Ni | 0.046 | 9.22 | 15 | Mn | 0.421 | 8.74 | 4 | NC | 0.008 | 1.94 | 81 | None | 0 | 0 | OUCI | 3 | 3 | 450 | 4 | 350 | 1 | 1 | 100 | 300 | 1 | 2 | 0 | 4 | 61.333 | 99.331 | 60.923 | [32]
Ni | 0.046 | 9.22 | 15 | Mn | 0.421 | 8.74 | 4 | NC | 0.008 | 1.94 | 81 | None | 0 | 0 | OUCI | 3 | 3 | 450 | 4 | 350 | 1 | 1 | 100 | 330 | 1 | 2 | 0 | 4 | 71.111 | 99.414 | 70.694 | [32]
Ni | 0.046 | 9.22 | 15 | Mn | 0.421 | 8.74 | 4 | NC | 0.008 | 1.94 | 81 | None | 0 | 0 | OUCI | 3 | 3 | 450 | 4 | 350 | 1 | 1 | 100 | 360 | 1 | 2 | 0 | 4 | 73.778 | 99.331 | 73.284 | [32]
Ni | 0.046 | 9.22 | 15 | Mn | 0.421 | 8.74 | 4 | NC | 0.008 | 1.94 | 81 | None | 0 | 0 | OUCI | 3 | 3 | 550 | 4 | 350 | 1 | 1 | 100 | 210 | 1 | 2 | 0 | 4 | 2.074 | 100 | 2.074 | [32]
Ni | 0.046 | 9.22 | 15 | Mn | 0.421 | 8.74 | 4 | NC | 0.008 | 1.94 | 81 | None | 0 | 0 | OUCI | 3 | 3 | 550 | 4 | 350 | 1 | 1 | 100 | 240 | 1 | 2 | 0 | 4 | 7.407 | 100 | 7.407 | [32]
Ni | 0.046 | 9.22 | 15 | Mn | 0.421 | 8.74 | 4 | NC | 0.008 | 1.94 | 81 | None | 0 | 0 | OUCI | 3 | 3 | 550 | 4 | 350 | 1 | 1 | 100 | 270 | 1 | 2 | 0 | 4 | 25.185 | 98.326 | 24.763 | [32]
Ni | 0.046 | 9.22 | 15 | Mn | 0.421 | 8.74 | 4 | NC | 0.008 | 1.94 | 81 | None | 0 | 0 | OUCI | 3 | 3 | 550 | 4 | 350 | 1 | 1 | 100 | 300 | 1 | 2 | 0 | 4 | 54.519 | 98.745 | 53.835 | [32]
Ni | 0.046 | 9.22 | 15 | Mn | 0.421 | 8.74 | 4 | NC | 0.008 | 1.94 | 81 | None | 0 | 0 | OUCI | 3 | 3 | 550 | 4 | 350 | 1 | 1 | 100 | 330 | 1 | 2 | 0 | 4 | 68.148 | 99.163 | 67.578 | [32]
Ni | 0.046 | 9.22 | 15 | Mn | 0.421 | 8.74 | 4 | NC | 0.008 | 1.94 | 81 | None | 0 | 0 | OUCI | 3 | 3 | 550 | 4 | 350 | 1 | 1 | 100 | 360 | 1 | 2 | 0 | 4 | 72.889 | 99.331 | 72.401 | [32]
Co | 0.025 | 9.2 | 20 | None | 0 | 0 | 0 | SiO2 | -3.04 | 2.63 | 80 | None | 0 | 0 | WI | 5 | 1 | 450 | 3 | 400 | 1 | 2 | 100 | 300 | 1 | 1 | 50 | 4 | 0.053 | 62.718 | 0.033 | [33]
Co | 0.025 | 9.2 | 20 | None | 0 | 0 | 0 | SiO2 | -3.04 | 2.63 | 80 | None | 0 | 0 | WI | 5 | 1 | 450 | 3 | 400 | 1 | 2 | 100 | 320 | 1 | 1 | 50 | 4 | 0 | 64.564 | 0 | [33]
Co | 0.025 | 9.2 | 20 | None | 0 | 0 | 0 | SiO2 | -3.04 | 2.63 | 80 | None | 0 | 0 | WI | 5 | 1 | 450 | 3 | 400 | 1 | 2 | 100 | 340 | 1 | 1 | 50 | 4 | 0.107 | 72.769 | 0.078 | [33]
Co | 0.025 | 9.2 | 20 | None | 0 | 0 | 0 | SiO2 | -3.04 | 2.63 | 80 | None | 0 | 0 | WI | 5 | 1 | 450 | 3 | 400 | 1 | 2 | 100 | 360 | 1 | 1 | 50 | 4 | 0.214 | 76.051 | 0.163 | [33]
Co | 0.025 | 9.2 | 20 | None | 0 | 0 | 0 | SiO2 | -3.04 | 2.63 | 80 | None | 0 | 0 | WI | 5 | 1 | 450 | 3 | 400 | 1 | 2 | 100 | 380 | 1 | 1 | 50 | 4 | 0.801 | 76.051 | 0.609 | [33]
Co | 0.025 | 9.2 | 20 | None | 0 | 0 | 0 | SiO2 | -3.04 | 2.63 | 80 | None | 0 | 0 | WI | 5 | 1 | 450 | 3 | 400 | 1 | 2 | 100 | 400 | 1 | 1 | 50 | 4 | 1.015 | 74.615 | 0.757 | [33]
Co | 0.025 | 9.2 | 25 | None | 0 | 0 | 0 | SiO2 | -3.04 | 2.63 | 75 | None | 0 | 0 | WI | 5 | 1 | 450 | 3 | 400 | 1 | 2 | 100 | 300 | 1 | 1 | 50 | 4 | 0.374 | 91.436 | 0.342 | [33]
Co | 0.025 | 9.2 | 25 | None | 0 | 0 | 0 | SiO2 | -3.04 | 2.63 | 75 | None | 0 | 0 | WI | 5 | 1 | 450 | 3 | 400 | 1 | 2 | 100 | 320 | 1 | 1 | 50 | 4 | 1.549 | 91.436 | 1.416 | [33]
Co | 0.025 | 9.2 | 25 | None | 0 | 0 | 0 | SiO2 | -3.04 | 2.63 | 75 | None | 0 | 0 | WI | 5 | 1 | 450 | 3 | 400 | 1 | 2 | 100 | 340 | 1 | 1 | 50 | 4 | 1.389 | 94.103 | 1.307 | [33]
Co | 0.025 | 9.2 | 25 | None | 0 | 0 | 0 | SiO2 | -3.04 | 2.63 | 75 | None | 0 | 0 | WI | 5 | 1 | 450 | 3 | 400 | 1 | 2 | 100 | 360 | 1 | 1 | 50 | 4 | 2.083 | 94.308 | 1.964 | [33]
Co | 0.025 | 9.2 | 25 | None | 0 | 0 | 0 | SiO2 | -3.04 | 2.63 | 75 | None | 0 | 0 | WI | 5 | 1 | 450 | 3 | 400 | 1 | 2 | 100 | 380 | 1 | 1 | 50 | 4 | 2.136 | 93.487 | 1.997 | [33]
Co | 0.025 | 9.2 | 25 | None | 0 | 0 | 0 | SiO2 | -3.04 | 2.63 | 75 | None | 0 | 0 | WI | 5 | 1 | 450 | 3 | 400 | 1 | 2 | 100 | 400 | 1 | 1 | 50 | 4 | 3.312 | 91.436 | 3.028 | [33]
Ni | 0.046 | 9.22 | 20 | None | 0 | 0 | 0 | MCM-41 | -3.04 | 2.2 | 80 | None | 0 | 0 | DP | 3 | 3 | 500 | 4 | 470 | 1 | 2 | 100 | 260 | 1 | 6.67 | 0 | 4 | 1.629 | 61.371 | 1 | [34]
Ni | 0.046 | 9.22 | 20 | None | 0 | 0 | 0 | MCM-41 | -3.04 | 2.2 | 80 | None | 0 | 0 | DP | 3 | 3 | 500 | 4 | 470 | 1 | 2 | 100 | 300 | 1 | 6.67 | 0 | 4 | 11.871 | 68.686 | 8.154 | [34]
Ni | 0.046 | 9.22 | 20 | None | 0 | 0 | 0 | MCM-41 | -3.04 | 2.2 | 80 | None | 0 | 0 | DP | 3 | 3 | 500 | 4 | 470 | 1 | 2 | 100 | 340 | 1 | 6.67 | 0 | 4 | 39.242 | 90.857 | 35.654 | [34]
Ni | 0.046 | 9.22 | 20 | None | 0 | 0 | 0 | MCM-41 | -3.04 | 2.2 | 80 | None | 0 | 0 | DP | 3 | 3 | 500 | 4 | 470 | 1 | 2 | 100 | 380 | 1 | 6.67 | 0 | 4 | 63.446 | 96.571 | 61.27 | [34]
Ni | 0.046 | 9.22 | 20 | None | 0 | 0 | 0 | MCM-41 | -3.04 | 2.2 | 80 | None | 0 | 0 | DP | 3 | 3 | 500 | 4 | 470 | 1 | 2 | 100 | 420 | 1 | 6.67 | 0 | 4 | 73.172 | 97.943 | 71.667 | [34]
Ni | 0.046 | 9.22 | 20 | None | 0 | 0 | 0 | MCM-41 | -3.04 | 2.2 | 80 | None | 0 | 0 | DP | 3 | 3 | 500 | 4 | 470 | 1 | 2 | 100 | 460 | 1 | 6.67 | 0 | 4 | 71.363 | 96.686 | 68.998 | [34]
Ni | 0.046 | 9.22 | 20 | None | 0 | 0 | 0 | MCM-41 | -3.04 | 2.2 | 75 | CeO2 | -3.755 | 6.99 | DP | 3 | 3 | 500 | 4 | 470 | 1 | 2 | 100 | 260 | 1 | 6.67 | 0 | 4 | 6.442 | 68.229 | 4.395 | [34]
Ni | 0.046 | 9.22 | 20 | None | 0 | 0 | 0 | MCM-41 | -3.04 | 2.2 | 75 | CeO2 | -3.755 | 6.99 | DP | 3 | 3 | 500 | 4 | 470 | 1 | 2 | 100 | 300 | 1 | 6.67 | 0 | 4 | 25.217 | 87.543 | 22.076 | [34]
Ni | 0.046 | 9.22 | 20 | None | 0 | 0 | 0 | MCM-41 | -3.04 | 2.2 | 75 | CeO2 | -3.755 | 6.99 | DP | 3 | 3 | 500 | 4 | 470 | 1 | 2 | 100 | 340 | 1 | 6.67 | 0 | 4 | 53.493 | 94.743 | 50.681 | [34]
Ni | 0.046 | 9.22 | 20 | None | 0 | 0 | 0 | MCM-41 | -3.04 | 2.2 | 75 | CeO2 | -3.755 | 6.99 | DP | 3 | 3 | 500 | 4 | 470 | 1 | 2 | 100 | 380 | 1 | 6.67 | 0 | 4 | 73.172 | 98.4 | 72.001 | [34]
Ni | 0.046 | 9.22 | 20 | None | 0 | 0 | 0 | MCM-41 | -3.04 | 2.2 | 75 | CeO2 | -3.755 | 6.99 | DP | 3 | 3 | 500 | 4 | 470 | 1 | 2 | 100 | 420 | 1 | 6.67 | 0 | 4 | 75.887 | 98.057 | 74.413 | [34]
Ni | 0.046 | 9.22 | 20 | None | 0 | 0 | 0 | MCM-41 | -3.04 | 2.2 | 75 | CeO2 | -3.755 | 6.99 | DP | 3 | 3 | 500 | 4 | 470 | 1 | 2 | 100 | 460 | 1 | 6.67 | 0 | 4 | 72.946 | 96.114 | 70.111 | [34]
Ni | 0.046 | 9.22 | 20 | None | 0 | 0 | 0 | MCM-41 | -3.04 | 2.2 | 70 | CeO2 | -3.755 | 6.99 | DP | 3 | 3 | 500 | 4 | 470 | 1 | 2 | 100 | 260 | 1 | 6.67 | 0 | 4 | 8.026 | 81.143 | 6.513 | [34]
Ni | 0.046 | 9.22 | 20 | None | 0 | 0 | 0 | MCM-41 | -3.04 | 2.2 | 70 | CeO2 | -3.755 | 6.99 | DP | 3 | 3 | 500 | 4 | 470 | 1 | 2 | 100 | 300 | 1 | 6.67 | 0 | 4 | 42.861 | 95.886 | 41.098 | [34]
Ni | 0.046 | 9.22 | 20 | None | 0 | 0 | 0 | MCM-41 | -3.04 | 2.2 | 70 | CeO2 | -3.755 | 6.99 | DP | 3 | 3 | 500 | 4 | 470 | 1 | 2 | 100 | 340 | 1 | 6.67 | 0 | 4 | 73.398 | 99.429 | 72.979 | [34]
Ni | 0.046 | 9.22 | 20 | None | 0 | 0 | 0 | MCM-41 | -3.04 | 2.2 | 70 | CeO2 | -3.755 | 6.99 | DP | 3 | 3 | 500 | 4 | 470 | 1 | 2 | 100 | 380 | 1 | 6.67 | 0 | 4 | 78.375 | 100 | 78.375 | [34]
Ni | 0.046 | 9.22 | 20 | None | 0 | 0 | 0 | MCM-41 | -3.04 | 2.2 | 70 | CeO2 | -3.755 | 6.99 | DP | 3 | 3 | 500 | 4 | 470 | 1 | 2 | 100 | 420 | 1 | 6.67 | 0 | 4 | 80.863 | 99.886 | 80.771 | [34]
Ni | 0.046 | 9.22 | 20 | None | 0 | 0 | 0 | MCM-41 | -3.04 | 2.2 | 70 | CeO2 | -3.755 | 6.99 | DP | 3 | 3 | 500 | 4 | 470 | 1 | 2 | 100 | 460 | 1 | 6.67 | 0 | 4 | 76.113 | 99.314 | 75.591 | [34]
Ni | 0.046 | 9.22 | 20 | None | 0 | 0 | 0 | MCM-41 | -3.04 | 2.2 | 60 | CeO2 | -3.755 | 6.99 | DP | 3 | 3 | 500 | 4 | 470 | 1 | 2 | 100 | 260 | 1 | 6.67 | 0 | 4 | 14.133 | 89.371 | 12.631 | [34]
Ni | 0.046 | 9.22 | 20 | None | 0 | 0 | 0 | MCM-41 | -3.04 | 2.2 | 60 | CeO2 | -3.755 | 6.99 | DP | 3 | 3 | 500 | 4 | 470 | 1 | 2 | 100 | 300 | 1 | 6.67 | 0 | 4 | 64.35 | 97.829 | 62.953 | [34]
Ni | 0.046 | 9.22 | 20 | None | 0 | 0 | 0 | MCM-41 | -3.04 | 2.2 | 60 | CeO2 | -3.755 | 6.99 | DP | 3 | 3 | 500 | 4 | 470 | 1 | 2 | 100 | 340 | 1 | 6.67 | 0 | 4 | 81.089 | 100 | 81.089 | [34]
Ni | 0.046 | 9.22 | 20 | None | 0 | 0 | 0 | MCM-41 | -3.04 | 2.2 | 60 | CeO2 | -3.755 | 6.99 | DP | 3 | 3 | 500 | 4 | 470 | 1 | 2 | 100 | 380 | 1 | 6.67 | 0 | 4 | 85.387 | 100 | 85.387 | [34]
Ni | 0.046 | 9.22 | 20 | None | 0 | 0 | 0 | MCM-41 | -3.04 | 2.2 | 60 | CeO2 | -3.755 | 6.99 | DP | 3 | 3 | 500 | 4 | 470 | 1 | 2 | 100 | 420 | 1 | 6.67 | 0 | 4 | 84.482 | 100 | 84.482 | [34]
Ni | 0.046 | 9.22 | 20 | None | 0 | 0 | 0 | MCM-41 | -3.04 | 2.2 | 60 | CeO2 | -3.755 | 6.99 | DP | 3 | 3 | 500 | 4 | 470 | 1 | 2 | 100 | 460 | 1 | 6.67 | 0 | 4 | 80.185 | 99.886 | 80.094 | [34]
Ni | 0.046 | 9.22 | 20 | None | 0 | 0 | 0 | MCM-41 | -3.04 | 2.2 | 50 | CeO2 | -3.755 | 6.99 | DP | 3 | 3 | 500 | 4 | 470 | 1 | 2 | 100 | 260 | 1 | 6.67 | 0 | 4 | 6.442 | 87.886 | 5.662 | [34]
Ni | 0.046 | 9.22 | 20 | None | 0 | 0 | 0 | MCM-41 | -3.04 | 2.2 | 50 | CeO2 | -3.755 | 6.99 | DP | 3 | 3 | 500 | 4 | 470 | 1 | 2 | 100 | 300 | 1 | 6.67 | 0 | 4 | 38.563 | 95.2 | 36.712 | [34]
Ni | 0.046 | 9.22 | 20 | None | 0 | 0 | 0 | MCM-41 | -3.04 | 2.2 | 50 | CeO2 | -3.755 | 6.99 | DP | 3 | 3 | 500 | 4 | 470 | 1 | 2 | 100 | 340 | 1 | 6.67 | 0 | 4 | 73.172 | 99.543 | 72.838 | [34]
Ni | 0.046 | 9.22 | 20 | None | 0 | 0 | 0 | MCM-41 | -3.04 | 2.2 | 50 | CeO2 | -3.755 | 6.99 | DP | 3 | 3 | 500 | 4 | 470 | 1 | 2 | 100 | 380 | 1 | 6.67 | 0 | 4 | 78.375 | 100 | 78.375 | [34]
Ni | 0.046 | 9.22 | 20 | None | 0 | 0 | 0 | MCM-41 | -3.04 | 2.2 | 50 | CeO2 | -3.755 | 6.99 | DP | 3 | 3 | 500 | 4 | 470 | 1 | 2 | 100 | 420 | 1 | 6.67 | 0 | 4 | 80.185 | 100 | 80.185 | [34]
Ni | 0.046 | 9.22 | 20 | None | 0 | 0 | 0 | MCM-41 | -3.04 | 2.2 | 50 | CeO2 | -3.755 | 6.99 | DP | 3 | 3 | 500 | 4 | 470 | 1 | 2 | 100 | 460 | 1 | 6.67 | 0 | 4 | 77.696 | 99.657 | 77.43 | [34]
Ni | 0.046 | 9.22 | 15 | None | 0 | 0 | 0 | Na- Zeolite | -3.081 | 2.31 | 85 | None | 0 | 0 | IWI | 5 | 1 | 25 | 0 | 470 | 1 | 1 | 80 | 240 | 1 | 1.4 | 18.2 | 4 | 5.491 | 99.566 | 5.467 | [35]
Ni | 0.046 | 9.22 | 15 | None | 0 | 0 | 0 | Na- Zeolite | -3.081 | 2.31 | 85 | None | 0 | 0 | IWI | 5 | 1 | 25 | 0 | 470 | 1 | 1 | 80 | 285 | 1 | 1.4 | 18.2 | 4 | 10.067 | 97.195 | 9.785 | [35]
Ni | 0.046 | 9.22 | 15 | None | 0 | 0 | 0 | Na- Zeolite | -3.081 | 2.31 | 85 | None | 0 | 0 | IWI | 5 | 1 | 25 | 0 | 470 | 1 | 1 | 80 | 340 | 1 | 1.4 | 18.2 | 4 | 35.838 | 91.572 | 32.818 | [35]
Ni | 0.046 | 9.22 | 15 | None | 0 | 0 | 0 | Na- Zeolite | -3.081 | 2.31 | 85 | None | 0 | 0 | IWI | 5 | 1 | 25 | 0 | 470 | 1 | 1 | 80 | 410 | 1 | 1.4 | 18.2 | 4 | 70.761 | 96.721 | 68.441 | [35]
Ni | 0.046 | 9.22 | 15 | None | 0 | 0 | 0 | Na- Zeolite | -3.081 | 2.31 | 85 | None | 0 | 0 | IWI | 5 | 1 | 25 | 0 | 470 | 1 | 1 | 80 | 455 | 1 | 1.4 | 18.2 | 4 | 70.52 | 95.705 | 67.491 | [35]
Ni | 0.046 | 9.22 | 15 | None | 0 | 0 | 0 | Na- Zeolite | -3.081 | 2.31 | 85 | None | 0 | 0 | IWI | 5 | 1 | 25 | 0 | 470 | 1 | 1 | 80 | 245 | 1 | 1.4 | 18.2 | 4 | 7.177 | 98.821 | 7.092 | [35]
Ni | 0.046 | 9.22 | 15 | None | 0 | 0 | 0 | Na- Zeolite | -3.081 | 2.31 | 85 | None | 0 | 0 | IWI | 5 | 1 | 25 | 0 | 470 | 1 | 1 | 80 | 295 | 1 | 1.4 | 18.2 | 4 | 17.052 | 95.569 | 16.296 | [35]
Ni | 0.046 | 9.22 | 15 | None | 0 | 0 | 0 | Na- Zeolite | -3.081 | 2.31 | 85 | None | 0 | 0 | IWI | 5 | 1 | 25 | 0 | 470 | 1 | 1 | 80 | 360 | 1 | 1.4 | 18.2 | 4 | 61.85 | 95.637 | 59.151 | [35]
Ni | 0.046 | 9.22 | 15 | None | 0 | 0 | 0 | Na- Zeolite | -3.081 | 2.31 | 85 | None | 0 | 0 | IWI | 5 | 1 | 25 | 0 | 470 | 1 | 1 | 80 | 390 | 1 | 1.4 | 18.2 | 4 | 69.557 | 96.992 | 67.465 | [35]
Ni | 0.046 | 9.22 | 15 | None | 0 | 0 | 0 | Na- Zeolite | -3.081 | 2.31 | 85 | None | 0 | 0 | IWI | 5 | 1 | 25 | 0 | 470 | 1 | 1 | 80 | 445 | 1 | 1.4 | 18.2 | 4 | 71.965 | 96.382 | 69.361 | [35]
Ni | 0.046 | 9.22 | 15 | None | 0 | 0 | 0 | Na- Zeolite | -3.081 | 2.31 | 85 | None | 0 | 0 | IWI | 5 | 1 | 25 | 0 | 470 | 1 | 1 | 80 | 320 | 1 | 1.4 | 18.2 | 4 | 22.832 | 85.678 | 19.562 | [35]
Ni | 0.046 | 9.22 | 15 | None | 0 | 0 | 0 | Na- Zeolite | -3.081 | 2.31 | 85 | None | 0 | 0 | IWI | 5 | 1 | 25 | 0 | 470 | 1 | 1 | 80 | 350 | 1 | 1.4 | 18.2 | 4 | 40.414 | 86.558 | 34.982 | [35]
Ni | 0.046 | 9.22 | 15 | None | 0 | 0 | 0 | Na- Zeolite | -3.081 | 2.31 | 85 | None | 0 | 0 | IWI | 5 | 1 | 25 | 0 | 470 | 1 | 1 | 80 | 395 | 1 | 1.4 | 18.2 | 4 | 66.667 | 95.84 | 63.894 | [35]
Ni | 0.046 | 9.22 | 15 | None | 0 | 0 | 0 | Na- Zeolite | -3.081 | 2.31 | 85 | None | 0 | 0 | IWI | 5 | 1 | 25 | 0 | 470 | 1 | 1 | 80 | 440 | 1 | 1.4 | 18.2 | 4 | 70.279 | 95.84 | 67.355 | [35]
Ni | 0.046 | 9.22 | 15 | None | 0 | 0 | 0 | Na- Zeolite | -3.081 | 2.31 | 85 | None | 0 | 0 | IWI | 5 | 1 | 25 | 0 | 470 | 1 | 1 | 80 | 310 | 1 | 1.4 | 18.2 | 4 | 14.403 | 81.748 | 11.774 | [35]
Ni | 0.046 | 9.22 | 15 | None | 0 | 0 | 0 | Cs- Zeolite | -3.081 | 1.95 | 85 | None | 0 | 0 | IWI | 5 | 1 | 25 | 0 | 470 | 1 | 1 | 80 | 250 | 1 | 1.4 | 18.2 | 4 | 8.671 | 96.024 | 8.326 | [35]
Ni | 0.046 | 9.22 | 15 | None | 0 | 0 | 0 | Cs- Zeolite | -3.081 | 1.95 | 85 | None | 0 | 0 | IWI | 5 | 1 | 25 | 0 | 470 | 1 | 1 | 80 | 275 | 1 | 1.4 | 18.2 | 4 | 11.561 | 93.655 | 10.827 | [35]
Ni | 0.046 | 9.22 | 15 | None | 0 | 0 | 0 | Cs- Zeolite | -3.081 | 1.95 | 85 | None | 0 | 0 | IWI | 5 | 1 | 25 | 0 | 470 | 1 | 1 | 80 | 340 | 1 | 1.4 | 18.2 | 4 | 47.977 | 91.218 | 43.764 | [35]
Ni | 0.046 | 9.22 | 15 | None | 0 | 0 | 0 | Cs- Zeolite | -3.081 | 1.95 | 85 | None | 0 | 0 | IWI | 5 | 1 | 25 | 0 | 470 | 1 | 1 | 80 | 380 | 1 | 1.4 | 18.2 | 4 | 63.873 | 94.467 | 60.339 | [35]
Ni | 0.046 | 9.22 | 15 | None | 0 | 0 | 0 | Cs- Zeolite | -3.081 | 1.95 | 85 | None | 0 | 0 | IWI | 5 | 1 | 25 | 0 | 470 | 1 | 1 | 80 | 400 | 1 | 1.4 | 18.2 | 4 | 71.098 | 96.565 | 68.656 | [35]
Ni | 0.046 | 9.22 | 15 | None | 0 | 0 | 0 | Cs- Zeolite | -3.081 | 1.95 | 85 | None | 0 | 0 | IWI | 5 | 1 | 25 | 0 | 470 | 1 | 1 | 80 | 450 | 1 | 1.4 | 18.2 | 4 | 70.52 | 95.753 | 67.525 | [35]
Ni | 0.046 | 9.22 | 15 | None | 0 | 0 | 0 | Cs- Zeolite | -3.081 | 1.95 | 85 | None | 0 | 0 | IWI | 5 | 1 | 25 | 0 | 470 | 1 | 1 | 80 | 245 | 1 | 1.4 | 18.2 | 4 | 4.624 | 96.633 | 4.468 | [35]
Ni | 0.046 | 9.22 | 15 | None | 0 | 0 | 0 | Cs- Zeolite | -3.081 | 1.95 | 85 | None | 0 | 0 | IWI | 5 | 1 | 25 | 0 | 470 | 1 | 1 | 80 | 290 | 1 | 1.4 | 18.2 | 4 | 12.139 | 91.76 | 11.139 | [35]
Ni | 0.046 | 9.22 | 15 | None | 0 | 0 | 0 | Cs- Zeolite | -3.081 | 1.95 | 85 | None | 0 | 0 | IWI | 5 | 1 | 25 | 0 | 470 | 1 | 1 | 80 | 320 | 1 | 1.4 | 18.2 | 4 | 26.301 | 90 | 23.671 | [35]
Ni | 0.046 | 9.22 | 15 | None | 0 | 0 | 0 | Cs- Zeolite | -3.081 | 1.95 | 85 | None | 0 | 0 | IWI | 5 | 1 | 25 | 0 | 470 | 1 | 1 | 80 | 375 | 1 | 1.4 | 18.2 | 4 | 63.873 | 95.415 | 60.944 | [35]
Ni | 0.046 | 9.22 | 15 | None | 0 | 0 | 0 | Cs- Zeolite | -3.081 | 1.95 | 85 | None | 0 | 0 | IWI | 5 | 1 | 25 | 0 | 470 | 1 | 1 | 80 | 410 | 1 | 1.4 | 18.2 | 4 | 70.52 | 96.497 | 68.05 | [35]
Ni | 0.046 | 9.22 | 15 | None | 0 | 0 | 0 | Cs- Zeolite | -3.081 | 1.95 | 85 | None | 0 | 0 | IWI | 5 | 1 | 25 | 0 | 470 | 1 | 1 | 80 | 455 | 1 | 1.4 | 18.2 | 4 | 70.231 | 95.685 | 67.201 | [35]
Ni | 0.046 | 9.22 | 15 | None | 0 | 0 | 0 | Cs- Zeolite | -3.081 | 1.95 | 85 | None | 0 | 0 | IWI | 5 | 1 | 25 | 0 | 470 | 1 | 1 | 80 | 310 | 1 | 1.4 | 18.2 | 4 | 20.809 | 86.345 | 17.968 | [35]
Ni | 0.046 | 9.22 | 15 | None | 0 | 0 | 0 | Cs- Zeolite | -3.081 | 1.95 | 85 | None | 0 | 0 | IWI | 5 | 1 | 25 | 0 | 470 | 1 | 1 | 80 | 355 | 1 | 1.4 | 18.2 | 4 | 47.399 | 89.188 | 42.274 | [35]
Ni | 0.046 | 9.22 | 15 | None | 0 | 0 | 0 | Cs- Zeolite | -3.081 | 1.95 | 85 | None | 0 | 0 | IWI | 5 | 1 | 25 | 0 | 470 | 1 | 1 | 80 | 395 | 1 | 1.4 | 18.2 | 4 | 65.607 | 94.399 | 61.932 | [35]
Ni | 0.046 | 9.22 | 15 | None | 0 | 0 | 0 | Cs- Zeolite | -3.081 | 1.95 | 85 | None | 0 | 0 | IWI | 5 | 1 | 25 | 0 | 470 | 1 | 1 | 80 | 440 | 1 | 1.4 | 18.2 | 4 | 68.208 | 94.332 | 64.342 | [35]
Ni | 0.046 | 9.22 | 15 | None | 0 | 0 | 0 | Cs- Zeolite | -3.081 | 1.95 | 85 | None | 0 | 0 | IWI | 5 | 1 | 25 | 0 | 470 | 1 | 1 | 80 | 345 | 1 | 1.4 | 18.2 | 4 | 32.081 | 82.555 | 26.484 | [35]
Ni | 0.046 | 9.22 | 12 | None | 0 | 0 | 0 | ZrO2 | -3.755 | 6.04 | 88 | None | 0 | 0 | CC | 4 | 3 | 450 | 3 | 450 | 1 | 2 | 100 | 200 | 1 | 4 | 20 | 4 | 6.383 | 100 | 6.383 | [36]
Ni | 0.046 | 9.22 | 12 | None | 0 | 0 | 0 | ZrO2 | -3.755 | 6.04 | 88 | None | 0 | 0 | CC | 4 | 3 | 450 | 3 | 450 | 1 | 2 | 100 | 250 | 1 | 4 | 20 | 4 | 58.055 | 100 | 58.055 | [36]
Ni | 0.046 | 9.22 | 12 | None | 0 | 0 | 0 | ZrO2 | -3.755 | 6.04 | 88 | None | 0 | 0 | CC | 4 | 3 | 450 | 3 | 450 | 1 | 2 | 100 | 300 | 1 | 4 | 20 | 4 | 74.468 | 100 | 74.468 | [36]
Ni | 0.046 | 9.22 | 12 | None | 0 | 0 | 0 | ZrO2 | -3.755 | 6.04 | 88 | None | 0 | 0 | CC | 4 | 3 | 450 | 3 | 450 | 1 | 2 | 100 | 350 | 1 | 4 | 20 | 4 | 81.155 | 100 | 81.155 | [36]
Ni | 0.046 | 9.22 | 12 | None | 0 | 0 | 0 | ZrO2 | -3.755 | 6.04 | 88 | None | 0 | 0 | CC | 4 | 3 | 450 | 3 | 450 | 1 | 2 | 100 | 400 | 1 | 4 | 20 | 4 | 82.067 | 98.959 | 81.213 | [36]
Ni | 0.046 | 9.22 | 12 | None | 0 | 0 | 0 | ZrO2 | -3.755 | 6.04 | 88 | None | 0 | 0 | CC | 4 | 3 | 450 | 3 | 450 | 1 | 2 | 100 | 450 | 1 | 4 | 20 | 4 | 75.38 | 96.58 | 72.802 | [36]
Ni | 0.046 | 9.22 | 9 | None | 0 | 0 | 0 | ZrO2 | -3.755 | 6.04 | 91 | None | 0 | 0 | CC | 4 | 3 | 450 | 3 | 450 | 1 | 2 | 100 | 200 | 1 | 4 | 20 | 4 | 9.726 | 100 | 9.726 | [36]
Ni | 0.046 | 9.22 | 9 | None | 0 | 0 | 0 | ZrO2 | -3.755 | 6.04 | 91 | None | 0 | 0 | CC | 4 | 3 | 450 | 3 | 450 | 1 | 2 | 100 | 250 | 1 | 4 | 20 | 4 | 76.9 | 100 | 76.9 | [36]
Ni | 0.046 | 9.22 | 9 | None | 0 | 0 | 0 | ZrO2 | -3.755 | 6.04 | 91 | None | 0 | 0 | CC | 4 | 3 | 450 | 3 | 450 | 1 | 2 | 100 | 300 | 1 | 4 | 20 | 4 | 86.626 | 100 | 86.626 | [36]
Ni | 0.046 | 9.22 | 9 | None | 0 | 0 | 0 | ZrO2 | -3.755 | 6.04 | 91 | None | 0 | 0 | CC | 4 | 3 | 450 | 3 | 450 | 1 | 2 | 100 | 350 | 1 | 4 | 20 | 4 | 85.106 | 99.703 | 84.853 | [36]
Ni | 0.046 | 9.22 | 9 | None | 0 | 0 | 0 | ZrO2 | -3.755 | 6.04 | 91 | None | 0 | 0 | CC | 4 | 3 | 450 | 3 | 450 | 1 | 2 | 100 | 400 | 1 | 4 | 20 | 4 | 81.763 | 98.959 | 80.912 | [36]
Ni | 0.046 | 9.22 | 9 | None | 0 | 0 | 0 | ZrO2 | -3.755 | 6.04 | 91 | None | 0 | 0 | CC | 4 | 3 | 450 | 3 | 450 | 1 | 2 | 100 | 450 | 1 | 4 | 20 | 4 | 75.988 | 95.688 | 72.711 | [36]
Ni | 0.046 | 9.22 | 6 | None | 0 | 0 | 0 | ZrO2 | -3.755 | 6.04 | 94 | None | 0 | 0 | CC | 4 | 3 | 450 | 3 | 450 | 1 | 2 | 100 | 200 | 1 | 4 | 20 | 4 | 12.766 | 100 | 12.766 | [36]
Ni | 0.046 | 9.22 | 6 | None | 0 | 0 | 0 | ZrO2 | -3.755 | 6.04 | 94 | None | 0 | 0 | CC | 4 | 3 | 450 | 3 | 450 | 1 | 2 | 100 | 250 | 1 | 4 | 20 | 4 | 83.891 | 100 | 83.891 | [36]
Ni | 0.046 | 9.22 | 6 | None | 0 | 0 | 0 | ZrO2 | -3.755 | 6.04 | 94 | None | 0 | 0 | CC | 4 | 3 | 450 | 3 | 450 | 1 | 2 | 100 | 300 | 1 | 4 | 20 | 4 | 90.274 | 100 | 90.274 | [36]
Ni | 0.046 | 9.22 | 6 | None | 0 | 0 | 0 | ZrO2 | -3.755 | 6.04 | 94 | None | 0 | 0 | CC | 4 | 3 | 450 | 3 | 450 | 1 | 2 | 100 | 350 | 1 | 4 | 20 | 4 | 89.362 | 99.851 | 89.229 | [36]
Ni | 0.046 | 9.22 | 6 | None | 0 | 0 | 0 | ZrO2 | -3.755 | 6.04 | 94 | None | 0 | 0 | CC | 4 | 3 | 450 | 3 | 450 | 1 | 2 | 100 | 400 | 1 | 4 | 20 | 4 | 82.067 | 98.662 | 80.969 | [36]
Ni | 0.046 | 9.22 | 6 | None | 0 | 0 | 0 | ZrO2 | -3.755 | 6.04 | 94 | None | 0 | 0 | CC | 4 | 3 | 450 | 3 | 450 | 1 | 2 | 100 | 450 | 1 | 4 | 20 | 4 | 75.988 | 95.242 | 72.372 | [36]
Ni | 0.046 | 9.22 | 3 | None | 0 | 0 | 0 | ZrO2 | -3.755 | 6.04 | 97 | None | 0 | 0 | CC | 4 | 3 | 450 | 3 | 450 | 1 | 2 | 100 | 200 | 1 | 4 | 20 | 4 | 6.991 | 100 | 6.991 | [36]
Ni | 0.046 | 9.22 | 3 | None | 0 | 0 | 0 | ZrO2 | -3.755 | 6.04 | 97 | None | 0 | 0 | CC | 4 | 3 | 450 | 3 | 450 | 1 | 2 | 100 | 250 | 1 | 4 | 20 | 4 | 72.036 | 100 | 72.036 | [36]
Ni | 0.046 | 9.22 | 3 | None | 0 | 0 | 0 | ZrO2 | -3.755 | 6.04 | 97 | None | 0 | 0 | CC | 4 | 3 | 450 | 3 | 450 | 1 | 2 | 100 | 300 | 1 | 4 | 20 | 4 | 84.195 | 100 | 84.195 | [36]
Ni | 0.046 | 9.22 | 3 | None | 0 | 0 | 0 | ZrO2 | -3.755 | 6.04 | 97 | None | 0 | 0 | CC | 4 | 3 | 450 | 3 | 450 | 1 | 2 | 100 | 350 | 1 | 4 | 20 | 4 | 84.802 | 99.851 | 84.676 | [36]
Ni | 0.046 | 9.22 | 3 | None | 0 | 0 | 0 | ZrO2 | -3.755 | 6.04 | 97 | None | 0 | 0 | CC | 4 | 3 | 450 | 3 | 450 | 1 | 2 | 100 | 400 | 1 | 4 | 20 | 4 | 80.243 | 98.959 | 79.408 | [36]
Ni | 0.046 | 9.22 | 3 | None | 0 | 0 | 0 | ZrO2 | -3.755 | 6.04 | 97 | None | 0 | 0 | CC | 4 | 3 | 450 | 3 | 450 | 1 | 2 | 100 | 450 | 1 | 4 | 20 | 4 | 75.38 | 96.134 | 72.466 | [36]
Ni | 0.046 | 9.22 | 6 | None | 0 | 0 | 0 | ZrO2 | -3.755 | 6.04 | 94 | None | 0 | 0 | WI | 5 | 1 | 450 | 3 | 450 | 1 | 2 | 100 | 200 | 1 | 4 | 20 | 4 | 5.775 | 100 | 5.775 | [36]
Ni | 0.046 | 9.22 | 6 | None | 0 | 0 | 0 | ZrO2 | -3.755 | 6.04 | 94 | None | 0 | 0 | WI | 5 | 1 | 450 | 3 | 450 | 1 | 2 | 100 | 250 | 1 | 4 | 20 | 4 | 70.517 | 100 | 70.517 | [36]
Ni | 0.046 | 9.22 | 6 | None | 0 | 0 | 0 | ZrO2 | -3.755 | 6.04 | 94 | None | 0 | 0 | WI | 5 | 1 | 450 | 3 | 450 | 1 | 2 | 100 | 300 | 1 | 4 | 20 | 4 | 85.714 | 100 | 85.714 | [36]
Ni | 0.046 | 9.22 | 6 | None | 0 | 0 | 0 | ZrO2 | -3.755 | 6.04 | 94 | None | 0 | 0 | WI | 5 | 1 | 450 | 3 | 450 | 1 | 2 | 100 | 350 | 1 | 4 | 20 | 4 | 85.41 | 99.554 | 85.029 | [36]
Ni | 0.046 | 9.22 | 6 | None | 0 | 0 | 0 | ZrO2 | -3.755 | 6.04 | 94 | None | 0 | 0 | WI | 5 | 1 | 450 | 3 | 450 | 1 | 2 | 100 | 400 | 1 | 4 | 20 | 4 | 82.371 | 98.662 | 81.269 | [36]
Ni | 0.046 | 9.22 | 6 | None | 0 | 0 | 0 | ZrO2 | -3.755 | 6.04 | 94 | None | 0 | 0 | WI | 5 | 1 | 450 | 3 | 450 | 1 | 2 | 100 | 450 | 1 | 4 | 20 | 4 | 75.38 | 95.539 | 72.017 | [36]
Ni | 0.046 | 9.22 | 6 | None | 0 | 0 | 0 | ZrO2 | -3.755 | 6.04 | 93.3 | MgO | -2.995 | 3.63 | CC | 4 | 3 | 450 | 3 | 450 | 1 | 2 | 100 | 200 | 1 | 4 | 20 | 4 | 14.869 | 100 | 14.869 | [36]
Ni | 0.046 | 9.22 | 6 | None | 0 | 0 | 0 | ZrO2 | -3.755 | 6.04 | 93.3 | MgO | -2.995 | 3.63 | CC | 4 | 3 | 450 | 3 | 450 | 1 | 2 | 100 | 250 | 1 | 4 | 20 | 4 | 84.257 | 100 | 84.257 | [36]
Ni | 0.046 | 9.22 | 6 | None | 0 | 0 | 0 | ZrO2 | -3.755 | 6.04 | 93.3 | MgO | -2.995 | 3.63 | CC | 4 | 3 | 450 | 3 | 450 | 1 | 2 | 100 | 300 | 1 | 4 | 20 | 4 | 91.545 | 100 | 91.545 | [36]
Ni | 0.046 | 9.22 | 6 | None | 0 | 0 | 0 | ZrO2 | -3.755 | 6.04 | 93.3 | MgO | -2.995 | 3.63 | CC | 4 | 3 | 450 | 3 | 450 | 1 | 2 | 100 | 350 | 1 | 4 | 20 | 4 | 90.671 | 99.747 | 90.442 | [36]
Ni | 0.046 | 9.22 | 6 | None | 0 | 0 | 0 | ZrO2 | -3.755 | 6.04 | 93.3 | MgO | -2.995 | 3.63 | CC | 4 | 3 | 450 | 3 | 450 | 1 | 2 | 100 | 400 | 1 | 4 | 20 | 4 | 82.216 | 99.443 | 81.758 | [36]
Ni | 0.046 | 9.22 | 6 | None | 0 | 0 | 0 | ZrO2 | -3.755 | 6.04 | 93.3 | MgO | -2.995 | 3.63 | CC | 4 | 3 | 450 | 3 | 450 | 1 | 2 | 100 | 450 | 1 | 4 | 20 | 4 | 75.802 | 96.709 | 73.307 | [36]
Ni | 0.046 | 9.22 | 6 | None | 0 | 0 | 0 | ZrO2 | -3.755 | 6.04 | 93 | MgO | -2.995 | 3.63 | CC | 4 | 3 | 450 | 3 | 450 | 1 | 2 | 100 | 200 | 1 | 4 | 20 | 4 | 15.16 | 100 | 15.16 | [36]
Ni | 0.046 | 9.22 | 6 | None | 0 | 0 | 0 | ZrO2 | -3.755 | 6.04 | 93 | MgO | -2.995 | 3.63 | CC | 4 | 3 | 450 | 3 | 450 | 1 | 2 | 100 | 250 | 1 | 4 | 20 | 4 | 89.796 | 100 | 89.796 | [36]
Ni | 0.046 | 9.22 | 6 | None | 0 | 0 | 0 | ZrO2 | -3.755 | 6.04 | 93 | MgO | -2.995 | 3.63 | CC | 4 | 3 | 450 | 3 | 450 | 1 | 2 | 100 | 300 | 1 | 4 | 20 | 4 | 94.752 | 100 | 94.752 | [36]
Ni | 0.046 | 9.22 | 6 | None | 0 | 0 | 0 | ZrO2 | -3.755 | 6.04 | 93 | MgO | -2.995 | 3.63 | CC | 4 | 3 | 450 | 3 | 450 | 1 | 2 | 100 | 350 | 1 | 4 | 20 | 4 | 90.671 | 100 | 90.671 | [36]
Ni | 0.046 | 9.22 | 6 | None | 0 | 0 | 0 | ZrO2 | -3.755 | 6.04 | 93 | MgO | -2.995 | 3.63 | CC | 4 | 3 | 450 | 3 | 450 | 1 | 2 | 100 | 400 | 1 | 4 | 20 | 4 | 83.382 | 99.443 | 82.918 | [36]
Ni | 0.046 | 9.22 | 6 | None | 0 | 0 | 0 | ZrO2 | -3.755 | 6.04 | 93 | MgO | -2.995 | 3.63 | CC | 4 | 3 | 450 | 3 | 450 | 1 | 2 | 100 | 450 | 1 | 4 | 20 | 4 | 75.802 | 97.013 | 73.5378 | [36]
Ni | 0.046 | 9.22 | 6 | None | 0 | 0 | 0 | ZrO2 | -3.755 | 6.04 | 90 | MgO | -2.995 | 3.63 | CC | 4 | 3 | 450 | 3 | 450 | 1 | 2 | 100 | 200 | 1 | 4 | 20 | 4 | 8.163 | 100 | 8.163 | [36]
Ni | 0.046 | 9.22 | 6 | None | 0 | 0 | 0 | ZrO2 | -3.755 | 6.04 | 90 | MgO | -2.995 | 3.63 | CC | 4 | 3 | 450 | 3 | 450 | 1 | 2 | 100 | 250 | 1 | 4 | 20 | 4 | 67.347 | 100 | 67.347 | [36]
Ni | 0.046 | 9.22 | 6 | None | 0 | 0 | 0 | ZrO2 | -3.755 | 6.04 | 90 | MgO | -2.995 | 3.63 | CC | 4 | 3 | 450 | 3 | 450 | 1 | 2 | 100 | 300 | 1 | 4 | 20 | 4 | 85.714 | 100 | 85.714 | [36]
Ni | 0.046 | 9.22 | 6 | None | 0 | 0 | 0 | ZrO2 | -3.755 | 6.04 | 90 | MgO | -2.995 | 3.63 | CC | 4 | 3 | 450 | 3 | 450 | 1 | 2 | 100 | 350 | 1 | 4 | 20 | 4 | 88.63 | 99.899 | 88.54 | [36]
Ni | 0.046 | 9.22 | 6 | None | 0 | 0 | 0 | ZrO2 | -3.755 | 6.04 | 90 | MgO | -2.995 | 3.63 | CC | 4 | 3 | 450 | 3 | 450 | 1 | 2 | 100 | 400 | 1 | 4 | 20 | 4 | 82.799 | 99.443 | 82.338 | [36]
Ni | 0.046 | 9.22 | 6 | None | 0 | 0 | 0 | ZrO2 | -3.755 | 6.04 | 90 | MgO | -2.995 | 3.63 | CC | 4 | 3 | 450 | 3 | 450 | 1 | 2 | 100 | 450 | 1 | 4 | 20 | 4 | 74.636 | 96.101 | 71.726 | [36]
None | 0 | 0 | 0 | None | 0 | 0 | 0 | Fe2O3 | -1.588 | 4.56 | 100 | None | 0 | 0 | commercial | 5 | 1 | 25 | 0 | 350 | 1 | 3 | 20 | 400 | 1 | 2.5 | 10 | 4 | 21.935 | 6.834 | 1.499 | [37]
Fe | 0.148 | 7.59 | 15 | None | 0 | 0 | 0 | SiO2 | -3.04 | 2.63 | 85 | None | 0 | 0 | IWI | 5 | 1 | 400 | 2 | 350 | 1 | 3 | 20 | 400 | 1 | 2.5 | 10 | 4 | 18.912 | 3.741 | 0.707 | [37]
Fe | 0.148 | 7.59 | 15 | None | 0 | 0 | 0 | SiO2 | -3.04 | 2.63 | 85 | None | 0 | 0 | ME | 5 | 1 | 420 | 4 | 350 | 1 | 3 | 20 | 400 | 1 | 2.5 | 10 | 4 | 1.183 | 4.124 | 0.049 | [37]
Ni | 0.046 | 9.22 | 10 | None | 0 | 0 | 0 | CeO2 | -3.755 | 6.99 | 81 | BaO | -2.824 | 5.86 | IWI | 5 | 1 | 450 | 4 | 450 | 1 | 2 | 10 | 230 | 1 | 1.67 | 33 | 4 | 0.422 | 90.98 | 0.384 | [38]
Ni | 0.046 | 9.22 | 10 | None | 0 | 0 | 0 | CeO2 | -3.755 | 6.99 | 81 | BaO | -2.824 | 5.86 | IWI | 5 | 1 | 450 | 4 | 450 | 1 | 2 | 10 | 240 | 1 | 1.67 | 33 | 4 | 0.633 | 91.978 | 0.582 | [38]
Ni | 0.046 | 9.22 | 10 | None | 0 | 0 | 0 | CeO2 | -3.755 | 6.99 | 81 | BaO | -2.824 | 5.86 | IWI | 5 | 1 | 450 | 4 | 450 | 1 | 2 | 10 | 250 | 1 | 1.67 | 33 | 4 | 1.689 | 95.194 | 1.608 | [38]
Ni | 0.046 | 9.22 | 10 | None | 0 | 0 | 0 | CeO2 | -3.755 | 6.99 | 81 | BaO | -2.824 | 5.86 | IWI | 5 | 1 | 450 | 4 | 450 | 1 | 2 | 10 | 260 | 1 | 1.67 | 33 | 4 | 8.865 | 97.19 | 8.616 | [38]
Ni | 0.046 | 9.22 | 10 | None | 0 | 0 | 0 | CeO2 | -3.755 | 6.99 | 81 | BaO | -2.824 | 5.86 | IWI | 5 | 1 | 450 | 4 | 450 | 1 | 2 | 10 | 270 | 1 | 1.67 | 33 | 4 | 17.309 | 96.747 | 16.746 | [38]
Ni | 0.046 | 9.22 | 10 | None | 0 | 0 | 0 | CeO2 | -3.755 | 6.99 | 81 | BaO | -2.824 | 5.86 | IWI | 5 | 1 | 450 | 4 | 450 | 1 | 2 | 10 | 280 | 1 | 1.67 | 33 | 4 | 36.728 | 97.301 | 35.737 | [38]
Ni | 0.046 | 9.22 | 10 | None | 0 | 0 | 0 | CeO2 | -3.755 | 6.99 | 81 | BaO | -2.824 | 5.86 | IWI | 5 | 1 | 450 | 4 | 450 | 1 | 2 | 10 | 290 | 1 | 1.67 | 33 | 4 | 53.193 | 98.189 | 52.23 | [38]
Ni | 0.046 | 9.22 | 10 | None | 0 | 0 | 0 | CeO2 | -3.755 | 6.99 | 81 | BaO | -2.824 | 5.86 | IWI | 5 | 1 | 450 | 4 | 450 | 1 | 2 | 10 | 300 | 1 | 1.67 | 33 | 4 | 64.169 | 98.189 | 63.007 | [38]
Ni | 0.046 | 9.22 | 10 | None | 0 | 0 | 0 | CeO2 | -3.755 | 6.99 | 81 | BaO | -2.824 | 5.86 | IWI | 5 | 1 | 450 | 4 | 450 | 1 | 2 | 10 | 320 | 1 | 1.67 | 33 | 4 | 68.391 | 97.967 | 67.001 | [38]
Ni | 0.046 | 9.22 | 10 | None | 0 | 0 | 0 | CeO2 | -3.755 | 6.99 | 81 | BaO | -2.824 | 5.86 | IWI | 5 | 1 | 450 | 4 | 450 | 1 | 2 | 10 | 350 | 1 | 1.67 | 33 | 4 | 69.235 | 97.745 | 67.674 | [38]
Ni | 0.046 | 9.22 | 10 | None | 0 | 0 | 0 | CeO2 | -3.755 | 6.99 | 81 | BaO | -2.824 | 5.86 | IWI | 5 | 1 | 450 | 4 | 450 | 1 | 2 | 10 | 400 | 1 | 1.67 | 33 | 4 | 67.968 | 95.749 | 65.079 | [38]
Ni | 0.046 | 9.22 | 10 | None | 0 | 0 | 0 | CeO2 | -3.755 | 6.99 | 81 | BaO | -2.824 | 5.86 | IWI | 5 | 1 | 450 | 4 | 450 | 1 | 2 | 10 | 450 | 1 | 1.67 | 33 | 4 | 66.069 | 89.76 | 59.304 | [38]
Ni | 0.046 | 9.22 | 10 | None | 0 | 0 | 0 | CeO2 | -3.755 | 6.99 | 81 | SrO | -2.974 | 4.99 | IWI | 5 | 1 | 450 | 4 | 450 | 1 | 2 | 10 | 230 | 1 | 1.67 | 33 | 4 | 4.011 | 97.301 | 3.903 | [38]
Ni | 0.046 | 9.22 | 10 | None | 0 | 0 | 0 | CeO2 | -3.755 | 6.99 | 81 | SrO | -2.974 | 4.99 | IWI | 5 | 1 | 450 | 4 | 450 | 1 | 2 | 10 | 240 | 1 | 1.67 | 33 | 4 | 5.277 | 98.299 | 5.187 | [38]
Ni | 0.046 | 9.22 | 10 | None | 0 | 0 | 0 | CeO2 | -3.755 | 6.99 | 81 | SrO | -2.974 | 4.99 | IWI | 5 | 1 | 450 | 4 | 450 | 1 | 2 | 10 | 250 | 1 | 1.67 | 33 | 4 | 10.554 | 99.298 | 10.48 | [38]
Ni | 0.046 | 9.22 | 10 | None | 0 | 0 | 0 | CeO2 | -3.755 | 6.99 | 81 | SrO | -2.974 | 4.99 | IWI | 5 | 1 | 450 | 4 | 450 | 1 | 2 | 10 | 260 | 1 | 1.67 | 33 | 4 | 42.216 | 99.741 | 42.107 | [38]
Ni | 0.046 | 9.22 | 10 | None | 0 | 0 | 0 | CeO2 | -3.755 | 6.99 | 81 | SrO | -2.974 | 4.99 | IWI | 5 | 1 | 450 | 4 | 450 | 1 | 2 | 10 | 270 | 1 | 1.67 | 33 | 4 | 52.77 | 99.298 | 52.4 | [38]
Ni | 0.046 | 9.22 | 10 | None | 0 | 0 | 0 | CeO2 | -3.755 | 6.99 | 81 | SrO | -2.974 | 4.99 | IWI | 5 | 1 | 450 | 4 | 450 | 1 | 2 | 10 | 280 | 1 | 1.67 | 33 | 4 | 64.802 | 98.078 | 63.557 | [38]
Ni | 0.046 | 9.22 | 10 | None | 0 | 0 | 0 | CeO2 | -3.755 | 6.99 | 81 | SrO | -2.974 | 4.99 | IWI | 5 | 1 | 450 | 4 | 450 | 1 | 2 | 10 | 290 | 1 | 1.67 | 33 | 4 | 67.335 | 97.634 | 65.742 | [38]
Ni | 0.046 | 9.22 | 10 | None | 0 | 0 | 0 | CeO2 | -3.755 | 6.99 | 81 | SrO | -2.974 | 4.99 | IWI | 5 | 1 | 450 | 4 | 450 | 1 | 2 | 10 | 300 | 1 | 1.67 | 33 | 4 | 68.813 | 97.19 | 66.879 | [38]
Ni | 0.046 | 9.22 | 10 | None | 0 | 0 | 0 | CeO2 | -3.755 | 6.99 | 81 | SrO | -2.974 | 4.99 | IWI | 5 | 1 | 450 | 4 | 450 | 1 | 2 | 10 | 320 | 1 | 1.67 | 33 | 4 | 71.768 | 98.189 | 70.468 | [38]
Ni | 0.046 | 9.22 | 10 | None | 0 | 0 | 0 | CeO2 | -3.755 | 6.99 | 81 | SrO | -2.974 | 4.99 | IWI | 5 | 1 | 450 | 4 | 450 | 1 | 2 | 10 | 350 | 1 | 1.67 | 33 | 4 | 72.19 | 97.19 | 70.161 | [38]
Ni | 0.046 | 9.22 | 10 | None | 0 | 0 | 0 | CeO2 | -3.755 | 6.99 | 81 | SrO | -2.974 | 4.99 | IWI | 5 | 1 | 450 | 4 | 450 | 1 | 2 | 10 | 400 | 1 | 1.67 | 33 | 4 | 70.923 | 96.525 | 68.458 | [38]
Ni | 0.046 | 9.22 | 10 | None | 0 | 0 | 0 | CeO2 | -3.755 | 6.99 | 81 | SrO | -2.974 | 4.99 | IWI | 5 | 1 | 450 | 4 | 450 | 1 | 2 | 10 | 450 | 1 | 1.67 | 33 | 4 | 67.968 | 91.645 | 62.289 | [38]
Ni | 0.046 | 9.22 | 10 | None | 0 | 0 | 0 | CeO2 | -3.755 | 6.99 | 81 | CaO | -3.226 | 3.35 | IWI | 5 | 1 | 450 | 4 | 450 | 1 | 2 | 10 | 230 | 1 | 1.67 | 33 | 4 | 5.91 | 97.745 | 5.777 | [38]
Ni | 0.046 | 9.22 | 10 | None | 0 | 0 | 0 | CeO2 | -3.755 | 6.99 | 81 | CaO | -3.226 | 3.35 | IWI | 5 | 1 | 450 | 4 | 450 | 1 | 2 | 10 | 240 | 1 | 1.67 | 33 | 4 | 9.288 | 98.632 | 9.161 | [38]
Ni | 0.046 | 9.22 | 10 | None | 0 | 0 | 0 | CeO2 | -3.755 | 6.99 | 81 | CaO | -3.226 | 3.35 | IWI | 5 | 1 | 450 | 4 | 450 | 1 | 2 | 10 | 250 | 1 | 1.67 | 33 | 4 | 13.298 | 98.965 | 13.16 | [38]
Ni | 0.046 | 9.22 | 10 | None | 0 | 0 | 0 | CeO2 | -3.755 | 6.99 | 81 | CaO | -3.226 | 3.35 | IWI | 5 | 1 | 450 | 4 | 450 | 1 | 2 | 10 | 260 | 1 | 1.67 | 33 | 4 | 58.681 | 97.19 | 57.032 | [38]
Ni | 0.046 | 9.22 | 10 | None | 0 | 0 | 0 | CeO2 | -3.755 | 6.99 | 81 | CaO | -3.226 | 3.35 | IWI | 5 | 1 | 450 | 4 | 450 | 1 | 2 | 10 | 270 | 1 | 1.67 | 33 | 4 | 69.446 | 97.856 | 67.957 | [38]
Ni | 0.046 | 9.22 | 10 | None | 0 | 0 | 0 | CeO2 | -3.755 | 6.99 | 81 | CaO | -3.226 | 3.35 | IWI | 5 | 1 | 450 | 4 | 450 | 1 | 2 | 10 | 280 | 1 | 1.67 | 33 | 4 | 73.034 | 98.189 | 71.711 | [38]
Ni | 0.046 | 9.22 | 10 | None | 0 | 0 | 0 | CeO2 | -3.755 | 6.99 | 81 | CaO | -3.226 | 3.35 | IWI | 5 | 1 | 450 | 4 | 450 | 1 | 2 | 10 | 290 | 1 | 1.67 | 33 | 4 | 76.201 | 98.299 | 74.905 | [38]
Ni | 0.046 | 9.22 | 10 | None | 0 | 0 | 0 | CeO2 | -3.755 | 6.99 | 81 | CaO | -3.226 | 3.35 | IWI | 5 | 1 | 450 | 4 | 450 | 1 | 2 | 10 | 300 | 1 | 1.67 | 33 | 4 | 76.412 | 98.299 | 75.112 | [38]
Ni | 0.046 | 9.22 | 10 | None | 0 | 0 | 0 | CeO2 | -3.755 | 6.99 | 81 | CaO | -3.226 | 3.35 | IWI | 5 | 1 | 450 | 4 | 450 | 1 | 2 | 10 | 320 | 1 | 1.67 | 33 | 4 | 75.567 | 98.189 | 74.198 | [38]
Ni | 0.046 | 9.22 | 10 | None | 0 | 0 | 0 | CeO2 | -3.755 | 6.99 | 81 | CaO | -3.226 | 3.35 | IWI | 5 | 1 | 450 | 4 | 450 | 1 | 2 | 10 | 350 | 1 | 1.67 | 33 | 4 | 75.356 | 97.856 | 73.74 | [38]
Ni | 0.046 | 9.22 | 10 | None | 0 | 0 | 0 | CeO2 | -3.755 | 6.99 | 81 | CaO | -3.226 | 3.35 | IWI | 5 | 1 | 450 | 4 | 450 | 1 | 2 | 10 | 400 | 1 | 1.67 | 33 | 4 | 74.301 | 96.192 | 71.472 | [38]
Ni | 0.046 | 9.22 | 10 | None | 0 | 0 | 0 | CeO2 | -3.755 | 6.99 | 81 | CaO | -3.226 | 3.35 | IWI | 5 | 1 | 450 | 4 | 450 | 1 | 2 | 10 | 450 | 1 | 1.67 | 33 | 4 | 71.557 | 92.532 | 66.213 | [38]
Ni | 0.046 | 9.22 | 10 | None | 0 | 0 | 0 | CeO2 | -3.755 | 6.99 | 81 | MgO | -2.995 | 3.63 | IWI | 5 | 1 | 450 | 4 | 450 | 1 | 2 | 10 | 230 | 1 | 1.67 | 33 | 4 | 1.689 | 94.418 | 1.595 | [38]
Ni | 0.046 | 9.22 | 10 | None | 0 | 0 | 0 | CeO2 | -3.755 | 6.99 | 81 | MgO | -2.995 | 3.63 | IWI | 5 | 1 | 450 | 4 | 450 | 1 | 2 | 10 | 240 | 1 | 1.67 | 33 | 4 | 2.111 | 95.97 | 2.026 | [38]
Ni | 0.046 | 9.22 | 10 | None | 0 | 0 | 0 | CeO2 | -3.755 | 6.99 | 81 | MgO | -2.995 | 3.63 | IWI | 5 | 1 | 450 | 4 | 450 | 1 | 2 | 10 | 250 | 1 | 1.67 | 33 | 4 | 6.121 | 97.523 | 5.969 | [38]
Ni | 0.046 | 9.22 | 10 | None | 0 | 0 | 0 | CeO2 | -3.755 | 6.99 | 81 | MgO | -2.995 | 3.63 | IWI | 5 | 1 | 450 | 4 | 450 | 1 | 2 | 10 | 260 | 1 | 1.67 | 33 | 4 | 14.776 | 97.967 | 14.476 | [38]
Ni | 0.046 | 9.22 | 10 | None | 0 | 0 | 0 | CeO2 | -3.755 | 6.99 | 81 | MgO | -2.995 | 3.63 | IWI | 5 | 1 | 450 | 4 | 450 | 1 | 2 | 10 | 270 | 1 | 1.67 | 33 | 4 | 44.327 | 99.298 | 44.016 | [38]
Ni | 0.046 | 9.22 | 10 | None | 0 | 0 | 0 | CeO2 | -3.755 | 6.99 | 81 | MgO | -2.995 | 3.63 | IWI | 5 | 1 | 450 | 4 | 450 | 1 | 2 | 10 | 280 | 1 | 1.67 | 33 | 4 | 50.66 | 98.854 | 50.079 | [38]
Ni | 0.046 | 9.22 | 10 | None | 0 | 0 | 0 | CeO2 | -3.755 | 6.99 | 81 | MgO | -2.995 | 3.63 | IWI | 5 | 1 | 450 | 4 | 450 | 1 | 2 | 10 | 290 | 1 | 1.67 | 33 | 4 | 58.681 | 96.858 | 56.837 | [38]
Ni | 0.046 | 9.22 | 10 | None | 0 | 0 | 0 | CeO2 | -3.755 | 6.99 | 81 | MgO | -2.995 | 3.63 | IWI | 5 | 1 | 450 | 4 | 450 | 1 | 2 | 10 | 300 | 1 | 1.67 | 33 | 4 | 63.325 | 96.969 | 61.406 | [38]
Ni | 0.046 | 9.22 | 10 | None | 0 | 0 | 0 | CeO2 | -3.755 | 6.99 | 81 | MgO | -2.995 | 3.63 | IWI | 5 | 1 | 450 | 4 | 450 | 1 | 2 | 10 | 320 | 1 | 1.67 | 33 | 4 | 69.024 | 97.523 | 67.314 | [38]
Ni | 0.046 | 9.22 | 10 | None | 0 | 0 | 0 | CeO2 | -3.755 | 6.99 | 81 | MgO | -2.995 | 3.63 | IWI | 5 | 1 | 450 | 4 | 450 | 1 | 2 | 10 | 350 | 1 | 1.67 | 33 | 4 | 70.501 | 98.078 | 69.146 | [38]
Ni | 0.046 | 9.22 | 10 | None | 0 | 0 | 0 | CeO2 | -3.755 | 6.99 | 81 | MgO | -2.995 | 3.63 | IWI | 5 | 1 | 450 | 4 | 450 | 1 | 2 | 10 | 400 | 1 | 1.67 | 33 | 4 | 70.501 | 96.636 | 68.129 | [38]
Ni | 0.046 | 9.22 | 10 | None | 0 | 0 | 0 | CeO2 | -3.755 | 6.99 | 81 | MgO | -2.995 | 3.63 | IWI | 5 | 1 | 450 | 4 | 450 | 1 | 2 | 10 | 450 | 1 | 1.67 | 33 | 4 | 66.702 | 91.534 | 61.055 | [38]
Ni | 0.046 | 9.22 | 10 | None | 0 | 0 | 0 | CeO2 | -3.755 | 6.99 | 90 | None | 0 | 0 | IWI | 5 | 1 | 450 | 4 | 450 | 1 | 2 | 10 | 230 | 1 | 1.67 | 33 | 4 | 0.844 | 93.53 | 0.789 | [38]
Ni | 0.046 | 9.22 | 10 | None | 0 | 0 | 0 | CeO2 | -3.755 | 6.99 | 90 | None | 0 | 0 | IWI | 5 | 1 | 450 | 4 | 450 | 1 | 2 | 10 | 240 | 1 | 1.67 | 33 | 4 | 1.266 | 94.972 | 1.202 | [38]
Ni | 0.046 | 9.22 | 10 | None | 0 | 0 | 0 | CeO2 | -3.755 | 6.99 | 90 | None | 0 | 0 | IWI | 5 | 1 | 450 | 4 | 450 | 1 | 2 | 10 | 250 | 1 | 1.67 | 33 | 4 | 3.377 | 96.969 | 3.275 | [38]
Ni | 0.046 | 9.22 | 10 | None | 0 | 0 | 0 | CeO2 | -3.755 | 6.99 | 90 | None | 0 | 0 | IWI | 5 | 1 | 450 | 4 | 450 | 1 | 2 | 10 | 260 | 1 | 1.67 | 33 | 4 | 11.187 | 97.856 | 10.947 | [38]
Ni | 0.046 | 9.22 | 10 | None | 0 | 0 | 0 | CeO2 | -3.755 | 6.99 | 90 | None | 0 | 0 | IWI | 5 | 1 | 450 | 4 | 450 | 1 | 2 | 10 | 270 | 1 | 1.67 | 33 | 4 | 43.483 | 97.412 | 42.358 | [38]
Ni | 0.046 | 9.22 | 10 | None | 0 | 0 | 0 | CeO2 | -3.755 | 6.99 | 90 | None | 0 | 0 | IWI | 5 | 1 | 450 | 4 | 450 | 1 | 2 | 10 | 280 | 1 | 1.67 | 33 | 4 | 57.414 | 96.303 | 55.291 | [38]
Ni | 0.046 | 9.22 | 10 | None | 0 | 0 | 0 | CeO2 | -3.755 | 6.99 | 90 | None | 0 | 0 | IWI | 5 | 1 | 450 | 4 | 450 | 1 | 2 | 10 | 290 | 1 | 1.67 | 33 | 4 | 64.802 | 97.19 | 62.981 | [38]
Ni | 0.046 | 9.22 | 10 | None | 0 | 0 | 0 | CeO2 | -3.755 | 6.99 | 90 | None | 0 | 0 | IWI | 5 | 1 | 450 | 4 | 450 | 1 | 2 | 10 | 300 | 1 | 1.67 | 33 | 4 | 65.224 | 96.636 | 63.03 | [38]
Ni | 0.046 | 9.22 | 10 | None | 0 | 0 | 0 | CeO2 | -3.755 | 6.99 | 90 | None | 0 | 0 | IWI | 5 | 1 | 450 | 4 | 450 | 1 | 2 | 10 | 320 | 1 | 1.67 | 33 | 4 | 65.858 | 96.747 | 63.716 | [38]
Ni | 0.046 | 9.22 | 10 | None | 0 | 0 | 0 | CeO2 | -3.755 | 6.99 | 90 | None | 0 | 0 | IWI | 5 | 1 | 450 | 4 | 450 | 1 | 2 | 10 | 350 | 1 | 1.67 | 33 | 4 | 67.124 | 95.527 | 64.122 | [38]
Ni | 0.046 | 9.22 | 10 | None | 0 | 0 | 0 | CeO2 | -3.755 | 6.99 | 90 | None | 0 | 0 | IWI | 5 | 1 | 450 | 4 | 450 | 1 | 2 | 10 | 400 | 1 | 1.67 | 33 | 4 | 65.646 | 92.976 | 61.035 | [38]
Ni | 0.046 | 9.22 | 10 | None | 0 | 0 | 0 | CeO2 | -3.755 | 6.99 | 90 | None | 0 | 0 | IWI | 5 | 1 | 450 | 4 | 450 | 1 | 2 | 10 | 450 | 1 | 1.67 | 33 | 4 | 63.325 | 88.096 | 55.787 | [38]
Ni | 0.046 | 9.22 | 10 | None | 0 | 0 | 0 | OCF | 0.008 | 1.94 | 90 | None | 0 | 0 | IWI | 5 | 1 | 200 | 1 | 350 | 1 | 1 | 100 | 180 | 1 | 2 | 0 | 4 | 1.961 | 54.223 | 1.063 | [39]
Ni | 0.046 | 9.22 | 10 | None | 0 | 0 | 0 | OCF | 0.008 | 1.94 | 90 | None | 0 | 0 | IWI | 5 | 1 | 200 | 1 | 350 | 1 | 1 | 100 | 200 | 1 | 2 | 0 | 4 | 5.882 | 58.633 | 3.449 | [39]
Ni | 0.046 | 9.22 | 10 | None | 0 | 0 | 0 | OCF | 0.008 | 1.94 | 90 | None | 0 | 0 | IWI | 5 | 1 | 200 | 1 | 350 | 1 | 1 | 100 | 220 | 1 | 2 | 0 | 4 | 13.725 | 62.594 | 8.591 | [39]
Ni | 0.046 | 9.22 | 10 | None | 0 | 0 | 0 | OCF | 0.008 | 1.94 | 90 | None | 0 | 0 | IWI | 5 | 1 | 200 | 1 | 350 | 1 | 1 | 100 | 240 | 1 | 2 | 0 | 4 | 27.451 | 71.498 | 19.627 | [39]
Ni | 0.046 | 9.22 | 10 | None | 0 | 0 | 0 | OCF | 0.008 | 1.94 | 90 | None | 0 | 0 | IWI | 5 | 1 | 200 | 1 | 350 | 1 | 1 | 100 | 260 | 1 | 2 | 0 | 4 | 42.484 | 87.818 | 37.309 | [39]
Ni | 0.046 | 9.22 | 10 | None | 0 | 0 | 0 | OCF | 0.008 | 1.94 | 90 | None | 0 | 0 | IWI | 5 | 1 | 200 | 1 | 350 | 1 | 1 | 100 | 280 | 1 | 2 | 0 | 4 | 52.288 | 94.7 | 49.517 | [39]
Ni | 0.046 | 9.22 | 10 | None | 0 | 0 | 0 | OCF | 0.008 | 1.94 | 90 | None | 0 | 0 | IWI | 5 | 1 | 200 | 1 | 350 | 1 | 1 | 100 | 300 | 1 | 2 | 0 | 4 | 63.399 | 96.489 | 61.173 | [39]
Ni | 0.046 | 9.22 | 10 | None | 0 | 0 | 0 | OCF | 0.008 | 1.94 | 90 | None | 0 | 0 | IWI | 5 | 1 | 200 | 1 | 350 | 1 | 1 | 100 | 320 | 1 | 2 | 0 | 4 | 73.529 | 96.929 | 71.271 | [39]
Ni | 0.046 | 9.22 | 10 | None | 0 | 0 | 0 | OCF | 0.008 | 1.94 | 90 | None | 0 | 0 | IWI | 5 | 1 | 200 | 1 | 350 | 1 | 1 | 100 | 340 | 1 | 2 | 0 | 4 | 72.876 | 95.346 | 69.484 | [39]
Ni | 0.046 | 9.22 | 10 | None | 0 | 0 | 0 | OCF | 0.008 | 1.94 | 90 | None | 0 | 0 | IWI | 5 | 1 | 200 | 1 | 350 | 1 | 1 | 100 | 360 | 1 | 2 | 0 | 4 | 71.242 | 94.363 | 67.226 | [39]
Ni | 0.046 | 9.22 | 10 | None | 0 | 0 | 0 | OCF | 0.008 | 1.94 | 90 | None | 0 | 0 | IWI | 5 | 1 | 200 | 1 | 350 | 1 | 1 | 100 | 380 | 1 | 2 | 0 | 4 | 69.281 | 90.159 | 62.463 | [39]
Ni | 0.046 | 9.22 | 12 | None | 0 | 0 | 0 | Al2O3 | -3.352 | 3.87 | 85 | ZrO2 | -3.755 | 6.04 | WI | 5 | 1 | 450 | 5 | 450 | 1 | 1 | 100 | 210 | 1 | 7.4 | 0 | 3.5 | 1.703 | 0 | 0 | [40]
Ni | 0.046 | 9.22 | 12 | None | 0 | 0 | 0 | Al2O3 | -3.352 | 3.87 | 85 | ZrO2 | -3.755 | 6.04 | WI | 5 | 1 | 450 | 5 | 450 | 1 | 1 | 100 | 240 | 1 | 7.4 | 0 | 3.5 | 6.569 | 99.056 | 6.507 | [40]
Ni | 0.046 | 9.22 | 12 | None | 0 | 0 | 0 | Al2O3 | -3.352 | 3.87 | 85 | ZrO2 | -3.755 | 6.04 | WI | 5 | 1 | 450 | 5 | 450 | 1 | 1 | 100 | 270 | 1 | 7.4 | 0 | 3.5 | 18.735 | 99.984 | 18.732 | [40]
Ni | 0.046 | 9.22 | 12 | None | 0 | 0 | 0 | Al2O3 | -3.352 | 3.87 | 85 | ZrO2 | -3.755 | 6.04 | WI | 5 | 1 | 450 | 5 | 450 | 1 | 1 | 100 | 300 | 1 | 7.4 | 0 | 3.5 | 43.552 | 99.913 | 43.514 | [40]
Ni | 0.046 | 9.22 | 12 | None | 0 | 0 | 0 | Al2O3 | -3.352 | 3.87 | 85 | ZrO2 | -3.755 | 6.04 | WI | 5 | 1 | 450 | 5 | 450 | 1 | 1 | 100 | 330 | 1 | 7.4 | 0 | 3.5 | 64.477 | 99.729 | 64.302 | [40]
Ni | 0.046 | 9.22 | 12 | None | 0 | 0 | 0 | Al2O3 | -3.352 | 3.87 | 85 | ZrO2 | -3.755 | 6.04 | WI | 5 | 1 | 450 | 5 | 450 | 1 | 1 | 100 | 360 | 1 | 7.4 | 0 | 3.5 | 71.046 | 97.824 | 69.5 | [40]
Ni | 0.046 | 9.22 | 12 | None | 0 | 0 | 0 | Al2O3 | -3.352 | 3.87 | 73 | ZrO2 | -3.755 | 6.04 | WI | 5 | 1 | 450 | 5 | 450 | 1 | 1 | 100 | 180 | 1 | 7.4 | 0 | 3.5 | 0 | 0 | 0 | [40]
Ni | 0.046 | 9.22 | 12 | None | 0 | 0 | 0 | Al2O3 | -3.352 | 3.87 | 73 | ZrO2 | -3.755 | 6.04 | WI | 5 | 1 | 450 | 5 | 450 | 1 | 1 | 100 | 210 | 1 | 7.4 | 0 | 3.5 | 0 | 0 | 0 | [40]
Ni | 0.046 | 9.22 | 12 | None | 0 | 0 | 0 | Al2O3 | -3.352 | 3.87 | 73 | ZrO2 | -3.755 | 6.04 | WI | 5 | 1 | 450 | 5 | 450 | 1 | 1 | 100 | 240 | 1 | 7.4 | 0 | 3.5 | 3.989 | 97.092 | 3.873 | [40]
Ni | 0.046 | 9.22 | 12 | None | 0 | 0 | 0 | Al2O3 | -3.352 | 3.87 | 73 | ZrO2 | -3.755 | 6.04 | WI | 5 | 1 | 450 | 5 | 450 | 1 | 1 | 100 | 270 | 1 | 7.4 | 0 | 3.5 | 12.5 | 99.272 | 12.409 | [40]
Ni | 0.046 | 9.22 | 12 | None | 0 | 0 | 0 | Al2O3 | -3.352 | 3.87 | 73 | ZrO2 | -3.755 | 6.04 | WI | 5 | 1 | 450 | 5 | 450 | 1 | 1 | 100 | 300 | 1 | 7.4 | 0 | 3.5 | 27.926 | 98.965 | 27.637 | [40]
Ni | 0.046 | 9.22 | 12 | None | 0 | 0 | 0 | Al2O3 | -3.352 | 3.87 | 73 | ZrO2 | -3.755 | 6.04 | WI | 5 | 1 | 450 | 5 | 450 | 1 | 1 | 100 | 330 | 1 | 7.4 | 0 | 3.5 | 50.266 | 99.743 | 50.137 | [40]
Ni | 0.046 | 9.22 | 12 | None | 0 | 0 | 0 | Al2O3 | -3.352 | 3.87 | 73 | ZrO2 | -3.755 | 6.04 | WI | 5 | 1 | 450 | 5 | 450 | 1 | 1 | 100 | 360 | 1 | 7.4 | 0 | 3.5 | 60.638 | 99.159 | 60.128 | [40]
Ni | 0.046 | 9.22 | 12 | None | 0 | 0 | 0 | Al2O3 | -3.352 | 3.87 | 79 | ZrO2 | -3.755 | 6.04 | WI | 5 | 1 | 450 | 5 | 450 | 1 | 1 | 100 | 180 | 1 | 7.4 | 0 | 3.5 | 0 | 0 | 0 | [40]
Ni | 0.046 | 9.22 | 12 | None | 0 | 0 | 0 | Al2O3 | -3.352 | 3.87 | 79 | ZrO2 | -3.755 | 6.04 | WI | 5 | 1 | 450 | 5 | 450 | 1 | 1 | 100 | 210 | 1 | 7.4 | 0 | 3.5 | 0 | 0 | 0 | [40]
Ni | 0.046 | 9.22 | 12 | None | 0 | 0 | 0 | Al2O3 | -3.352 | 3.87 | 79 | ZrO2 | -3.755 | 6.04 | WI | 5 | 1 | 450 | 5 | 450 | 1 | 1 | 100 | 240 | 1 | 7.4 | 0 | 3.5 | 6.649 | 88.871 | 5.909 | [40]
Ni | 0.046 | 9.22 | 12 | None | 0 | 0 | 0 | Al2O3 | -3.352 | 3.87 | 79 | ZrO2 | -3.755 | 6.04 | WI | 5 | 1 | 450 | 5 | 450 | 1 | 1 | 100 | 270 | 1 | 7.4 | 0 | 3.5 | 14.894 | 93.575 | 13.937 | [40]
Ni | 0.046 | 9.22 | 12 | None | 0 | 0 | 0 | Al2O3 | -3.352 | 3.87 | 79 | ZrO2 | -3.755 | 6.04 | WI | 5 | 1 | 450 | 5 | 450 | 1 | 1 | 100 | 300 | 1 | 7.4 | 0 | 3.5 | 33.777 | 97.969 | 33.091 | [40]
Ni | 0.046 | 9.22 | 12 | None | 0 | 0 | 0 | Al2O3 | -3.352 | 3.87 | 79 | ZrO2 | -3.755 | 6.04 | WI | 5 | 1 | 450 | 5 | 450 | 1 | 1 | 100 | 330 | 1 | 7.4 | 0 | 3.5 | 55.851 | 98.754 | 55.155 | [40]
Ni | 0.046 | 9.22 | 12 | None | 0 | 0 | 0 | Al2O3 | -3.352 | 3.87 | 79 | ZrO2 | -3.755 | 6.04 | WI | 5 | 1 | 450 | 5 | 450 | 1 | 1 | 100 | 360 | 1 | 7.4 | 0 | 3.5 | 63.564 | 90.103 | 57.273 | [40]
Ni | 0.046 | 9.22 | 12 | None | 0 | 0 | 0 | Al2O3 | -3.352 | 3.87 | 88 | None | 0 | 0 | WI | 5 | 1 | 450 | 5 | 450 | 1 | 1 | 100 | 210 | 1 | 7.4 | 0 | 3.5 | 0 | 0 | 0 | [40]
Ni | 0.046 | 9.22 | 12 | None | 0 | 0 | 0 | Al2O3 | -3.352 | 3.87 | 88 | None | 0 | 0 | WI | 5 | 1 | 450 | 5 | 450 | 1 | 1 | 100 | 240 | 1 | 7.4 | 0 | 3.5 | 1.596 | 95.113 | 1.518 | [40]
Ni | 0.046 | 9.22 | 12 | None | 0 | 0 | 0 | Al2O3 | -3.352 | 3.87 | 88 | None | 0 | 0 | WI | 5 | 1 | 450 | 5 | 450 | 1 | 1 | 100 | 270 | 1 | 7.4 | 0 | 3.5 | 2.66 | 88.308 | 2.349 | [40]
Ni | 0.046 | 9.22 | 12 | None | 0 | 0 | 0 | Al2O3 | -3.352 | 3.87 | 88 | None | 0 | 0 | WI | 5 | 1 | 450 | 5 | 450 | 1 | 1 | 100 | 300 | 1 | 7.4 | 0 | 3.5 | 8.511 | 96.98 | 8.254 | [40]
Ni | 0.046 | 9.22 | 12 | None | 0 | 0 | 0 | Al2O3 | -3.352 | 3.87 | 88 | None | 0 | 0 | WI | 5 | 1 | 450 | 5 | 450 | 1 | 1 | 100 | 330 | 1 | 7.4 | 0 | 3.5 | 19.947 | 98.912 | 19.73 | [40]
Ni | 0.046 | 9.22 | 12 | None | 0 | 0 | 0 | Al2O3 | -3.352 | 3.87 | 88 | None | 0 | 0 | WI | 5 | 1 | 450 | 5 | 450 | 1 | 1 | 100 | 360 | 1 | 7.4 | 0 | 3.5 | 42.021 | 99.99 | 42.017 | [40]
Ni | 0.046 | 9.22 | 35 | Fe | 0.148 | 7.59 | 5 | AX | -2.349758 | 2.053935 | 60 | None | 0 | 0 | SGP | 4 | 3 | 700 | 5 | 700 | 1 | 5 | 9.1 | 220 | 10 | 6.25 | 25 | 4 | 63.4 | 99.527 | 63.1 | [41]
Ni | 0.046 | 9.22 | 35 | Zr | 0.057 | 6.52 | 5 | AX | -2.349758 | 2.053935 | 60 | None | 0 | 0 | SGP | 4 | 3 | 700 | 5 | 700 | 1 | 5 | 9.1 | 220 | 10 | 6.25 | 25 | 4 | 61.6 | 99.026 | 61 | [41]
Ni | 0.046 | 9.22 | 40 | None | 0 | 0 | 0 | AX | -2.349758 | 2.053935 | 60 | None | 0 | 0 | SGP | 4 | 3 | 700 | 5 | 700 | 1 | 5 | 9.1 | 220 | 10 | 6.25 | 25 | 4 | 61.1 | 99.182 | 60.6 | [41]
Ni | 0.046 | 9.22 | 35 | Y | 0.098 | 4.44 | 5 | AX | -2.349758 | 2.053935 | 60 | None | 0 | 0 | SGP | 4 | 3 | 700 | 5 | 700 | 1 | 5 | 9.1 | 220 | 10 | 6.25 | 25 | 4 | 58.4 | 99.486 | 58.1 | [41]
Ni | 0.046 | 9.22 | 35 | Mg | 0.04 | 1.81 | 5 | AX | -2.349758 | 2.053935 | 60 | None | 0 | 0 | SGP | 4 | 3 | 700 | 5 | 700 | 1 | 5 | 9.1 | 220 | 10 | 6.25 | 25 | 4 | 54.2 | 99.446 | 53.9 | [41]
Ni | 0.046 | 9.22 | 15 | CeO2 | -3.755 | 6.99 | 2 | Al2O3 | -3.352 | 3.87 | 83 | None | 0 | 0 | CI | 4 | 3 | 450 | 10 | 500 | 1 | 1 | 100 | 200 | 1 | 4 | 0 | 4 | 3.497 | 100 | 3.497 | [42]
Ni | 0.046 | 9.22 | 15 | CeO2 | -3.755 | 6.99 | 2 | Al2O3 | -3.352 | 3.87 | 83 | None | 0 | 0 | CI | 4 | 3 | 450 | 10 | 500 | 1 | 1 | 100 | 250 | 1 | 4 | 0 | 4 | 22.727 | 100 | 22.727 | [42]
Ni | 0.046 | 9.22 | 15 | CeO2 | -3.755 | 6.99 | 2 | Al2O3 | -3.352 | 3.87 | 83 | None | 0 | 0 | CI | 4 | 3 | 450 | 10 | 500 | 1 | 1 | 100 | 300 | 1 | 4 | 0 | 4 | 70.979 | 100 | 70.979 | [42]
Ni | 0.046 | 9.22 | 15 | CeO2 | -3.755 | 6.99 | 2 | Al2O3 | -3.352 | 3.87 | 83 | None | 0 | 0 | CI | 4 | 3 | 450 | 10 | 500 | 1 | 1 | 100 | 350 | 1 | 4 | 0 | 4 | 85.315 | 100 | 85.315 | [42]
Ni | 0.046 | 9.22 | 15 | CeO2 | -3.755 | 6.99 | 2 | Al2O3 | -3.352 | 3.87 | 83 | None | 0 | 0 | CI | 4 | 3 | 450 | 10 | 500 | 1 | 1 | 100 | 400 | 1 | 4 | 0 | 4 | 83.217 | 99.215 | 82.564 | [42]
Ni | 0.046 | 9.22 | 15 | CeO2 | -3.755 | 6.99 | 2 | Al2O3 | -3.352 | 3.87 | 83 | None | 0 | 0 | CI | 4 | 3 | 450 | 10 | 500 | 1 | 1 | 100 | 450 | 1 | 4 | 0 | 4 | 76.923 | 98.352 | 75.655 | [42]
Ni | 0.046 | 9.22 | 15 | None | 0 | 0 | 0 | Al2O3 | -3.352 | 3.87 | 83 | None | 0 | 0 | CI | 4 | 3 | 450 | 10 | 500 | 1 | 1 | 100 | 300 | 1 | 4 | 0 | 4 | 45.098 | 100 | 45.098 | [42]
Ni | 0.046 | 9.22 | 15 | CeO2 | -3.755 | 6.99 | 0.25 | Al2O3 | -3.352 | 3.87 | 83 | None | 0 | 0 | CI | 4 | 3 | 450 | 10 | 500 | 1 | 1 | 100 | 300 | 1 | 4 | 0 | 4 | 54.575 | 97.959 | 53.461 | [42]
Ni | 0.046 | 9.22 | 15 | CeO2 | -3.755 | 6.99 | 0.5 | Al2O3 | -3.352 | 3.87 | 83 | None | 0 | 0 | CI | 4 | 3 | 450 | 10 | 500 | 1 | 1 | 100 | 300 | 1 | 4 | 0 | 4 | 66.013 | 99.358 | 65.589 | [42]
Ni | 0.046 | 9.22 | 15 | CeO2 | -3.755 | 6.99 | 4 | Al2O3 | -3.352 | 3.87 | 81 | None | 0 | 0 | CI | 4 | 3 | 450 | 10 | 500 | 1 | 1 | 100 | 300 | 1 | 4 | 0 | 4 | 71.895 | 99.461 | 71.507 | [42]
Ni | 0.046 | 9.22 | 15 | CeO2 | -3.755 | 6.99 | 6 | Al2O3 | -3.352 | 3.87 | 79 | None | 0 | 0 | CI | 4 | 3 | 450 | 10 | 500 | 1 | 1 | 100 | 300 | 1 | 4 | 0 | 4 | 68.301 | 99.256 | 67.793 | [42]
Pd | 0.015 | 11.73 | 10 | None | 0 | 0 | 0 | Al2O3 | -3.352 | 3.87 | 90 | None | 0 | 0 | IWI | 5 | 1 | 500 | 2 | 500 | 1 | 0.5 | 15 | 120 | 1 | 0.83 | 80 | 3 | 0 | 0 | 0 | [43]
Pd | 0.015 | 11.73 | 10 | None | 0 | 0 | 0 | Al2O3 | -3.352 | 3.87 | 90 | None | 0 | 0 | IWI | 5 | 1 | 500 | 2 | 500 | 1 | 0.5 | 15 | 140 | 1 | 0.83 | 80 | 3 | 0 | 0 | 0 | [43]
Pd | 0.015 | 11.73 | 10 | None | 0 | 0 | 0 | Al2O3 | -3.352 | 3.87 | 90 | None | 0 | 0 | IWI | 5 | 1 | 500 | 2 | 500 | 1 | 0.5 | 15 | 160 | 1 | 0.83 | 80 | 3 | 0 | 0 | 0 | [43]
Pd | 0.015 | 11.73 | 10 | None | 0 | 0 | 0 | Al2O3 | -3.352 | 3.87 | 90 | None | 0 | 0 | IWI | 5 | 1 | 500 | 2 | 500 | 1 | 0.5 | 15 | 180 | 1 | 0.83 | 80 | 3 | 0.157 | 73.885 | 0.116 | [43]
Pd | 0.015 | 11.73 | 10 | None | 0 | 0 | 0 | Al2O3 | -3.352 | 3.87 | 90 | None | 0 | 0 | IWI | 5 | 1 | 500 | 2 | 500 | 1 | 0.5 | 15 | 200 | 1 | 0.83 | 80 | 3 | 0.472 | 73.517 | 0.347 | [43]
Pd | 0.015 | 11.73 | 10 | None | 0 | 0 | 0 | Al2O3 | -3.352 | 3.87 | 90 | None | 0 | 0 | IWI | 5 | 1 | 500 | 2 | 500 | 1 | 0.5 | 15 | 220 | 1 | 0.83 | 80 | 3 | 1.102 | 62.976 | 0.694 | [43]
Pd | 0.015 | 11.73 | 10 | None | 0 | 0 | 0 | Al2O3 | -3.352 | 3.87 | 90 | None | 0 | 0 | IWI | 5 | 1 | 500 | 2 | 500 | 1 | 0.5 | 15 | 240 | 1 | 0.83 | 80 | 3 | 1.89 | 73.386 | 1.387 | [43]
Pd | 0.015 | 11.73 | 10 | None | 0 | 0 | 0 | Al2O3 | -3.352 | 3.87 | 90 | None | 0 | 0 | IWI | 5 | 1 | 500 | 2 | 500 | 1 | 0.5 | 15 | 260 | 1 | 0.83 | 80 | 3 | 3.15 | 80.635 | 2.54 | [43]
Pd | 0.015 | 11.73 | 10 | None | 0 | 0 | 0 | Al2O3 | -3.352 | 3.87 | 90 | None | 0 | 0 | IWI | 5 | 1 | 500 | 2 | 500 | 1 | 0.5 | 15 | 280 | 1 | 0.83 | 80 | 3 | 5.512 | 83.89 | 4.624 | [43]
Pd | 0.015 | 11.73 | 10 | None | 0 | 0 | 0 | Al2O3 | -3.352 | 3.87 | 90 | None | 0 | 0 | IWI | 5 | 1 | 500 | 2 | 500 | 1 | 0.5 | 15 | 300 | 1 | 0.83 | 80 | 3 | 8.346 | 90.726 | 7.572 | [43]
Pd | 0.015 | 11.73 | 10 | None | 0 | 0 | 0 | Al2O3 | -3.352 | 3.87 | 90 | None | 0 | 0 | IWI | 5 | 1 | 500 | 2 | 500 | 1 | 0.5 | 15 | 320 | 1 | 0.83 | 80 | 3 | 12.598 | 90.848 | 11.445 | [43]
Pd | 0.015 | 11.73 | 10 | None | 0 | 0 | 0 | Al2O3 | -3.352 | 3.87 | 90 | None | 0 | 0 | IWI | 5 | 1 | 500 | 2 | 500 | 1 | 0.5 | 15 | 340 | 1 | 0.83 | 80 | 3 | 17.953 | 91.762 | 16.474 | [43]
Pd | 0.015 | 11.73 | 10 | None | 0 | 0 | 0 | Al2O3 | -3.352 | 3.87 | 90 | None | 0 | 0 | IWI | 5 | 1 | 500 | 2 | 500 | 1 | 0.5 | 15 | 360 | 1 | 0.83 | 80 | 3 | 23.937 | 90.797 | 21.734 | [43]
Pd | 0.015 | 11.73 | 10 | None | 0 | 0 | 0 | Al2O3 | -3.352 | 3.87 | 90 | None | 0 | 0 | IWI | 5 | 1 | 500 | 2 | 500 | 1 | 0.5 | 15 | 380 | 1 | 0.83 | 80 | 3 | 30.236 | 90.425 | 27.341 | [43]
Pd | 0.015 | 11.73 | 10 | None | 0 | 0 | 0 | Al2O3 | -3.352 | 3.87 | 90 | None | 0 | 0 | IWI | 5 | 1 | 500 | 2 | 500 | 1 | 0.5 | 15 | 400 | 1 | 0.83 | 80 | 3 | 36.063 | 88.318 | 31.85 | [43]
Pd | 0.015 | 11.73 | 10 | None | 0 | 0 | 0 | Al2O3 | -3.352 | 3.87 | 90 | None | 0 | 0 | IWI | 5 | 1 | 500 | 2 | 500 | 1 | 0.5 | 15 | 420 | 1 | 0.83 | 80 | 3 | 40.472 | 85.407 | 34.566 | [43]
Pd | 0.015 | 11.73 | 10 | None | 0 | 0 | 0 | Al2O3 | -3.352 | 3.87 | 90 | None | 0 | 0 | IWI | 5 | 1 | 500 | 2 | 500 | 1 | 0.5 | 15 | 440 | 1 | 0.83 | 80 | 3 | 43.465 | 79.659 | 34.624 | [43]
Pd | 0.015 | 11.73 | 10 | None | 0 | 0 | 0 | Al2O3 | -3.352 | 3.87 | 90 | None | 0 | 0 | IWI | 5 | 1 | 500 | 2 | 500 | 1 | 0.5 | 15 | 460 | 1 | 0.83 | 80 | 3 | 45.669 | 72.145 | 32.948 | [43]
Pd | 0.015 | 11.73 | 10 | None | 0 | 0 | 0 | Al2O3 | -3.352 | 3.87 | 90 | None | 0 | 0 | IWI | 5 | 1 | 500 | 2 | 500 | 1 | 0.5 | 15 | 480 | 1 | 0.83 | 80 | 3 | 47.402 | 63.044 | 29.884 | [43]
Pd | 0.015 | 11.73 | 10 | None | 0 | 0 | 0 | Al2O3 | -3.352 | 3.87 | 90 | None | 0 | 0 | IWI | 5 | 1 | 500 | 2 | 500 | 1 | 0.5 | 15 | 500 | 1 | 0.83 | 80 | 3 | 48.346 | 53.444 | 25.838 | [43]
Pd | 0.015 | 11.73 | 0.5 | None | 0 | 0 | 0 | Al2O3 | -3.352 | 3.87 | 99.5 | None | 0 | 0 | IWI | 5 | 1 | 500 | 2 | 500 | 1 | 0.5 | 15 | 160 | 1 | 0.83 | 80 | 3 | 0 | 0 | 0 | [43]
Pd | 0.015 | 11.73 | 0.5 | None | 0 | 0 | 0 | Al2O3 | -3.352 | 3.87 | 99.5 | None | 0 | 0 | IWI | 5 | 1 | 500 | 2 | 500 | 1 | 0.5 | 15 | 180 | 1 | 0.83 | 80 | 3 | 0.157 | 73.885 | 0.116 | [43]
Pd | 0.015 | 11.73 | 0.5 | None | 0 | 0 | 0 | Al2O3 | -3.352 | 3.87 | 99.5 | None | 0 | 0 | IWI | 5 | 1 | 500 | 2 | 500 | 1 | 0.5 | 15 | 200 | 1 | 0.83 | 80 | 3 | 0.157 | 81.529 | 0.128 | [43]
Pd | 0.015 | 11.73 | 0.5 | None | 0 | 0 | 0 | Al2O3 | -3.352 | 3.87 | 99.5 | None | 0 | 0 | IWI | 5 | 1 | 500 | 2 | 500 | 1 | 0.5 | 15 | 220 | 1 | 0.83 | 80 | 3 | 0.472 | 36.653 | 0.173 | [43]
Pd | 0.015 | 11.73 | 0.5 | None | 0 | 0 | 0 | Al2O3 | -3.352 | 3.87 | 99.5 | None | 0 | 0 | IWI | 5 | 1 | 500 | 2 | 500 | 1 | 0.5 | 15 | 240 | 1 | 0.83 | 80 | 3 | 0.945 | 30.582 | 0.289 | [43]
Pd | 0.015 | 11.73 | 0.5 | None | 0 | 0 | 0 | Al2O3 | -3.352 | 3.87 | 99.5 | None | 0 | 0 | IWI | 5 | 1 | 500 | 2 | 500 | 1 | 0.5 | 15 | 260 | 1 | 0.83 | 80 | 3 | 1.575 | 18.349 | 0.289 | [43]
Pd | 0.015 | 11.73 | 0.5 | None | 0 | 0 | 0 | Al2O3 | -3.352 | 3.87 | 99.5 | None | 0 | 0 | IWI | 5 | 1 | 500 | 2 | 500 | 1 | 0.5 | 15 | 280 | 1 | 0.83 | 80 | 3 | 2.52 | 18.333 | 0.462 | [43]
Pd | 0.015 | 11.73 | 0.5 | None | 0 | 0 | 0 | Al2O3 | -3.352 | 3.87 | 99.5 | None | 0 | 0 | IWI | 5 | 1 | 500 | 2 | 500 | 1 | 0.5 | 15 | 300 | 1 | 0.83 | 80 | 3 | 3.78 | 24.471 | 0.925 | [43]
Pd | 0.015 | 11.73 | 0.5 | None | 0 | 0 | 0 | Al2O3 | -3.352 | 3.87 | 99.5 | None | 0 | 0 | IWI | 5 | 1 | 500 | 2 | 500 | 1 | 0.5 | 15 | 320 | 1 | 0.83 | 80 | 3 | 5.512 | 25.163 | 1.387 | [43]
Pd | 0.015 | 11.73 | 0.5 | None | 0 | 0 | 0 | Al2O3 | -3.352 | 3.87 | 99.5 | None | 0 | 0 | IWI | 5 | 1 | 500 | 2 | 500 | 1 | 0.5 | 15 | 340 | 1 | 0.83 | 80 | 3 | 8.031 | 28.066 | 2.254 | [43]
Pd | 0.015 | 11.73 | 0.5 | None | 0 | 0 | 0 | Al2O3 | -3.352 | 3.87 | 99.5 | None | 0 | 0 | IWI | 5 | 1 | 500 | 2 | 500 | 1 | 0.5 | 15 | 360 | 1 | 0.83 | 80 | 3 | 11.024 | 31.985 | 3.526 | [43]
Pd | 0.015 | 11.73 | 0.5 | None | 0 | 0 | 0 | Al2O3 | -3.352 | 3.87 | 99.5 | None | 0 | 0 | IWI | 5 | 1 | 500 | 2 | 500 | 1 | 0.5 | 15 | 380 | 1 | 0.83 | 80 | 3 | 14.488 | 36.706 | 5.318 | [43]
Pd | 0.015 | 11.73 | 0.5 | None | 0 | 0 | 0 | Al2O3 | -3.352 | 3.87 | 99.5 | None | 0 | 0 | IWI | 5 | 1 | 500 | 2 | 500 | 1 | 0.5 | 15 | 400 | 1 | 0.83 | 80 | 3 | 19.213 | 37.308 | 7.168 | [43]
Pd | 0.015 | 11.73 | 0.5 | None | 0 | 0 | 0 | Al2O3 | -3.352 | 3.87 | 99.5 | None | 0 | 0 | IWI | 5 | 1 | 500 | 2 | 500 | 1 | 0.5 | 15 | 420 | 1 | 0.83 | 80 | 3 | 24.094 | 38.864 | 9.364 | [43]
Pd | 0.015 | 11.73 | 0.5 | None | 0 | 0 | 0 | Al2O3 | -3.352 | 3.87 | 99.5 | None | 0 | 0 | IWI | 5 | 1 | 500 | 2 | 500 | 1 | 0.5 | 15 | 440 | 1 | 0.83 | 80 | 3 | 29.449 | 39.648 | 11.676 | [43]
Pd | 0.015 | 11.73 | 0.5 | None | 0 | 0 | 0 | Al2O3 | -3.352 | 3.87 | 99.5 | None | 0 | 0 | IWI | 5 | 1 | 500 | 2 | 500 | 1 | 0.5 | 15 | 460 | 1 | 0.83 | 80 | 3 | 34.646 | 40.21 | 13.931 | [43]
Pd | 0.015 | 11.73 | 0.5 | None | 0 | 0 | 0 | Al2O3 | -3.352 | 3.87 | 99.5 | None | 0 | 0 | IWI | 5 | 1 | 500 | 2 | 500 | 1 | 0.5 | 15 | 480 | 1 | 0.83 | 80 | 3 | 39.213 | 39.359 | 15.434 | [43]
Pd | 0.015 | 11.73 | 0.5 | None | 0 | 0 | 0 | Al2O3 | -3.352 | 3.87 | 99.5 | None | 0 | 0 | IWI | 5 | 1 | 500 | 2 | 500 | 1 | 0.5 | 15 | 500 | 1 | 0.83 | 80 | 3 | 42.362 | 36.979 | 15.665 | [43]
Pd | 0.015 | 11.73 | 1 | La2O3 | 3.733 | 5.9 | 2.3 | NC | 0.008 | 1.94 | 96.7 | None | 0 | 0 | IWI | 5 | 1 | 25 | 0 | 300 | 1 | 0.5 | 15 | 20 | 1 | 0.83 | 80 | 3 | 0 | 0 | 0 | [43]
Pd | 0.015 | 11.73 | 1 | La2O3 | 3.733 | 5.9 | 2.3 | NC | 0.008 | 1.94 | 96.7 | None | 0 | 0 | IWI | 5 | 1 | 25 | 0 | 300 | 1 | 0.5 | 15 | 40 | 1 | 0.83 | 80 | 3 | 0 | 0 | 0 | [43]
Pd | 0.015 | 11.73 | 1 | La2O3 | 3.733 | 5.9 | 2.3 | NC | 0.008 | 1.94 | 96.7 | None | 0 | 0 | IWI | 5 | 1 | 25 | 0 | 300 | 1 | 0.5 | 15 | 60 | 1 | 0.83 | 80 | 3 | 0 | 0 | 0 | [43]
Pd | 0.015 | 11.73 | 1 | La2O3 | 3.733 | 5.9 | 2.3 | NC | 0.008 | 1.94 | 96.7 | None | 0 | 0 | IWI | 5 | 1 | 25 | 0 | 300 | 1 | 0.5 | 15 | 80 | 1 | 0.83 | 80 | 3 | 0 | 0 | 0 | [43]
Pd | 0.015 | 11.73 | 1 | La2O3 | 3.733 | 5.9 | 2.3 | NC | 0.008 | 1.94 | 96.7 | None | 0 | 0 | IWI | 5 | 1 | 25 | 0 | 300 | 1 | 0.5 | 15 | 100 | 1 | 0.83 | 80 | 3 | 0 | 0 | 0 | [43]
Pd | 0.015 | 11.73 | 1 | La2O3 | 3.733 | 5.9 | 2.3 | NC | 0.008 | 1.94 | 96.7 | None | 0 | 0 | IWI | 5 | 1 | 25 | 0 | 300 | 1 | 0.5 | 15 | 120 | 1 | 0.83 | 80 | 3 | 0 | 0 | 0 | [43]
Pd | 0.015 | 11.73 | 1 | La2O3 | 3.733 | 5.9 | 2.3 | NC | 0.008 | 1.94 | 96.7 | None | 0 | 0 | IWI | 5 | 1 | 25 | 0 | 300 | 1 | 0.5 | 15 | 140 | 1 | 0.83 | 80 | 3 | 0 | 0 | 0 | [43]
Pd | 0.015 | 11.73 | 1 | La2O3 | 3.733 | 5.9 | 2.3 | NC | 0.008 | 1.94 | 96.7 | None | 0 | 0 | IWI | 5 | 1 | 25 | 0 | 300 | 1 | 0.5 | 15 | 160 | 1 | 0.83 | 80 | 3 | 0 | 0 | 0 | [43]
Pd | 0.015 | 11.73 | 1 | La2O3 | 3.733 | 5.9 | 2.3 | NC | 0.008 | 1.94 | 96.7 | None | 0 | 0 | IWI | 5 | 1 | 25 | 0 | 300 | 1 | 0.5 | 15 | 180 | 1 | 0.83 | 80 | 3 | 0.109 | 0 | 0 | [43]
Pd | 0.015 | 11.73 | 1 | La2O3 | 3.733 | 5.9 | 2.3 | NC | 0.008 | 1.94 | 96.7 | None | 0 | 0 | IWI | 5 | 1 | 25 | 0 | 300 | 1 | 0.5 | 15 | 200 | 1 | 0.83 | 80 | 3 | 0.217 | 0 | 0 | [43]
Pd | 0.015 | 11.73 | 1 | La2O3 | 3.733 | 5.9 | 2.3 | NC | 0.008 | 1.94 | 96.7 | None | 0 | 0 | IWI | 5 | 1 | 25 | 0 | 300 | 1 | 0.5 | 15 | 220 | 1 | 0.83 | 80 | 3 | 0.543 | 0 | 0 | [43]
Pd | 0.015 | 11.73 | 1 | La2O3 | 3.733 | 5.9 | 2.3 | NC | 0.008 | 1.94 | 96.7 | None | 0 | 0 | IWI | 5 | 1 | 25 | 0 | 300 | 1 | 0.5 | 15 | 240 | 1 | 0.83 | 80 | 3 | 1.196 | 14.047 | 0.168 | [43]
Pd | 0.015 | 11.73 | 1 | La2O3 | 3.733 | 5.9 | 2.3 | NC | 0.008 | 1.94 | 96.7 | None | 0 | 0 | IWI | 5 | 1 | 25 | 0 | 300 | 1 | 0.5 | 15 | 260 | 1 | 0.83 | 80 | 3 | 2.174 | 10.258 | 0.223 | [43]
Pd | 0.015 | 11.73 | 1 | La2O3 | 3.733 | 5.9 | 2.3 | NC | 0.008 | 1.94 | 96.7 | None | 0 | 0 | IWI | 5 | 1 | 25 | 0 | 300 | 1 | 0.5 | 15 | 280 | 1 | 0.83 | 80 | 3 | 3.37 | 6.617 | 0.223 | [43]
Pd | 0.015 | 11.73 | 1 | La2O3 | 3.733 | 5.9 | 2.3 | NC | 0.008 | 1.94 | 96.7 | None | 0 | 0 | IWI | 5 | 1 | 25 | 0 | 300 | 1 | 0.5 | 15 | 300 | 1 | 0.83 | 80 | 3 | 5 | 5.58 | 0.279 | [43]
Pd | 0.015 | 11.73 | 1 | La2O3 | 3.733 | 5.9 | 2.3 | NC | 0.008 | 1.94 | 96.7 | None | 0 | 0 | IWI | 5 | 1 | 25 | 0 | 300 | 1 | 0.5 | 15 | 320 | 1 | 0.83 | 80 | 3 | 6.848 | 4.892 | 0.335 | [43]
Pd | 0.015 | 11.73 | 1 | La2O3 | 3.733 | 5.9 | 2.3 | NC | 0.008 | 1.94 | 96.7 | None | 0 | 0 | IWI | 5 | 1 | 25 | 0 | 300 | 1 | 0.5 | 15 | 340 | 1 | 0.83 | 80 | 3 | 8.913 | 5.015 | 0.447 | [43]
Pd | 0.015 | 11.73 | 1 | La2O3 | 3.733 | 5.9 | 2.3 | NC | 0.008 | 1.94 | 96.7 | None | 0 | 0 | IWI | 5 | 1 | 25 | 0 | 300 | 1 | 0.5 | 15 | 360 | 1 | 0.83 | 80 | 3 | 11.739 | 4.285 | 0.503 | [43]
Pd | 0.015 | 11.73 | 1 | La2O3 | 3.733 | 5.9 | 2.3 | NC | 0.008 | 1.94 | 96.7 | None | 0 | 0 | IWI | 5 | 1 | 25 | 0 | 300 | 1 | 0.5 | 15 | 380 | 1 | 0.83 | 80 | 3 | 15.326 | 4.372 | 0.67 | [43]
Pd | 0.015 | 11.73 | 1 | La2O3 | 3.733 | 5.9 | 2.3 | NC | 0.008 | 1.94 | 96.7 | None | 0 | 0 | IWI | 5 | 1 | 25 | 0 | 300 | 1 | 0.5 | 15 | 400 | 1 | 0.83 | 80 | 3 | 19.457 | 3.443 | 0.67 | [43]
Pd | 0.015 | 11.73 | 1 | La2O3 | 3.733 | 5.9 | 2.3 | NC | 0.008 | 1.94 | 96.7 | None | 0 | 0 | IWI | 5 | 1 | 25 | 0 | 300 | 1 | 0.5 | 15 | 420 | 1 | 0.83 | 80 | 3 | 23.804 | 2.815 | 0.67 | [43]
Pd | 0.015 | 11.73 | 1 | La2O3 | 3.733 | 5.9 | 2.3 | NC | 0.008 | 1.94 | 96.7 | None | 0 | 0 | IWI | 5 | 1 | 25 | 0 | 300 | 1 | 0.5 | 15 | 440 | 1 | 0.83 | 80 | 3 | 27.283 | 2.866 | 0.782 | [43]
Pd | 0.015 | 11.73 | 1 | La2O3 | 3.733 | 5.9 | 2.3 | NC | 0.008 | 1.94 | 96.7 | None | 0 | 0 | IWI | 5 | 1 | 25 | 0 | 300 | 1 | 0.5 | 15 | 460 | 1 | 0.83 | 80 | 3 | 30.217 | 2.773 | 0.838 | [43]
Pd | 0.015 | 11.73 | 1 | La2O3 | 3.733 | 5.9 | 2.3 | NC | 0.008 | 1.94 | 96.7 | None | 0 | 0 | IWI | 5 | 1 | 25 | 0 | 300 | 1 | 0.5 | 15 | 480 | 1 | 0.83 | 80 | 3 | 33.043 | 2.706 | 0.894 | [43]
Ni | 0.046 | 9.22 | 15 | None | 0 | 0 | 0 | TiO2 | -3.316 | 3.86 | 85 | None | 0 | 0 | DP | 3 | 3 | 400 | 3 | 450 | 1 | 4 | 66.7 | 150 | 1 | 25 | 25 | 4 | 10.169 | 100 | 10.169 | [44]
Ni | 0.046 | 9.22 | 15 | None | 0 | 0 | 0 | TiO2 | -3.316 | 3.86 | 85 | None | 0 | 0 | DP | 3 | 3 | 400 | 3 | 450 | 1 | 4 | 66.7 | 170 | 1 | 25 | 25 | 4 | 14.407 | 100 | 14.407 | [44]
Ni | 0.046 | 9.22 | 15 | None | 0 | 0 | 0 | TiO2 | -3.316 | 3.86 | 85 | None | 0 | 0 | DP | 3 | 3 | 400 | 3 | 450 | 1 | 4 | 66.7 | 200 | 1 | 25 | 25 | 4 | 28.249 | 100 | 28.249 | [44]
Ni | 0.046 | 9.22 | 15 | None | 0 | 0 | 0 | TiO2 | -3.316 | 3.86 | 85 | None | 0 | 0 | DP | 3 | 3 | 400 | 3 | 450 | 1 | 4 | 66.7 | 230 | 1 | 25 | 25 | 4 | 62.712 | 100 | 62.712 | [44]
Ni | 0.046 | 9.22 | 15 | None | 0 | 0 | 0 | TiO2 | -3.316 | 3.86 | 85 | None | 0 | 0 | DP | 3 | 3 | 400 | 3 | 450 | 1 | 4 | 66.7 | 250 | 1 | 25 | 25 | 4 | 89.831 | 100 | 89.831 | [44]
Ni | 0.046 | 9.22 | 15 | None | 0 | 0 | 0 | TiO2 | -3.316 | 3.86 | 85 | None | 0 | 0 | DP | 3 | 3 | 400 | 3 | 450 | 1 | 4 | 66.7 | 280 | 1 | 25 | 25 | 4 | 95.48 | 100 | 95.48 | [44]
Ni | 0.046 | 9.22 | 15 | None | 0 | 0 | 0 | TiO2 | -3.316 | 3.86 | 85 | None | 0 | 0 | DP | 3 | 3 | 400 | 3 | 450 | 1 | 4 | 66.7 | 300 | 1 | 25 | 25 | 4 | 94.35 | 100 | 94.35 | [44]
Ni | 0.046 | 9.22 | 15 | None | 0 | 0 | 0 | TiO2 | -3.316 | 3.86 | 85 | None | 0 | 0 | WI | 5 | 1 | 400 | 3 | 450 | 1 | 4 | 66.7 | 150 | 1 | 25 | 25 | 4 | 4.52 | 100 | 4.52 | [44]
Ni | 0.046 | 9.22 | 15 | None | 0 | 0 | 0 | TiO2 | -3.316 | 3.86 | 85 | None | 0 | 0 | WI | 5 | 1 | 400 | 3 | 450 | 1 | 4 | 66.7 | 200 | 1 | 25 | 25 | 4 | 9.605 | 100 | 9.605 | [44]
Ni | 0.046 | 9.22 | 15 | None | 0 | 0 | 0 | TiO2 | -3.316 | 3.86 | 85 | None | 0 | 0 | WI | 5 | 1 | 400 | 3 | 450 | 1 | 4 | 66.7 | 225 | 1 | 25 | 25 | 4 | 15.819 | 99.049 | 15.669 | [44]
Ni | 0.046 | 9.22 | 15 | None | 0 | 0 | 0 | TiO2 | -3.316 | 3.86 | 85 | None | 0 | 0 | WI | 5 | 1 | 400 | 3 | 450 | 1 | 4 | 66.7 | 250 | 1 | 25 | 25 | 4 | 27.119 | 98.492 | 26.71 | [44]
Ni | 0.046 | 9.22 | 15 | None | 0 | 0 | 0 | TiO2 | -3.316 | 3.86 | 85 | None | 0 | 0 | WI | 5 | 1 | 400 | 3 | 450 | 1 | 4 | 66.7 | 275 | 1 | 25 | 25 | 4 | 49.153 | 97.082 | 47.719 | [44]
Ni | 0.046 | 9.22 | 15 | None | 0 | 0 | 0 | TiO2 | -3.316 | 3.86 | 85 | None | 0 | 0 | WI | 5 | 1 | 400 | 3 | 450 | 1 | 4 | 66.7 | 300 | 1 | 25 | 25 | 4 | 75.141 | 96.852 | 72.776 | [44]
Ni | 0.046 | 9.22 | 15 | None | 0 | 0 | 0 | TiO2 | -3.316 | 3.86 | 85 | None | 0 | 0 | WI | 5 | 1 | 400 | 3 | 450 | 1 | 4 | 66.7 | 320 | 1 | 25 | 25 | 4 | 79.661 | 96.033 | 76.501 | [44]
Ni | 0.046 | 9.22 | 15 | None | 0 | 0 | 0 | TiO2 | -3.316 | 3.86 | 85 | None | 0 | 0 | WI | 5 | 1 | 400 | 3 | 450 | 1 | 4 | 66.7 | 340 | 1 | 25 | 25 | 4 | 80.061 | 95.738 | 76.649 | [44]
Ni | 0.046 | 9.22 | 60 | None | 0 | 0 | 0 | SiO2 | -3.04 | 2.63 | 40 | None | 0 | 0 | CP-MSM | 3 | 3 | 550 | 2 | 500 | 1 | 2 | 50 | 200 | 1 | 1 | 44.5 | 4 | 1.765 | 99.933 | 1.764 | [45]
Ni | 0.046 | 9.22 | 60 | None | 0 | 0 | 0 | SiO2 | -3.04 | 2.63 | 40 | None | 0 | 0 | CP-MSM | 3 | 3 | 550 | 2 | 500 | 1 | 2 | 50 | 250 | 1 | 1 | 44.5 | 4 | 15 | 99.933 | 14.99 | [45]
Ni | 0.046 | 9.22 | 60 | None | 0 | 0 | 0 | SiO2 | -3.04 | 2.63 | 40 | None | 0 | 0 | CP-MSM | 3 | 3 | 550 | 2 | 500 | 1 | 2 | 50 | 300 | 1 | 1 | 44.5 | 4 | 52.353 | 99.329 | 52.002 | [45]
Ni | 0.046 | 9.22 | 60 | None | 0 | 0 | 0 | SiO2 | -3.04 | 2.63 | 40 | None | 0 | 0 | CP-MSM | 3 | 3 | 550 | 2 | 500 | 1 | 2 | 50 | 350 | 1 | 1 | 44.5 | 4 | 74.118 | 98.926 | 73.322 | [45]
Ni | 0.046 | 9.22 | 60 | None | 0 | 0 | 0 | SiO2 | -3.04 | 2.63 | 40 | None | 0 | 0 | CP-MSM | 3 | 3 | 550 | 2 | 500 | 1 | 2 | 50 | 400 | 1 | 1 | 44.5 | 4 | 78.235 | 98.322 | 76.922 | [45]
Ni | 0.046 | 9.22 | 60 | None | 0 | 0 | 0 | SiO2 | -3.04 | 2.63 | 40 | None | 0 | 0 | CP-MSM | 3 | 3 | 550 | 2 | 500 | 1 | 2 | 50 | 450 | 1 | 1 | 44.5 | 4 | 72.353 | 92.886 | 67.206 | [45]
Ni | 0.046 | 9.22 | 60 | None | 0 | 0 | 0 | SiO2 | -3.04 | 2.63 | 40 | None | 0 | 0 | CP-MSM | 3 | 3 | 550 | 2 | 500 | 1 | 2 | 50 | 500 | 1 | 1 | 44.5 | 4 | 65.294 | 81.208 | 53.024 | [45]
Ni | 0.046 | 9.22 | 62 | Mg | 0.04 | 1.81 | 5 | SiO2 | -3.04 | 2.63 | 33 | None | 0 | 0 | CP-MSM | 3 | 3 | 550 | 2 | 500 | 1 | 2 | 50 | 200 | 1 | 1 | 44.5 | 4 | 7.647 | 99.933 | 7.642 | [45]
Ni | 0.046 | 9.22 | 62 | Mg | 0.04 | 1.81 | 5 | SiO2 | -3.04 | 2.63 | 33 | None | 0 | 0 | CP-MSM | 3 | 3 | 550 | 2 | 500 | 1 | 2 | 50 | 250 | 1 | 1 | 44.5 | 4 | 69.412 | 99.933 | 69.365 | [45]
Ni | 0.046 | 9.22 | 62 | Mg | 0.04 | 1.81 | 5 | SiO2 | -3.04 | 2.63 | 33 | None | 0 | 0 | CP-MSM | 3 | 3 | 550 | 2 | 500 | 1 | 2 | 50 | 300 | 1 | 1 | 44.5 | 4 | 83.824 | 99.53 | 83.43 | [45]
Ni | 0.046 | 9.22 | 62 | Mg | 0.04 | 1.81 | 5 | SiO2 | -3.04 | 2.63 | 33 | None | 0 | 0 | CP-MSM | 3 | 3 | 550 | 2 | 500 | 1 | 2 | 50 | 350 | 1 | 1 | 44.5 | 4 | 84.118 | 99.53 | 83.723 | [45]
Ni | 0.046 | 9.22 | 62 | Mg | 0.04 | 1.81 | 5 | SiO2 | -3.04 | 2.63 | 33 | None | 0 | 0 | CP-MSM | 3 | 3 | 550 | 2 | 500 | 1 | 2 | 50 | 400 | 1 | 1 | 44.5 | 4 | 78.235 | 99.329 | 77.71 | [45]
Ni | 0.046 | 9.22 | 62 | Mg | 0.04 | 1.81 | 5 | SiO2 | -3.04 | 2.63 | 33 | None | 0 | 0 | CP-MSM | 3 | 3 | 550 | 2 | 500 | 1 | 2 | 50 | 450 | 1 | 1 | 44.5 | 4 | 70.588 | 95.101 | 67.13 | [45]
Ni | 0.046 | 9.22 | 62 | Mg | 0.04 | 1.81 | 5 | SiO2 | -3.04 | 2.63 | 33 | None | 0 | 0 | CP-MSM | 3 | 3 | 550 | 2 | 500 | 1 | 2 | 50 | 500 | 1 | 1 | 44.5 | 4 | 65.294 | 84.228 | 54.996 | [45]
Ni | 0.046 | 9.22 | 59 | Mg | 0.04 | 1.81 | 6 | SiO2 | -3.04 | 2.63 | 35 | None | 0 | 0 | CP-MSM | 3 | 3 | 550 | 2 | 500 | 1 | 2 | 50 | 200 | 1 | 1 | 44.5 | 4 | 17.059 | 99.933 | 17.048 | [45]
Ni | 0.046 | 9.22 | 59 | Mg | 0.04 | 1.81 | 6 | SiO2 | -3.04 | 2.63 | 35 | None | 0 | 0 | CP-MSM | 3 | 3 | 550 | 2 | 500 | 1 | 2 | 50 | 250 | 1 | 1 | 44.5 | 4 | 73.235 | 99.933 | 73.186 | [45]
Ni | 0.046 | 9.22 | 59 | Mg | 0.04 | 1.81 | 6 | SiO2 | -3.04 | 2.63 | 35 | None | 0 | 0 | CP-MSM | 3 | 3 | 550 | 2 | 500 | 1 | 2 | 50 | 300 | 1 | 1 | 44.5 | 4 | 86.471 | 99.53 | 86.065 | [45]
Ni | 0.046 | 9.22 | 59 | Mg | 0.04 | 1.81 | 6 | SiO2 | -3.04 | 2.63 | 35 | None | 0 | 0 | CP-MSM | 3 | 3 | 550 | 2 | 500 | 1 | 2 | 50 | 350 | 1 | 1 | 44.5 | 4 | 85.294 | 99.53 | 84.893 | [45]
Ni | 0.046 | 9.22 | 59 | Mg | 0.04 | 1.81 | 6 | SiO2 | -3.04 | 2.63 | 35 | None | 0 | 0 | CP-MSM | 3 | 3 | 550 | 2 | 500 | 1 | 2 | 50 | 400 | 1 | 1 | 44.5 | 4 | 79.706 | 97.718 | 77.887 | [45]
Ni | 0.046 | 9.22 | 59 | Mg | 0.04 | 1.81 | 6 | SiO2 | -3.04 | 2.63 | 35 | None | 0 | 0 | CP-MSM | 3 | 3 | 550 | 2 | 500 | 1 | 2 | 50 | 450 | 1 | 1 | 44.5 | 4 | 72.353 | 92.081 | 66.623 | [45]
Ni | 0.046 | 9.22 | 59 | Mg | 0.04 | 1.81 | 6 | SiO2 | -3.04 | 2.63 | 35 | None | 0 | 0 | CP-MSM | 3 | 3 | 550 | 2 | 500 | 1 | 2 | 50 | 500 | 1 | 1 | 44.5 | 4 | 65.294 | 80.805 | 52.761 | [45]
Ni | 0.046 | 9.22 | 57 | Mg | 0.04 | 1.81 | 8 | SiO2 | -3.04 | 2.63 | 35 | None | 0 | 0 | CP-MSM | 3 | 3 | 550 | 2 | 500 | 1 | 2 | 50 | 200 | 1 | 1 | 44.5 | 4 | 4.412 | 99.933 | 4.409 | [45]
Ni | 0.046 | 9.22 | 57 | Mg | 0.04 | 1.81 | 8 | SiO2 | -3.04 | 2.63 | 35 | None | 0 | 0 | CP-MSM | 3 | 3 | 550 | 2 | 500 | 1 | 2 | 50 | 250 | 1 | 1 | 44.5 | 4 | 61.765 | 99.933 | 61.724 | [45]
Ni | 0.046 | 9.22 | 57 | Mg | 0.04 | 1.81 | 8 | SiO2 | -3.04 | 2.63 | 35 | None | 0 | 0 | CP-MSM | 3 | 3 | 550 | 2 | 500 | 1 | 2 | 50 | 300 | 1 | 1 | 44.5 | 4 | 79.706 | 99.53 | 79.331 | [45]
Ni | 0.046 | 9.22 | 57 | Mg | 0.04 | 1.81 | 8 | SiO2 | -3.04 | 2.63 | 35 | None | 0 | 0 | CP-MSM | 3 | 3 | 550 | 2 | 500 | 1 | 2 | 50 | 350 | 1 | 1 | 44.5 | 4 | 82.941 | 99.53 | 82.551 | [45]
Ni | 0.046 | 9.22 | 57 | Mg | 0.04 | 1.81 | 8 | SiO2 | -3.04 | 2.63 | 35 | None | 0 | 0 | CP-MSM | 3 | 3 | 550 | 2 | 500 | 1 | 2 | 50 | 400 | 1 | 1 | 44.5 | 4 | 78.824 | 98.523 | 77.66 | [45]
Ni | 0.046 | 9.22 | 57 | Mg | 0.04 | 1.81 | 8 | SiO2 | -3.04 | 2.63 | 35 | None | 0 | 0 | CP-MSM | 3 | 3 | 550 | 2 | 500 | 1 | 2 | 50 | 450 | 1 | 1 | 44.5 | 4 | 73.235 | 93.691 | 68.615 | [45]
Ni | 0.046 | 9.22 | 57 | Mg | 0.04 | 1.81 | 8 | SiO2 | -3.04 | 2.63 | 35 | None | 0 | 0 | CP-MSM | 3 | 3 | 550 | 2 | 500 | 1 | 2 | 50 | 500 | 1 | 1 | 44.5 | 4 | 67.059 | 82.416 | 55.267 | [45]
Ni | 0.046 | 9.22 | 47 | Mg | 0.04 | 1.81 | 16 | SiO2 | -3.04 | 2.63 | 37 | None | 0 | 0 | CP-MSM | 3 | 3 | 550 | 2 | 500 | 1 | 2 | 50 | 200 | 1 | 1 | 44.5 | 4 | 0 | 0.067 | 0 | [45]
Ni | 0.046 | 9.22 | 47 | Mg | 0.04 | 1.81 | 16 | SiO2 | -3.04 | 2.63 | 37 | None | 0 | 0 | CP-MSM | 3 | 3 | 550 | 2 | 500 | 1 | 2 | 50 | 250 | 1 | 1 | 44.5 | 4 | 7.941 | 99.933 | 7.936 | [45]
Ni | 0.046 | 9.22 | 47 | Mg | 0.04 | 1.81 | 16 | SiO2 | -3.04 | 2.63 | 37 | None | 0 | 0 | CP-MSM | 3 | 3 | 550 | 2 | 500 | 1 | 2 | 50 | 300 | 1 | 1 | 44.5 | 4 | 40.588 | 99.53 | 40.397 | [45]
Ni | 0.046 | 9.22 | 47 | Mg | 0.04 | 1.81 | 16 | SiO2 | -3.04 | 2.63 | 37 | None | 0 | 0 | CP-MSM | 3 | 3 | 550 | 2 | 500 | 1 | 2 | 50 | 350 | 1 | 1 | 44.5 | 4 | 67.941 | 99.128 | 67.349 | [45]
Ni | 0.046 | 9.22 | 47 | Mg | 0.04 | 1.81 | 16 | SiO2 | -3.04 | 2.63 | 37 | None | 0 | 0 | CP-MSM | 3 | 3 | 550 | 2 | 500 | 1 | 2 | 50 | 400 | 1 | 1 | 44.5 | 4 | 75.588 | 95.705 | 72.341 | [45]
Ni | 0.046 | 9.22 | 47 | Mg | 0.04 | 1.81 | 16 | SiO2 | -3.04 | 2.63 | 37 | None | 0 | 0 | CP-MSM | 3 | 3 | 550 | 2 | 500 | 1 | 2 | 50 | 450 | 1 | 1 | 44.5 | 4 | 70.882 | 89.866 | 63.699 | [45]
Ni | 0.046 | 9.22 | 47 | Mg | 0.04 | 1.81 | 16 | SiO2 | -3.04 | 2.63 | 37 | None | 0 | 0 | CP-MSM | 3 | 3 | 550 | 2 | 500 | 1 | 2 | 50 | 500 | 1 | 1 | 44.5 | 4 | 64.118 | 80.604 | 51.682 | [45]
Ni | 0.046 | 9.22 | 26 | Mg | 0.04 | 1.81 | 34 | SiO2 | -3.04 | 2.63 | 40 | None | 0 | 0 | CP-MSM | 3 | 3 | 550 | 2 | 500 | 1 | 2 | 50 | 200 | 1 | 1 | 44.5 | 4 | 0 | 0.067 | 0 | [45]
Ni | 0.046 | 9.22 | 26 | Mg | 0.04 | 1.81 | 34 | SiO2 | -3.04 | 2.63 | 40 | None | 0 | 0 | CP-MSM | 3 | 3 | 550 | 2 | 500 | 1 | 2 | 50 | 250 | 1 | 1 | 44.5 | 4 | 0.588 | 0.067 | 0 | [45]
Ni | 0.046 | 9.22 | 26 | Mg | 0.04 | 1.81 | 34 | SiO2 | -3.04 | 2.63 | 40 | None | 0 | 0 | CP-MSM | 3 | 3 | 550 | 2 | 500 | 1 | 2 | 50 | 300 | 1 | 1 | 44.5 | 4 | 5.294 | 38.923 | 2.061 | [45]
Ni | 0.046 | 9.22 | 26 | Mg | 0.04 | 1.81 | 34 | SiO2 | -3.04 | 2.63 | 40 | None | 0 | 0 | CP-MSM | 3 | 3 | 550 | 2 | 500 | 1 | 2 | 50 | 350 | 1 | 1 | 44.5 | 4 | 17.941 | 48.188 | 8.645 | [45]
Ni | 0.046 | 9.22 | 26 | Mg | 0.04 | 1.81 | 34 | SiO2 | -3.04 | 2.63 | 40 | None | 0 | 0 | CP-MSM | 3 | 3 | 550 | 2 | 500 | 1 | 2 | 50 | 400 | 1 | 1 | 44.5 | 4 | 40 | 63.087 | 25.235 | [45]
Ni | 0.046 | 9.22 | 26 | Mg | 0.04 | 1.81 | 34 | SiO2 | -3.04 | 2.63 | 40 | None | 0 | 0 | CP-MSM | 3 | 3 | 550 | 2 | 500 | 1 | 2 | 50 | 450 | 1 | 1 | 44.5 | 4 | 56.765 | 83.826 | 47.584 | [45]
Ni | 0.046 | 9.22 | 26 | Mg | 0.04 | 1.81 | 34 | SiO2 | -3.04 | 2.63 | 40 | None | 0 | 0 | CP-MSM | 3 | 3 | 550 | 2 | 500 | 1 | 2 | 50 | 500 | 1 | 1 | 44.5 | 4 | 62.941 | 80.201 | 50.479 | [45]
Mg | 0.04 | 1.81 | 60 | None | 0 | 0 | 0 | SiO2 | -3.04 | 2.63 | 40 | None | 0 | 0 | CP-MSM | 3 | 3 | 550 | 2 | 500 | 1 | 2 | 50 | 200 | 1 | 1 | 44.5 | 4 | 0 | 0.067 | 0 | [45]
Mg | 0.04 | 1.81 | 60 | None | 0 | 0 | 0 | SiO2 | -3.04 | 2.63 | 40 | None | 0 | 0 | CP-MSM | 3 | 3 | 550 | 2 | 500 | 1 | 2 | 50 | 250 | 1 | 1 | 44.5 | 4 | 0 | 0.067 | 0 | [45]
Mg | 0.04 | 1.81 | 60 | None | 0 | 0 | 0 | SiO2 | -3.04 | 2.63 | 40 | None | 0 | 0 | CP-MSM | 3 | 3 | 550 | 2 | 500 | 1 | 2 | 50 | 300 | 1 | 1 | 44.5 | 4 | 0.882 | 0.268 | 0.002 | [45]
Mg | 0.04 | 1.81 | 60 | None | 0 | 0 | 0 | SiO2 | -3.04 | 2.63 | 40 | None | 0 | 0 | CP-MSM | 3 | 3 | 550 | 2 | 500 | 1 | 2 | 50 | 350 | 1 | 1 | 44.5 | 4 | 4.706 | 25.638 | 1.207 | [45]
Mg | 0.04 | 1.81 | 60 | None | 0 | 0 | 0 | SiO2 | -3.04 | 2.63 | 40 | None | 0 | 0 | CP-MSM | 3 | 3 | 550 | 2 | 500 | 1 | 2 | 50 | 400 | 1 | 1 | 44.5 | 4 | 12.059 | 25.638 | 3.092 | [45]
Mg | 0.04 | 1.81 | 60 | None | 0 | 0 | 0 | SiO2 | -3.04 | 2.63 | 40 | None | 0 | 0 | CP-MSM | 3 | 3 | 550 | 2 | 500 | 1 | 2 | 50 | 450 | 1 | 1 | 44.5 | 4 | 26.471 | 26.443 | 7 | [45]
Mg | 0.04 | 1.81 | 60 | None | 0 | 0 | 0 | SiO2 | -3.04 | 2.63 | 40 | None | 0 | 0 | CP-MSM | 3 | 3 | 550 | 2 | 500 | 1 | 2 | 50 | 500 | 1 | 1 | 44.5 | 4 | 41.765 | 26.644 | 11.128 | [45]
Ni | 0.046 | 9.22 | 10 | None | 0 | 0 | 0 | Al2O3 | -3.352 | 3.87 | 90 | None | 0 | 0 | WI | 5 | 1 | 450 | 3 | 450 | 1 | 2 | 100 | 200 | 1 | 6.67 | 0 | 3.5 | 1.57 | 100 | 1.57 | [46]
Ni | 0.046 | 9.22 | 10 | None | 0 | 0 | 0 | Al2O3 | -3.352 | 3.87 | 90 | None | 0 | 0 | WI | 5 | 1 | 450 | 3 | 450 | 1 | 2 | 100 | 250 | 1 | 6.67 | 0 | 3.5 | 6.278 | 97.565 | 6.125 | [46]
Ni | 0.046 | 9.22 | 10 | None | 0 | 0 | 0 | Al2O3 | -3.352 | 3.87 | 90 | None | 0 | 0 | WI | 5 | 1 | 450 | 3 | 450 | 1 | 2 | 100 | 300 | 1 | 6.67 | 0 | 3.5 | 43.722 | 96 | 41.973 | [46]
Ni | 0.046 | 9.22 | 10 | None | 0 | 0 | 0 | Al2O3 | -3.352 | 3.87 | 90 | None | 0 | 0 | WI | 5 | 1 | 450 | 3 | 450 | 1 | 2 | 100 | 350 | 1 | 6.67 | 0 | 3.5 | 69.507 | 91.913 | 63.886 | [46]
Ni | 0.046 | 9.22 | 10 | None | 0 | 0 | 0 | Al2O3 | -3.352 | 3.87 | 90 | None | 0 | 0 | WI | 5 | 1 | 450 | 3 | 450 | 1 | 2 | 100 | 400 | 1 | 6.67 | 0 | 3.5 | 68.834 | 90.348 | 62.19 | [46]
Ni | 0.046 | 9.22 | 10 | None | 0 | 0 | 0 | Al2O3 | -3.352 | 3.87 | 90 | None | 0 | 0 | WI | 5 | 1 | 450 | 3 | 450 | 1 | 2 | 100 | 450 | 1 | 6.67 | 0 | 3.5 | 66.143 | 88.435 | 58.494 | [46]
Ni | 0.046 | 9.22 | 10 | None | 0 | 0 | 0 | Al2O3 | -3.352 | 3.87 | 90 | None | 0 | 0 | WI | 5 | 1 | 450 | 3 | 450 | 1 | 2 | 100 | 500 | 1 | 6.67 | 0 | 3.5 | 64.798 | 80.435 | 52.12 | [46]
Ni | 0.046 | 9.22 | 15 | None | 0 | 0 | 0 | Al2O3 | -3.352 | 3.87 | 85 | None | 0 | 0 | WI | 5 | 1 | 450 | 3 | 450 | 1 | 2 | 100 | 200 | 1 | 6.67 | 0 | 3.5 | 3.363 | 100 | 3.363 | [46]
Ni | 0.046 | 9.22 | 15 | None | 0 | 0 | 0 | Al2O3 | -3.352 | 3.87 | 85 | None | 0 | 0 | WI | 5 | 1 | 450 | 3 | 450 | 1 | 2 | 100 | 250 | 1 | 6.67 | 0 | 3.5 | 10.762 | 100 | 10.762 | [46]
Ni | 0.046 | 9.22 | 15 | None | 0 | 0 | 0 | Al2O3 | -3.352 | 3.87 | 85 | None | 0 | 0 | WI | 5 | 1 | 450 | 3 | 450 | 1 | 2 | 100 | 300 | 1 | 6.67 | 0 | 3.5 | 46.861 | 100 | 46.861 | [46]
Ni | 0.046 | 9.22 | 15 | None | 0 | 0 | 0 | Al2O3 | -3.352 | 3.87 | 85 | None | 0 | 0 | WI | 5 | 1 | 450 | 3 | 450 | 1 | 2 | 100 | 350 | 1 | 6.67 | 0 | 3.5 | 71.3 | 99.043 | 70.618 | [46]
Ni | 0.046 | 9.22 | 15 | None | 0 | 0 | 0 | Al2O3 | -3.352 | 3.87 | 85 | None | 0 | 0 | WI | 5 | 1 | 450 | 3 | 450 | 1 | 2 | 100 | 400 | 1 | 6.67 | 0 | 3.5 | 71.749 | 96.609 | 69.316 | [46]
Ni | 0.046 | 9.22 | 15 | None | 0 | 0 | 0 | Al2O3 | -3.352 | 3.87 | 85 | None | 0 | 0 | WI | 5 | 1 | 450 | 3 | 450 | 1 | 2 | 100 | 450 | 1 | 6.67 | 0 | 3.5 | 68.834 | 94.609 | 65.123 | [46]
Ni | 0.046 | 9.22 | 15 | None | 0 | 0 | 0 | Al2O3 | -3.352 | 3.87 | 85 | None | 0 | 0 | WI | 5 | 1 | 450 | 3 | 450 | 1 | 2 | 100 | 500 | 1 | 6.67 | 0 | 3.5 | 65.471 | 85.739 | 56.134 | [46]
Ni | 0.046 | 9.22 | 20 | None | 0 | 0 | 0 | Al2O3 | -3.352 | 3.87 | 80 | None | 0 | 0 | WI | 5 | 1 | 450 | 3 | 450 | 1 | 2 | 100 | 200 | 1 | 6.67 | 0 | 3.5 | 7.623 | 100 | 7.623 | [46]
Ni | 0.046 | 9.22 | 20 | None | 0 | 0 | 0 | Al2O3 | -3.352 | 3.87 | 80 | None | 0 | 0 | WI | 5 | 1 | 450 | 3 | 450 | 1 | 2 | 100 | 250 | 1 | 6.67 | 0 | 3.5 | 42.377 | 100 | 42.377 | [46]
Ni | 0.046 | 9.22 | 20 | None | 0 | 0 | 0 | Al2O3 | -3.352 | 3.87 | 80 | None | 0 | 0 | WI | 5 | 1 | 450 | 3 | 450 | 1 | 2 | 100 | 300 | 1 | 6.67 | 0 | 3.5 | 73.991 | 100 | 73.991 | [46]
Ni | 0.046 | 9.22 | 20 | None | 0 | 0 | 0 | Al2O3 | -3.352 | 3.87 | 80 | None | 0 | 0 | WI | 5 | 1 | 450 | 3 | 450 | 1 | 2 | 100 | 350 | 1 | 6.67 | 0 | 3.5 | 77.354 | 100 | 77.354 | [46]
Ni | 0.046 | 9.22 | 20 | None | 0 | 0 | 0 | Al2O3 | -3.352 | 3.87 | 80 | None | 0 | 0 | WI | 5 | 1 | 450 | 3 | 450 | 1 | 2 | 100 | 400 | 1 | 6.67 | 0 | 3.5 | 72.646 | 98.87 | 71.825 | [46]
Ni | 0.046 | 9.22 | 20 | None | 0 | 0 | 0 | Al2O3 | -3.352 | 3.87 | 80 | None | 0 | 0 | WI | 5 | 1 | 450 | 3 | 450 | 1 | 2 | 100 | 450 | 1 | 6.67 | 0 | 3.5 | 69.731 | 96.522 | 67.306 | [46]
Ni | 0.046 | 9.22 | 20 | None | 0 | 0 | 0 | Al2O3 | -3.352 | 3.87 | 80 | None | 0 | 0 | WI | 5 | 1 | 450 | 3 | 450 | 1 | 2 | 100 | 500 | 1 | 6.67 | 0 | 3.5 | 65.695 | 90.348 | 59.354 | [46]
Ni | 0.046 | 9.22 | 25 | None | 0 | 0 | 0 | Al2O3 | -3.352 | 3.87 | 75 | None | 0 | 0 | WI | 5 | 1 | 450 | 3 | 450 | 1 | 2 | 100 | 200 | 1 | 6.67 | 0 | 3.5 | 2.466 | 100 | 2.466 | [46]
Ni | 0.046 | 9.22 | 25 | None | 0 | 0 | 0 | Al2O3 | -3.352 | 3.87 | 75 | None | 0 | 0 | WI | 5 | 1 | 450 | 3 | 450 | 1 | 2 | 100 | 250 | 1 | 6.67 | 0 | 3.5 | 17.265 | 100 | 17.265 | [46]
Ni | 0.046 | 9.22 | 25 | None | 0 | 0 | 0 | Al2O3 | -3.352 | 3.87 | 75 | None | 0 | 0 | WI | 5 | 1 | 450 | 3 | 450 | 1 | 2 | 100 | 300 | 1 | 6.67 | 0 | 3.5 | 64.574 | 99.304 | 64.125 | [46]
Ni | 0.046 | 9.22 | 25 | None | 0 | 0 | 0 | Al2O3 | -3.352 | 3.87 | 75 | None | 0 | 0 | WI | 5 | 1 | 450 | 3 | 450 | 1 | 2 | 100 | 350 | 1 | 6.67 | 0 | 3.5 | 74.888 | 99.391 | 74.432 | [46]
Ni | 0.046 | 9.22 | 25 | None | 0 | 0 | 0 | Al2O3 | -3.352 | 3.87 | 75 | None | 0 | 0 | WI | 5 | 1 | 450 | 3 | 450 | 1 | 2 | 100 | 400 | 1 | 6.67 | 0 | 3.5 | 73.991 | 98.174 | 72.64 | [46]
Ni | 0.046 | 9.22 | 25 | None | 0 | 0 | 0 | Al2O3 | -3.352 | 3.87 | 75 | None | 0 | 0 | WI | 5 | 1 | 450 | 3 | 450 | 1 | 2 | 100 | 450 | 1 | 6.67 | 0 | 3.5 | 70.628 | 95.913 | 67.741 | [46]
Ni | 0.046 | 9.22 | 25 | None | 0 | 0 | 0 | Al2O3 | -3.352 | 3.87 | 75 | None | 0 | 0 | WI | 5 | 1 | 450 | 3 | 450 | 1 | 2 | 100 | 500 | 1 | 6.67 | 0 | 3.5 | 66.143 | 89.652 | 59.299 | [46]
Ni | 0.046 | 9.22 | 20 | None | 0 | 0 | 0 | Al2O3 | -3.352 | 3.87 | 80 | None | 0 | 0 | WI | 5 | 1 | 550 | 3 | 450 | 1 | 2 | 100 | 200 | 1 | 6.67 | 0 | 3.5 | 9.234 | 100 | 9.234 | [46]
Ni | 0.046 | 9.22 | 20 | None | 0 | 0 | 0 | Al2O3 | -3.352 | 3.87 | 80 | None | 0 | 0 | WI | 5 | 1 | 550 | 3 | 450 | 1 | 2 | 100 | 250 | 1 | 6.67 | 0 | 3.5 | 12.838 | 100 | 12.838 | [46]
Ni | 0.046 | 9.22 | 20 | None | 0 | 0 | 0 | Al2O3 | -3.352 | 3.87 | 80 | None | 0 | 0 | WI | 5 | 1 | 550 | 3 | 450 | 1 | 2 | 100 | 300 | 1 | 6.67 | 0 | 3.5 | 28.153 | 100 | 28.153 | [46]
Ni | 0.046 | 9.22 | 20 | None | 0 | 0 | 0 | Al2O3 | -3.352 | 3.87 | 80 | None | 0 | 0 | WI | 5 | 1 | 550 | 3 | 450 | 1 | 2 | 100 | 350 | 1 | 6.67 | 0 | 3.5 | 59.91 | 96.387 | 57.745 | [46]
Ni | 0.046 | 9.22 | 20 | None | 0 | 0 | 0 | Al2O3 | -3.352 | 3.87 | 80 | None | 0 | 0 | WI | 5 | 1 | 550 | 3 | 450 | 1 | 2 | 100 | 400 | 1 | 6.67 | 0 | 3.5 | 71.396 | 95.226 | 67.988 | [46]
Ni | 0.046 | 9.22 | 20 | None | 0 | 0 | 0 | Al2O3 | -3.352 | 3.87 | 80 | None | 0 | 0 | WI | 5 | 1 | 550 | 3 | 450 | 1 | 2 | 100 | 450 | 1 | 6.67 | 0 | 3.5 | 69.369 | 95.097 | 65.968 | [46]
Ni | 0.046 | 9.22 | 20 | None | 0 | 0 | 0 | Al2O3 | -3.352 | 3.87 | 80 | None | 0 | 0 | WI | 5 | 1 | 550 | 3 | 450 | 1 | 2 | 100 | 500 | 1 | 6.67 | 0 | 3.5 | 67.342 | 89.29 | 60.13 | [46]
Ni | 0.046 | 9.22 | 20 | None | 0 | 0 | 0 | Al2O3 | -3.352 | 3.87 | 80 | None | 0 | 0 | WI | 5 | 1 | 650 | 3 | 450 | 1 | 2 | 100 | 200 | 1 | 6.67 | 0 | 3.5 | 9.234 | 100 | 9.234 | [46]
Ni | 0.046 | 9.22 | 20 | None | 0 | 0 | 0 | Al2O3 | -3.352 | 3.87 | 80 | None | 0 | 0 | WI | 5 | 1 | 650 | 3 | 450 | 1 | 2 | 100 | 250 | 1 | 6.67 | 0 | 3.5 | 9.234 | 100 | 9.234 | [46]
Ni | 0.046 | 9.22 | 20 | None | 0 | 0 | 0 | Al2O3 | -3.352 | 3.87 | 80 | None | 0 | 0 | WI | 5 | 1 | 650 | 3 | 450 | 1 | 2 | 100 | 300 | 1 | 6.67 | 0 | 3.5 | 9.009 | 100 | 9.009 | [46]
Ni | 0.046 | 9.22 | 20 | None | 0 | 0 | 0 | Al2O3 | -3.352 | 3.87 | 80 | None | 0 | 0 | WI | 5 | 1 | 650 | 3 | 450 | 1 | 2 | 100 | 350 | 1 | 6.67 | 0 | 3.5 | 16.892 | 100 | 16.892 | [46]
Ni | 0.046 | 9.22 | 20 | None | 0 | 0 | 0 | Al2O3 | -3.352 | 3.87 | 80 | None | 0 | 0 | WI | 5 | 1 | 650 | 3 | 450 | 1 | 2 | 100 | 400 | 1 | 6.67 | 0 | 3.5 | 28.153 | 76.129 | 21.433 | [46]
Ni | 0.046 | 9.22 | 20 | None | 0 | 0 | 0 | Al2O3 | -3.352 | 3.87 | 80 | None | 0 | 0 | WI | 5 | 1 | 650 | 3 | 450 | 1 | 2 | 100 | 450 | 1 | 6.67 | 0 | 3.5 | 49.324 | 73.548 | 36.277 | [46]
Ni | 0.046 | 9.22 | 20 | None | 0 | 0 | 0 | Al2O3 | -3.352 | 3.87 | 80 | None | 0 | 0 | WI | 5 | 1 | 650 | 3 | 450 | 1 | 2 | 100 | 500 | 1 | 6.67 | 0 | 3.5 | 62.613 | 65.161 | 40.799 | [46]
Ni | 0.046 | 9.22 | 20 | None | 0 | 0 | 0 | Al2O3 | -3.352 | 3.87 | 80 | None | 0 | 0 | WI | 5 | 1 | 450 | 3 | 450 | 1 | 2 | 100 | 350 | 1 | 10 | 0 | 3.5 | 83.656 | 100 | 83.656 | [46]
Ni | 0.046 | 9.22 | 20 | None | 0 | 0 | 0 | Al2O3 | -3.352 | 3.87 | 80 | None | 0 | 0 | WI | 5 | 1 | 450 | 3 | 450 | 1 | 2 | 100 | 350 | 1 | 5 | 0 | 3.5 | 71.308 | 100 | 71.308 | [46]
Ni | 0.046 | 9.22 | 20 | None | 0 | 0 | 0 | Al2O3 | -3.352 | 3.87 | 80 | None | 0 | 0 | WI | 5 | 1 | 450 | 3 | 450 | 1 | 2 | 100 | 350 | 1 | 4 | 0 | 3.5 | 70.581 | 100 | 70.581 | [46]
Ni | 0.046 | 9.22 | 20 | None | 0 | 0 | 0 | Al2O3 | -3.352 | 3.87 | 80 | None | 0 | 0 | WI | 5 | 1 | 450 | 3 | 450 | 1 | 2 | 100 | 350 | 1 | 3.33 | 0 | 3.5 | 69.007 | 100 | 69.007 | [46]
Ni | 0.046 | 9.22 | 20 | None | 0 | 0 | 0 | B | 0.02 | 2.32 | 80 | None | 0 | 0 | CI | 4 | 3 | 400 | 5 | 550 | 1 | 1 | 100 | 260 | 1 | 2 | 25 | 4 | 1.351 | 87.417 | 1.181 | [47]
Ni | 0.046 | 9.22 | 20 | None | 0 | 0 | 0 | B | 0.02 | 2.32 | 80 | None | 0 | 0 | CI | 4 | 3 | 400 | 5 | 550 | 1 | 1 | 100 | 280 | 1 | 2 | 25 | 4 | 3.784 | 99.498 | 3.765 | [47]
Ni | 0.046 | 9.22 | 20 | None | 0 | 0 | 0 | B | 0.02 | 2.32 | 80 | None | 0 | 0 | CI | 4 | 3 | 400 | 5 | 550 | 1 | 1 | 100 | 300 | 1 | 2 | 25 | 4 | 11.081 | 98.565 | 10.922 | [47]
Ni | 0.046 | 9.22 | 20 | None | 0 | 0 | 0 | B | 0.02 | 2.32 | 80 | None | 0 | 0 | CI | 4 | 3 | 400 | 5 | 550 | 1 | 1 | 100 | 320 | 1 | 2 | 25 | 4 | 18.649 | 97.925 | 18.262 | [47]
Ni | 0.046 | 9.22 | 20 | None | 0 | 0 | 0 | B | 0.02 | 2.32 | 80 | None | 0 | 0 | CI | 4 | 3 | 400 | 5 | 550 | 1 | 1 | 100 | 340 | 1 | 2 | 25 | 4 | 35.405 | 96.08 | 34.017 | [47]
Ni | 0.046 | 9.22 | 20 | None | 0 | 0 | 0 | B | 0.02 | 2.32 | 80 | None | 0 | 0 | CI | 4 | 3 | 400 | 5 | 550 | 1 | 1 | 100 | 360 | 1 | 2 | 25 | 4 | 55.405 | 93.134 | 51.601 | [47]
Ni | 0.046 | 9.22 | 20 | None | 0 | 0 | 0 | B | 0.02 | 2.32 | 80 | None | 0 | 0 | CI | 4 | 3 | 400 | 5 | 550 | 1 | 1 | 100 | 380 | 1 | 2 | 25 | 4 | 73.243 | 77.475 | 56.745 | [47]
Ni | 0.046 | 9.22 | 20 | None | 0 | 0 | 0 | B | 0.02 | 2.32 | 80 | None | 0 | 0 | CI | 4 | 3 | 400 | 5 | 550 | 1 | 1 | 100 | 400 | 1 | 2 | 25 | 4 | 74.324 | 89.178 | 66.281 | [47]
Ni | 0.046 | 9.22 | 20 | None | 0 | 0 | 0 | B | 0.02 | 2.32 | 80 | None | 0 | 0 | CI | 4 | 3 | 400 | 5 | 550 | 1 | 1 | 100 | 420 | 1 | 2 | 25 | 4 | 75.946 | 88.026 | 66.852 | [47]
Ni | 0.046 | 9.22 | 20 | None | 0 | 0 | 0 | B | 0.02 | 2.32 | 80 | None | 0 | 0 | CI | 4 | 3 | 400 | 5 | 550 | 1 | 1 | 100 | 450 | 1 | 2 | 25 | 4 | 74.324 | 85.562 | 63.593 | [47]
Ni | 0.046 | 9.22 | 20 | None | 0 | 0 | 0 | B | 0.02 | 2.32 | 80 | None | 0 | 0 | CI | 4 | 3 | 400 | 5 | 550 | 1 | 1 | 100 | 500 | 1 | 2 | 25 | 4 | 67.027 | 76.678 | 51.395 | [47]
Ni | 0.046 | 9.22 | 20 | None | 0 | 0 | 0 | B | 0.02 | 2.32 | 80 | None | 0 | 0 | CI | 4 | 3 | 400 | 5 | 550 | 1 | 1 | 100 | 550 | 1 | 2 | 25 | 4 | 62.432 | 63.075 | 39.379 | [47]
Ni | 0.046 | 9.22 | 20 | VOx | 0.247 | 6.2 | 3 | B | 0.02 | 2.32 | 77 | None | 0 | 0 | CI | 4 | 3 | 400 | 5 | 550 | 1 | 1 | 100 | 260 | 1 | 2 | 25 | 4 | 18.378 | 98.999 | 18.194 | [47]
Ni | 0.046 | 9.22 | 20 | VOx | 0.247 | 6.2 | 3 | B | 0.02 | 2.32 | 77 | None | 0 | 0 | CI | 4 | 3 | 400 | 5 | 550 | 1 | 1 | 100 | 280 | 1 | 2 | 25 | 4 | 35.946 | 97.499 | 35.047 | [47]
Ni | 0.046 | 9.22 | 20 | VOx | 0.247 | 6.2 | 3 | B | 0.02 | 2.32 | 77 | None | 0 | 0 | CI | 4 | 3 | 400 | 5 | 550 | 1 | 1 | 100 | 300 | 1 | 2 | 25 | 4 | 57.838 | 98.902 | 57.203 | [47]
Ni | 0.046 | 9.22 | 20 | VOx | 0.247 | 6.2 | 3 | B | 0.02 | 2.32 | 77 | None | 0 | 0 | CI | 4 | 3 | 400 | 5 | 550 | 1 | 1 | 100 | 320 | 1 | 2 | 25 | 4 | 72.703 | 99.092 | 72.043 | [47]
Ni | 0.046 | 9.22 | 20 | VOx | 0.247 | 6.2 | 3 | B | 0.02 | 2.32 | 77 | None | 0 | 0 | CI | 4 | 3 | 400 | 5 | 550 | 1 | 1 | 100 | 340 | 1 | 2 | 25 | 4 | 81.351 | 99.38 | 80.847 | [47]
Ni | 0.046 | 9.22 | 20 | VOx | 0.247 | 6.2 | 3 | B | 0.02 | 2.32 | 77 | None | 0 | 0 | CI | 4 | 3 | 400 | 5 | 550 | 1 | 1 | 100 | 360 | 1 | 2 | 25 | 4 | 86.486 | 98.794 | 85.443 | [47]
Ni | 0.046 | 9.22 | 20 | VOx | 0.247 | 6.2 | 3 | B | 0.02 | 2.32 | 77 | None | 0 | 0 | CI | 4 | 3 | 400 | 5 | 550 | 1 | 1 | 100 | 380 | 1 | 2 | 25 | 4 | 88.919 | 98.172 | 87.294 | [47]
Ni | 0.046 | 9.22 | 20 | VOx | 0.247 | 6.2 | 3 | B | 0.02 | 2.32 | 77 | None | 0 | 0 | CI | 4 | 3 | 400 | 5 | 550 | 1 | 1 | 100 | 400 | 1 | 2 | 25 | 4 | 88.378 | 98.798 | 87.316 | [47]
Ni | 0.046 | 9.22 | 20 | VOx | 0.247 | 6.2 | 3 | B | 0.02 | 2.32 | 77 | None | 0 | 0 | CI | 4 | 3 | 400 | 5 | 550 | 1 | 1 | 100 | 420 | 1 | 2 | 25 | 4 | 86.486 | 98.661 | 85.328 | [47]
Ni | 0.046 | 9.22 | 20 | VOx | 0.247 | 6.2 | 3 | B | 0.02 | 2.32 | 77 | None | 0 | 0 | CI | 4 | 3 | 400 | 5 | 550 | 1 | 1 | 100 | 450 | 1 | 2 | 25 | 4 | 82.973 | 97.147 | 80.606 | [47]
Ni | 0.046 | 9.22 | 20 | VOx | 0.247 | 6.2 | 3 | B | 0.02 | 2.32 | 77 | None | 0 | 0 | CI | 4 | 3 | 400 | 5 | 550 | 1 | 1 | 100 | 500 | 1 | 2 | 25 | 4 | 76.757 | 89.122 | 68.407 | [47]
Ni | 0.046 | 9.22 | 20 | VOx | 0.247 | 6.2 | 3 | B | 0.02 | 2.32 | 77 | None | 0 | 0 | CI | 4 | 3 | 400 | 5 | 550 | 1 | 1 | 100 | 550 | 1 | 2 | 25 | 4 | 68.919 | 70.674 | 48.708 | [47]
Ni | 0.046 | 9.22 | 20 | VOx | 0.247 | 6.2 | 5 | B | 0.02 | 2.32 | 75 | None | 0 | 0 | CI | 4 | 3 | 400 | 5 | 550 | 1 | 1 | 100 | 260 | 1 | 2 | 25 | 4 | 5.135 | 97.819 | 5.023 | [47]
Ni | 0.046 | 9.22 | 20 | VOx | 0.247 | 6.2 | 5 | B | 0.02 | 2.32 | 75 | None | 0 | 0 | CI | 4 | 3 | 400 | 5 | 550 | 1 | 1 | 100 | 280 | 1 | 2 | 25 | 4 | 11.081 | 95.064 | 10.534 | [47]
Ni | 0.046 | 9.22 | 20 | VOx | 0.247 | 6.2 | 5 | B | 0.02 | 2.32 | 75 | None | 0 | 0 | CI | 4 | 3 | 400 | 5 | 550 | 1 | 1 | 100 | 300 | 1 | 2 | 25 | 4 | 23.784 | 97.456 | 23.179 | [47]
Ni | 0.046 | 9.22 | 20 | VOx | 0.247 | 6.2 | 5 | B | 0.02 | 2.32 | 75 | None | 0 | 0 | CI | 4 | 3 | 400 | 5 | 550 | 1 | 1 | 100 | 320 | 1 | 2 | 25 | 4 | 42.432 | 97.792 | 41.495 | [47]
Ni | 0.046 | 9.22 | 20 | VOx | 0.247 | 6.2 | 5 | B | 0.02 | 2.32 | 75 | None | 0 | 0 | CI | 4 | 3 | 400 | 5 | 550 | 1 | 1 | 100 | 340 | 1 | 2 | 25 | 4 | 60 | 97.245 | 58.347 | [47]
Ni | 0.046 | 9.22 | 20 | VOx | 0.247 | 6.2 | 5 | B | 0.02 | 2.32 | 75 | None | 0 | 0 | CI | 4 | 3 | 400 | 5 | 550 | 1 | 1 | 100 | 360 | 1 | 2 | 25 | 4 | 70.811 | 97.671 | 69.162 | [47]
Ni | 0.046 | 9.22 | 20 | VOx | 0.247 | 6.2 | 5 | B | 0.02 | 2.32 | 75 | None | 0 | 0 | CI | 4 | 3 | 400 | 5 | 550 | 1 | 1 | 100 | 380 | 1 | 2 | 25 | 4 | 77.838 | 98.049 | 76.319 | [47]
Ni | 0.046 | 9.22 | 20 | VOx | 0.247 | 6.2 | 5 | B | 0.02 | 2.32 | 75 | None | 0 | 0 | CI | 4 | 3 | 400 | 5 | 550 | 1 | 1 | 100 | 400 | 1 | 2 | 25 | 4 | 81.892 | 98.808 | 80.916 | [47]
Ni | 0.046 | 9.22 | 20 | VOx | 0.247 | 6.2 | 5 | B | 0.02 | 2.32 | 75 | None | 0 | 0 | CI | 4 | 3 | 400 | 5 | 550 | 1 | 1 | 100 | 420 | 1 | 2 | 25 | 4 | 83.784 | 98.131 | 82.218 | [47]
Ni | 0.046 | 9.22 | 20 | VOx | 0.247 | 6.2 | 5 | B | 0.02 | 2.32 | 75 | None | 0 | 0 | CI | 4 | 3 | 400 | 5 | 550 | 1 | 1 | 100 | 450 | 1 | 2 | 25 | 4 | 82.973 | 96.486 | 80.057 | [47]
Ni | 0.046 | 9.22 | 20 | VOx | 0.247 | 6.2 | 5 | B | 0.02 | 2.32 | 75 | None | 0 | 0 | CI | 4 | 3 | 400 | 5 | 550 | 1 | 1 | 100 | 500 | 1 | 2 | 25 | 4 | 75.946 | 89.831 | 68.223 | [47]
Ni | 0.046 | 9.22 | 20 | VOx | 0.247 | 6.2 | 5 | B | 0.02 | 2.32 | 75 | None | 0 | 0 | CI | 4 | 3 | 400 | 5 | 550 | 1 | 1 | 100 | 550 | 1 | 2 | 25 | 4 | 67.838 | 71.262 | 48.343 | [47]
Ni | 0.046 | 9.22 | 20 | VOx | 0.247 | 6.2 | 8 | B | 0.02 | 2.32 | 72 | None | 0 | 0 | CI | 4 | 3 | 400 | 5 | 550 | 1 | 1 | 100 | 260 | 1 | 2 | 25 | 4 | 6.486 | 91.551 | 5.938 | [47]
Ni | 0.046 | 9.22 | 20 | VOx | 0.247 | 6.2 | 8 | B | 0.02 | 2.32 | 72 | None | 0 | 0 | CI | 4 | 3 | 400 | 5 | 550 | 1 | 1 | 100 | 280 | 1 | 2 | 25 | 4 | 10.27 | 99.007 | 10.168 | [47]
Ni | 0.046 | 9.22 | 20 | VOx | 0.247 | 6.2 | 8 | B | 0.02 | 2.32 | 72 | None | 0 | 0 | CI | 4 | 3 | 400 | 5 | 550 | 1 | 1 | 100 | 300 | 1 | 2 | 25 | 4 | 21.622 | 97.891 | 21.166 | [47]
Ni | 0.046 | 9.22 | 20 | VOx | 0.247 | 6.2 | 8 | B | 0.02 | 2.32 | 72 | None | 0 | 0 | CI | 4 | 3 | 400 | 5 | 550 | 1 | 1 | 100 | 320 | 1 | 2 | 25 | 4 | 37.568 | 98.765 | 37.104 | [47]
Ni | 0.046 | 9.22 | 20 | VOx | 0.247 | 6.2 | 8 | B | 0.02 | 2.32 | 72 | None | 0 | 0 | CI | 4 | 3 | 400 | 5 | 550 | 1 | 1 | 100 | 340 | 1 | 2 | 25 | 4 | 54.865 | 98.343 | 53.956 | [47]
Ni | 0.046 | 9.22 | 20 | VOx | 0.247 | 6.2 | 8 | B | 0.02 | 2.32 | 72 | None | 0 | 0 | CI | 4 | 3 | 400 | 5 | 550 | 1 | 1 | 100 | 360 | 1 | 2 | 25 | 4 | 68.378 | 98.472 | 67.333 | [47]
Ni | 0.046 | 9.22 | 20 | VOx | 0.247 | 6.2 | 8 | B | 0.02 | 2.32 | 72 | None | 0 | 0 | CI | 4 | 3 | 400 | 5 | 550 | 1 | 1 | 100 | 380 | 1 | 2 | 25 | 4 | 76.486 | 98.346 | 75.221 | [47]
Ni | 0.046 | 9.22 | 20 | VOx | 0.247 | 6.2 | 8 | B | 0.02 | 2.32 | 72 | None | 0 | 0 | CI | 4 | 3 | 400 | 5 | 550 | 1 | 1 | 100 | 400 | 1 | 2 | 25 | 4 | 80.811 | 98.998 | 80.001 | [47]
Ni | 0.046 | 9.22 | 20 | VOx | 0.247 | 6.2 | 8 | B | 0.02 | 2.32 | 72 | None | 0 | 0 | CI | 4 | 3 | 400 | 5 | 550 | 1 | 1 | 100 | 420 | 1 | 2 | 25 | 4 | 82.973 | 98.87 | 82.035 | [47]
Ni | 0.046 | 9.22 | 20 | VOx | 0.247 | 6.2 | 8 | B | 0.02 | 2.32 | 72 | None | 0 | 0 | CI | 4 | 3 | 400 | 5 | 550 | 1 | 1 | 100 | 450 | 1 | 2 | 25 | 4 | 81.892 | 97.536 | 79.874 | [47]
Ni | 0.046 | 9.22 | 20 | VOx | 0.247 | 6.2 | 8 | B | 0.02 | 2.32 | 72 | None | 0 | 0 | CI | 4 | 3 | 400 | 5 | 550 | 1 | 1 | 100 | 500 | 1 | 2 | 25 | 4 | 76.757 | 89.837 | 68.956 | [47]
Ni | 0.046 | 9.22 | 20 | VOx | 0.247 | 6.2 | 8 | B | 0.02 | 2.32 | 72 | None | 0 | 0 | CI | 4 | 3 | 400 | 5 | 550 | 1 | 1 | 100 | 550 | 1 | 2 | 25 | 4 | 66.216 | 71.901 | 47.61 | [47]
Ni | 0.046 | 9.22 | 12 | None | 0 | 0 | 0 | Al2O3 | -3.352 | 3.87 | 88 | None | 0 | 0 | IWI | 5 | 1 | 450 | 4 | 700 | 1 | 6 | 100 | 190 | 9.6 | 5 | 0 | 3 | 81.2 | 99.653 | 80.918 | [48]
Ni | 0.046 | 9.22 | 12 | None | 0 | 0 | 0 | Al2O3 | -3.352 | 3.87 | 88 | None | 0 | 0 | IWI | 5 | 1 | 450 | 4 | 700 | 1 | 6 | 100 | 170 | 9.6 | 5 | 0 | 3 | 77.136 | 99.072 | 76.42 | [48]
Ni | 0.046 | 9.22 | 12 | None | 0 | 0 | 0 | Al2O3 | -3.352 | 3.87 | 88 | None | 0 | 0 | IWI | 5 | 1 | 450 | 4 | 700 | 1 | 6 | 100 | 180 | 9.6 | 5 | 0 | 3 | 79.648 | 99.301 | 79.091 | [48]
Ni | 0.046 | 9.22 | 12 | None | 0 | 0 | 0 | Al2O3 | -3.352 | 3.87 | 88 | None | 0 | 0 | IWI | 5 | 1 | 450 | 4 | 700 | 1 | 6 | 100 | 200 | 9.6 | 5 | 0 | 3 | 80.151 | 99.552 | 79.792 | [48]
Ni | 0.046 | 9.22 | 12 | None | 0 | 0 | 0 | Al2O3 | -3.352 | 3.87 | 88 | None | 0 | 0 | IWI | 5 | 1 | 450 | 4 | 700 | 1 | 6 | 100 | 210 | 9.6 | 5 | 0 | 3 | 79.397 | 99.717 | 79.172 | [48]
Ni | 0.046 | 9.22 | 37 | None | 0 | 0 | 0 | MgO | -2.995 | 3.63 | 43 | Al2O3 | -3.352 | 3.87 | CP | 4 | 3 | 400 | 3 | 500 | 1 | 4 | 10 | 110 | 1 | 12.5 | 25 | 4 | 0.532 | 99.406 | 0.529 | [49]
Ni | 0.046 | 9.22 | 37 | None | 0 | 0 | 0 | MgO | -2.995 | 3.63 | 43 | Al2O3 | -3.352 | 3.87 | CP | 4 | 3 | 400 | 3 | 500 | 1 | 4 | 10 | 150 | 1 | 12.5 | 25 | 4 | 9.043 | 99.406 | 8.989 | [49]
Ni | 0.046 | 9.22 | 37 | None | 0 | 0 | 0 | MgO | -2.995 | 3.63 | 43 | Al2O3 | -3.352 | 3.87 | CP | 4 | 3 | 400 | 3 | 500 | 1 | 4 | 10 | 170 | 1 | 12.5 | 25 | 4 | 18.883 | 99.406 | 18.771 | [49]
Ni | 0.046 | 9.22 | 37 | None | 0 | 0 | 0 | MgO | -2.995 | 3.63 | 43 | Al2O3 | -3.352 | 3.87 | CP | 4 | 3 | 400 | 3 | 500 | 1 | 4 | 10 | 200 | 1 | 12.5 | 25 | 4 | 57.447 | 99.438 | 57.124 | [49]
Ni | 0.046 | 9.22 | 37 | None | 0 | 0 | 0 | MgO | -2.995 | 3.63 | 43 | Al2O3 | -3.352 | 3.87 | CP | 4 | 3 | 400 | 3 | 500 | 1 | 4 | 10 | 230 | 1 | 12.5 | 25 | 4 | 87.766 | 99.344 | 87.19 | [49]
Ni | 0.046 | 9.22 | 37 | None | 0 | 0 | 0 | MgO | -2.995 | 3.63 | 43 | Al2O3 | -3.352 | 3.87 | CP | 4 | 3 | 400 | 3 | 500 | 1 | 4 | 10 | 250 | 1 | 12.5 | 25 | 4 | 95.745 | 99.344 | 95.117 | [49]
Ni | 0.046 | 9.22 | 37 | None | 0 | 0 | 0 | MgO | -2.995 | 3.63 | 43 | Al2O3 | -3.352 | 3.87 | CP | 4 | 3 | 400 | 3 | 500 | 1 | 4 | 10 | 275 | 1 | 12.5 | 25 | 4 | 94.947 | 99.281 | 94.264 | [49]
Ni | 0.046 | 9.22 | 37 | None | 0 | 0 | 0 | MgO | -2.995 | 3.63 | 63 | None | 0 | 0 | WI | 5 | 1 | 400 | 3 | 500 | 1 | 4 | 10 | 110 | 1 | 12.5 | 25 | 4 | 0.532 | 91.875 | 0.489 | [49]
Ni | 0.046 | 9.22 | 37 | None | 0 | 0 | 0 | MgO | -2.995 | 3.63 | 63 | None | 0 | 0 | WI | 5 | 1 | 400 | 3 | 500 | 1 | 4 | 10 | 150 | 1 | 12.5 | 25 | 4 | 2.128 | 91.813 | 1.954 | [49]
Ni | 0.046 | 9.22 | 37 | None | 0 | 0 | 0 | MgO | -2.995 | 3.63 | 63 | None | 0 | 0 | WI | 5 | 1 | 400 | 3 | 500 | 1 | 4 | 10 | 170 | 1 | 12.5 | 25 | 4 | 5.851 | 91.844 | 5.374 | [49]
Ni | 0.046 | 9.22 | 37 | None | 0 | 0 | 0 | MgO | -2.995 | 3.63 | 63 | None | 0 | 0 | WI | 5 | 1 | 400 | 3 | 500 | 1 | 4 | 10 | 195 | 1 | 12.5 | 25 | 4 | 10.638 | 91.844 | 9.77 | [49]
Ni | 0.046 | 9.22 | 37 | None | 0 | 0 | 0 | MgO | -2.995 | 3.63 | 63 | None | 0 | 0 | WI | 5 | 1 | 400 | 3 | 500 | 1 | 4 | 10 | 220 | 1 | 12.5 | 25 | 4 | 18.085 | 91.813 | 16.604 | [49]
Ni | 0.046 | 9.22 | 37 | None | 0 | 0 | 0 | MgO | -2.995 | 3.63 | 63 | None | 0 | 0 | WI | 5 | 1 | 400 | 3 | 500 | 1 | 4 | 10 | 240 | 1 | 12.5 | 25 | 4 | 28.723 | 91.781 | 26.362 | [49]
Ni | 0.046 | 9.22 | 37 | None | 0 | 0 | 0 | MgO | -2.995 | 3.63 | 63 | None | 0 | 0 | WI | 5 | 1 | 400 | 3 | 500 | 1 | 4 | 10 | 270 | 1 | 12.5 | 25 | 4 | 57.181 | 91.75 | 52.464 | [49]
Ni | 0.046 | 9.22 | 37 | None | 0 | 0 | 0 | MgO | -2.995 | 3.63 | 63 | None | 0 | 0 | WI | 5 | 1 | 400 | 3 | 500 | 1 | 4 | 10 | 300 | 1 | 12.5 | 25 | 4 | 81.117 | 91.75 | 74.425 | [49]
Ni | 0.046 | 9.22 | 37 | None | 0 | 0 | 0 | MgO | -2.995 | 3.63 | 63 | None | 0 | 0 | WI | 5 | 1 | 400 | 3 | 500 | 1 | 4 | 10 | 320 | 1 | 12.5 | 25 | 4 | 86.702 | 91.625 | 79.441 | [49]
Ni | 0.046 | 9.22 | 37 | None | 0 | 0 | 0 | MgO | -2.995 | 3.63 | 63 | None | 0 | 0 | WI | 5 | 1 | 400 | 3 | 500 | 1 | 4 | 10 | 345 | 1 | 12.5 | 25 | 4 | 88.032 | 91.5 | 80.549 | [49]
Ni | 0.046 | 9.22 | 37 | None | 0 | 0 | 0 | MgO | -2.995 | 3.63 | 63 | None | 0 | 0 | WI | 5 | 1 | 400 | 3 | 500 | 1 | 4 | 10 | 370 | 1 | 12.5 | 25 | 4 | 85.106 | 90.719 | 77.207 | [49]
Ni | 0.046 | 9.22 | 37 | None | 0 | 0 | 0 | Al2O3 | -3.352 | 3.87 | 63 | None | 0 | 0 | WI | 5 | 1 | 400 | 3 | 500 | 1 | 4 | 10 | 110 | 1 | 12.5 | 25 | 4 | 0.532 | 84.438 | 0.449 | [49]
Ni | 0.046 | 9.22 | 37 | None | 0 | 0 | 0 | Al2O3 | -3.352 | 3.87 | 63 | None | 0 | 0 | WI | 5 | 1 | 400 | 3 | 500 | 1 | 4 | 10 | 145 | 1 | 12.5 | 25 | 4 | 0.532 | 84.375 | 0.449 | [49]
Ni | 0.046 | 9.22 | 37 | None | 0 | 0 | 0 | Al2O3 | -3.352 | 3.87 | 63 | None | 0 | 0 | WI | 5 | 1 | 400 | 3 | 500 | 1 | 4 | 10 | 170 | 1 | 12.5 | 25 | 4 | 1.064 | 84.375 | 0.898 | [49]
Ni | 0.046 | 9.22 | 37 | None | 0 | 0 | 0 | Al2O3 | -3.352 | 3.87 | 63 | None | 0 | 0 | WI | 5 | 1 | 400 | 3 | 500 | 1 | 4 | 10 | 200 | 1 | 12.5 | 25 | 4 | 3.723 | 84.375 | 3.141 | [49]
Ni | 0.046 | 9.22 | 37 | None | 0 | 0 | 0 | Al2O3 | -3.352 | 3.87 | 63 | None | 0 | 0 | WI | 5 | 1 | 400 | 3 | 500 | 1 | 4 | 10 | 230 | 1 | 12.5 | 25 | 4 | 7.713 | 84.375 | 6.508 | [49]
Ni | 0.046 | 9.22 | 37 | None | 0 | 0 | 0 | Al2O3 | -3.352 | 3.87 | 63 | None | 0 | 0 | WI | 5 | 1 | 400 | 3 | 500 | 1 | 4 | 10 | 255 | 1 | 12.5 | 25 | 4 | 14.362 | 84.313 | 12.109 | [49]
Ni | 0.046 | 9.22 | 37 | None | 0 | 0 | 0 | Al2O3 | -3.352 | 3.87 | 63 | None | 0 | 0 | WI | 5 | 1 | 400 | 3 | 500 | 1 | 4 | 10 | 280 | 1 | 12.5 | 25 | 4 | 28.723 | 84.313 | 24.217 | [49]
Ni | 0.046 | 9.22 | 37 | None | 0 | 0 | 0 | Al2O3 | -3.352 | 3.87 | 63 | None | 0 | 0 | WI | 5 | 1 | 400 | 3 | 500 | 1 | 4 | 10 | 305 | 1 | 12.5 | 25 | 4 | 48.67 | 84.156 | 40.959 | [49]
Ni | 0.046 | 9.22 | 37 | None | 0 | 0 | 0 | Al2O3 | -3.352 | 3.87 | 63 | None | 0 | 0 | WI | 5 | 1 | 400 | 3 | 500 | 1 | 4 | 10 | 330 | 1 | 12.5 | 25 | 4 | 73.67 | 84.094 | 61.952 | [49]
Ni | 0.046 | 9.22 | 37 | None | 0 | 0 | 0 | Al2O3 | -3.352 | 3.87 | 63 | None | 0 | 0 | WI | 5 | 1 | 400 | 3 | 500 | 1 | 4 | 10 | 350 | 1 | 12.5 | 25 | 4 | 78.191 | 83.844 | 65.558 | [49]
Ni | 0.046 | 9.22 | 37 | None | 0 | 0 | 0 | Al2O3 | -3.352 | 3.87 | 63 | None | 0 | 0 | WI | 5 | 1 | 400 | 3 | 500 | 1 | 4 | 10 | 370 | 1 | 12.5 | 25 | 4 | 74.734 | 83 | 62.029 | [49]
Ru | 0.131 | 12.32 | 5 | None | 0 | 0 | 0 | Al2O3 | -3.352 | 3.87 | 95 | None | 0 | 0 | IWI | 5 | 1 | 500 | 6.33 | 425 | 1 | 1 | 50 | 225 | 1 | 4.167 | 80 | 3 | 4.199 | 96 | 4.031 | [50]
Ru | 0.131 | 12.32 | 5 | None | 0 | 0 | 0 | Al2O3 | -3.352 | 3.87 | 95 | None | 0 | 0 | IWI | 5 | 1 | 500 | 6.33 | 425 | 1 | 1 | 50 | 250 | 1 | 4.167 | 80 | 3 | 8.398 | 96.246 | 8.083 | [50]
Ru | 0.131 | 12.32 | 5 | None | 0 | 0 | 0 | Al2O3 | -3.352 | 3.87 | 95 | None | 0 | 0 | IWI | 5 | 1 | 500 | 6.33 | 425 | 1 | 1 | 50 | 275 | 1 | 4.167 | 80 | 3 | 15.912 | 96.246 | 15.315 | [50]
Ru | 0.131 | 12.32 | 5 | None | 0 | 0 | 0 | Al2O3 | -3.352 | 3.87 | 95 | None | 0 | 0 | IWI | 5 | 1 | 500 | 6.33 | 425 | 1 | 1 | 50 | 300 | 1 | 4.167 | 80 | 3 | 28.729 | 96.123 | 27.615 | [50]
Ru | 0.131 | 12.32 | 5 | None | 0 | 0 | 0 | Al2O3 | -3.352 | 3.87 | 95 | None | 0 | 0 | IWI | 5 | 1 | 500 | 6.33 | 425 | 1 | 1 | 50 | 325 | 1 | 4.167 | 80 | 3 | 46.851 | 96.123 | 45.035 | [50]
Ru | 0.131 | 12.32 | 5 | None | 0 | 0 | 0 | Al2O3 | -3.352 | 3.87 | 95 | None | 0 | 0 | IWI | 5 | 1 | 500 | 6.33 | 425 | 1 | 1 | 50 | 350 | 1 | 4.167 | 80 | 3 | 58.122 | 96.985 | 56.37 | [50]
Ru | 0.131 | 12.32 | 5 | None | 0 | 0 | 0 | Al2O3 | -3.352 | 3.87 | 95 | None | 0 | 0 | IWI | 5 | 1 | 500 | 6.33 | 425 | 1 | 1 | 50 | 375 | 1 | 4.167 | 80 | 3 | 60.773 | 96.615 | 58.716 | [50]
Ru | 0.131 | 12.32 | 5 | None | 0 | 0 | 0 | Al2O3 | -3.352 | 3.87 | 95 | None | 0 | 0 | IWI | 5 | 1 | 500 | 6.33 | 425 | 1 | 1 | 50 | 400 | 1 | 4.167 | 80 | 3 | 58.785 | 95.138 | 55.927 | [50]
Ru | 0.131 | 12.32 | 5 | None | 0 | 0 | 0 | NC | 0.008 | 1.94 | 95 | None | 0 | 0 | IWI | 5 | 1 | 500 | 6.33 | 425 | 1 | 1 | 50 | 225 | 1 | 4.167 | 80 | 3 | 2.431 | 78.277 | 1.903 | [50]
Ru | 0.131 | 12.32 | 5 | None | 0 | 0 | 0 | NC | 0.008 | 1.94 | 95 | None | 0 | 0 | IWI | 5 | 1 | 500 | 6.33 | 425 | 1 | 1 | 50 | 250 | 1 | 4.167 | 80 | 3 | 3.904 | 80 | 3.123 | [50]
Ru | 0.131 | 12.32 | 5 | None | 0 | 0 | 0 | NC | 0.008 | 1.94 | 95 | None | 0 | 0 | IWI | 5 | 1 | 500 | 6.33 | 425 | 1 | 1 | 50 | 275 | 1 | 4.167 | 80 | 3 | 13.112 | 86.154 | 11.297 | [50]
Ru | 0.131 | 12.32 | 5 | None | 0 | 0 | 0 | NC | 0.008 | 1.94 | 95 | None | 0 | 0 | IWI | 5 | 1 | 500 | 6.33 | 425 | 1 | 1 | 50 | 300 | 1 | 4.167 | 80 | 3 | 28.029 | 93.046 | 26.08 | [50]
Ru | 0.131 | 12.32 | 5 | None | 0 | 0 | 0 | NC | 0.008 | 1.94 | 95 | None | 0 | 0 | IWI | 5 | 1 | 500 | 6.33 | 425 | 1 | 1 | 50 | 325 | 1 | 4.167 | 80 | 3 | 46.63 | 96.615 | 45.052 | [50]
Ru | 0.131 | 12.32 | 5 | None | 0 | 0 | 0 | NC | 0.008 | 1.94 | 95 | None | 0 | 0 | IWI | 5 | 1 | 500 | 6.33 | 425 | 1 | 1 | 50 | 350 | 1 | 4.167 | 80 | 3 | 57.311 | 97.846 | 56.077 | [50]
Ru | 0.131 | 12.32 | 5 | None | 0 | 0 | 0 | NC | 0.008 | 1.94 | 95 | None | 0 | 0 | IWI | 5 | 1 | 500 | 6.33 | 425 | 1 | 1 | 50 | 375 | 1 | 4.167 | 80 | 3 | 61.363 | 96.369 | 59.135 | [50]
Ru | 0.131 | 12.32 | 5 | None | 0 | 0 | 0 | NC | 0.008 | 1.94 | 95 | None | 0 | 0 | IWI | 5 | 1 | 500 | 6.33 | 425 | 1 | 1 | 50 | 400 | 1 | 4.167 | 80 | 3 | 59.153 | 95.138 | 56.277 | [50]
Ni | 0.046 | 9.22 | 15 | None | 0 | 0 | 0 | Al2O3 | -3.352 | 3.87 | 85 | None | 0 | 0 | IWI | 5 | 1 | 500 | 4 | 500 | 1 | 2 | 50 | 250 | 1 | 1.25 | 10 | 4 | 3.662 | 99.887 | 3.658 | [51]
Ni | 0.046 | 9.22 | 15 | None | 0 | 0 | 0 | Al2O3 | -3.352 | 3.87 | 85 | None | 0 | 0 | IWI | 5 | 1 | 500 | 4 | 500 | 1 | 2 | 50 | 300 | 1 | 1.25 | 10 | 4 | 23.146 | 99.826 | 23.106 | [51]
Ni | 0.046 | 9.22 | 15 | None | 0 | 0 | 0 | Al2O3 | -3.352 | 3.87 | 85 | None | 0 | 0 | IWI | 5 | 1 | 500 | 4 | 500 | 1 | 2 | 50 | 350 | 1 | 1.25 | 10 | 4 | 67.042 | 98.576 | 66.087 | [51]
Ni | 0.046 | 9.22 | 15 | None | 0 | 0 | 0 | Al2O3 | -3.352 | 3.87 | 85 | None | 0 | 0 | IWI | 5 | 1 | 500 | 4 | 500 | 1 | 2 | 50 | 400 | 1 | 1.25 | 10 | 4 | 79.249 | 99.129 | 78.559 | [51]
Ni | 0.046 | 9.22 | 15 | None | 0 | 0 | 0 | Al2O3 | -3.352 | 3.87 | 85 | None | 0 | 0 | IWI | 5 | 1 | 500 | 4 | 500 | 1 | 2 | 50 | 450 | 1 | 1.25 | 10 | 4 | 83.239 | 99.068 | 82.463 | [51]
Ni | 0.046 | 9.22 | 15 | None | 0 | 0 | 0 | Al2O3 | -3.352 | 3.87 | 85 | None | 0 | 0 | IWI | 5 | 1 | 500 | 4 | 500 | 1 | 2 | 50 | 500 | 1 | 1.25 | 10 | 4 | 79.718 | 97.408 | 77.652 | [51]
Ni | 0.046 | 9.22 | 15 | Mn | 0.421 | 8.74 | 0.86 | Al2O3 | -3.352 | 3.87 | 84.14 | None | 0 | 0 | IWI | 5 | 1 | 500 | 4 | 500 | 1 | 2 | 50 | 250 | 1 | 1.25 | 10 | 4 | 5.54 | 99.887 | 5.534 | [51]
Ni | 0.046 | 9.22 | 15 | Mn | 0.421 | 8.74 | 0.86 | Al2O3 | -3.352 | 3.87 | 84.14 | None | 0 | 0 | IWI | 5 | 1 | 500 | 4 | 500 | 1 | 2 | 50 | 300 | 1 | 1.25 | 10 | 4 | 56.009 | 99.826 | 55.912 | [51]
Ni | 0.046 | 9.22 | 15 | Mn | 0.421 | 8.74 | 0.86 | Al2O3 | -3.352 | 3.87 | 84.14 | None | 0 | 0 | IWI | 5 | 1 | 500 | 4 | 500 | 1 | 2 | 50 | 350 | 1 | 1.25 | 10 | 4 | 75.258 | 99.109 | 74.587 | [51]
Ni | 0.046 | 9.22 | 15 | Mn | 0.421 | 8.74 | 0.86 | Al2O3 | -3.352 | 3.87 | 84.14 | None | 0 | 0 | IWI | 5 | 1 | 500 | 4 | 500 | 1 | 2 | 50 | 400 | 1 | 1.25 | 10 | 4 | 83.474 | 99.293 | 82.884 | [51]
Ni | 0.046 | 9.22 | 15 | Mn | 0.421 | 8.74 | 0.86 | Al2O3 | -3.352 | 3.87 | 84.14 | None | 0 | 0 | IWI | 5 | 1 | 500 | 4 | 500 | 1 | 2 | 50 | 450 | 1 | 1.25 | 10 | 4 | 83.474 | 99.191 | 82.799 | [51]
Ni | 0.046 | 9.22 | 15 | Mn | 0.421 | 8.74 | 0.86 | Al2O3 | -3.352 | 3.87 | 84.14 | None | 0 | 0 | IWI | 5 | 1 | 500 | 4 | 500 | 1 | 2 | 50 | 500 | 1 | 1.25 | 10 | 4 | 64.695 | 96.875 | 62.673 | [51]
Ni | 0.046 | 9.22 | 15 | Mn | 0.421 | 8.74 | 1.71 | Al2O3 | -3.352 | 3.87 | 83.29 | None | 0 | 0 | IWI | 5 | 1 | 500 | 4 | 500 | 1 | 2 | 50 | 250 | 1 | 1.25 | 10 | 4 | 7.887 | 99.887 | 7.878 | [51]
Ni | 0.046 | 9.22 | 15 | Mn | 0.421 | 8.74 | 1.71 | Al2O3 | -3.352 | 3.87 | 83.29 | None | 0 | 0 | IWI | 5 | 1 | 500 | 4 | 500 | 1 | 2 | 50 | 300 | 1 | 1.25 | 10 | 4 | 66.103 | 99.826 | 65.988 | [51]
Ni | 0.046 | 9.22 | 15 | Mn | 0.421 | 8.74 | 1.71 | Al2O3 | -3.352 | 3.87 | 83.29 | None | 0 | 0 | IWI | 5 | 1 | 500 | 4 | 500 | 1 | 2 | 50 | 350 | 1 | 1.25 | 10 | 4 | 79.718 | 99.969 | 79.693 | [51]
Ni | 0.046 | 9.22 | 15 | Mn | 0.421 | 8.74 | 1.71 | Al2O3 | -3.352 | 3.87 | 83.29 | None | 0 | 0 | IWI | 5 | 1 | 500 | 4 | 500 | 1 | 2 | 50 | 400 | 1 | 1.25 | 10 | 4 | 85.117 | 99.785 | 84.934 | [51]
Ni | 0.046 | 9.22 | 15 | Mn | 0.421 | 8.74 | 1.71 | Al2O3 | -3.352 | 3.87 | 83.29 | None | 0 | 0 | IWI | 5 | 1 | 500 | 4 | 500 | 1 | 2 | 50 | 500 | 1 | 1.25 | 10 | 4 | 77.136 | 98.781 | 76.196 | [51]
Ni | 0.046 | 9.22 | 15 | Mn | 0.421 | 8.74 | 1.71 | Al2O3 | -3.352 | 3.87 | 83.29 | None | 0 | 0 | IWI | 5 | 1 | 500 | 4 | 500 | 1 | 2 | 50 | 550 | 1 | 1.25 | 10 | 4 | 72.426 | 95.4 | 69.094 | [51]
Ni | 0.046 | 9.22 | 15 | Mn | 0.421 | 8.74 | 2.54 | Al2O3 | -3.352 | 3.87 | 82.46 | None | 0 | 0 | IWI | 5 | 1 | 500 | 4 | 500 | 1 | 2 | 50 | 250 | 1 | 1.25 | 10 | 4 | 9.765 | 99.887 | 9.754 | [51]
Ni | 0.046 | 9.22 | 15 | Mn | 0.421 | 8.74 | 2.54 | Al2O3 | -3.352 | 3.87 | 82.46 | None | 0 | 0 | IWI | 5 | 1 | 500 | 4 | 500 | 1 | 2 | 50 | 300 | 1 | 1.25 | 10 | 4 | 49.671 | 99.826 | 49.585 | [51]
Ni | 0.046 | 9.22 | 15 | Mn | 0.421 | 8.74 | 2.54 | Al2O3 | -3.352 | 3.87 | 82.46 | None | 0 | 0 | IWI | 5 | 1 | 500 | 4 | 500 | 1 | 2 | 50 | 350 | 1 | 1.25 | 10 | 4 | 72.441 | 99.437 | 72.033 | [51]
Ni | 0.046 | 9.22 | 15 | Mn | 0.421 | 8.74 | 2.54 | Al2O3 | -3.352 | 3.87 | 82.46 | None | 0 | 0 | IWI | 5 | 1 | 500 | 4 | 500 | 1 | 2 | 50 | 400 | 1 | 1.25 | 10 | 4 | 83.944 | 99.58 | 83.591 | [51]
Ni | 0.046 | 9.22 | 15 | Mn | 0.421 | 8.74 | 2.54 | Al2O3 | -3.352 | 3.87 | 82.46 | None | 0 | 0 | IWI | 5 | 1 | 500 | 4 | 500 | 1 | 2 | 50 | 450 | 1 | 1.25 | 10 | 4 | 84.413 | 99.437 | 83.938 | [51]
Ni | 0.046 | 9.22 | 15 | Mn | 0.421 | 8.74 | 2.54 | Al2O3 | -3.352 | 3.87 | 82.46 | None | 0 | 0 | IWI | 5 | 1 | 500 | 4 | 500 | 1 | 2 | 50 | 500 | 1 | 1.25 | 10 | 4 | 80.657 | 97.49 | 78.633 | [51]
Ni | 0.046 | 9.22 | 6 | None | 0 | 0 | 0 | Al2O3 | -3.352 | 3.87 | 94 | None | 0 | 0 | IWI | 5 | 1 | 450 | 0.5 | 750 | 1 | 1 | 10 | 200 | 1 | 10 | 0 | 4 | 16.65 | 100 | 16.65 | [52]
Ni | 0.046 | 9.22 | 6 | None | 0 | 0 | 0 | Al2O3 | -3.352 | 3.87 | 94 | None | 0 | 0 | IWI | 5 | 1 | 450 | 0.5 | 750 | 1 | 1 | 10 | 225 | 1 | 10 | 0 | 4 | 46.1 | 100 | 46.1 | [52]
Ni | 0.046 | 9.22 | 6 | None | 0 | 0 | 0 | Al2O3 | -3.352 | 3.87 | 94 | None | 0 | 0 | IWI | 5 | 1 | 450 | 0.5 | 750 | 1 | 1 | 10 | 250 | 1 | 10 | 0 | 4 | 65.15 | 100 | 65.15 | [52]
Ni | 0.046 | 9.22 | 6 | None | 0 | 0 | 0 | Al2O3 | -3.352 | 3.87 | 94 | None | 0 | 0 | IWI | 5 | 1 | 450 | 0.5 | 750 | 1 | 1 | 10 | 275 | 1 | 10 | 0 | 4 | 75.45 | 100 | 75.45 | [52]
Ni | 0.046 | 9.22 | 6 | None | 0 | 0 | 0 | Al2O3 | -3.352 | 3.87 | 94 | None | 0 | 0 | IWI | 5 | 1 | 450 | 0.5 | 750 | 1 | 1 | 10 | 300 | 1 | 10 | 0 | 4 | 84.75 | 100 | 84.75 | [52]
Ni | 0.046 | 9.22 | 6 | None | 0 | 0 | 0 | Al2O3 | -3.352 | 3.87 | 94 | None | 0 | 0 | IWI | 5 | 1 | 450 | 0.5 | 750 | 1 | 1 | 10 | 325 | 1 | 10 | 0 | 4 | 81.7 | 100 | 81.7 | [52]
Ni | 0.046 | 9.22 | 6 | None | 0 | 0 | 0 | Al2O3 | -3.352 | 3.87 | 94 | None | 0 | 0 | IWI | 5 | 1 | 450 | 0.5 | 750 | 1 | 1 | 10 | 350 | 1 | 10 | 0 | 4 | 79.25 | 100 | 79.25 | [52]
Ni | 0.046 | 9.22 | 12 | None | 0 | 0 | 0 | Al2O3 | -3.352 | 3.87 | 88 | None | 0 | 0 | IWI | 5 | 1 | 450 | 0.5 | 750 | 1 | 1 | 10 | 200 | 1 | 10 | 0 | 4 | 20.8 | 100 | 20.8 | [52]
Ni | 0.046 | 9.22 | 12 | None | 0 | 0 | 0 | Al2O3 | -3.352 | 3.87 | 88 | None | 0 | 0 | IWI | 5 | 1 | 450 | 0.5 | 750 | 1 | 1 | 10 | 225 | 1 | 10 | 0 | 4 | 48.8 | 100 | 48.8 | [52]
Ni | 0.046 | 9.22 | 12 | None | 0 | 0 | 0 | Al2O3 | -3.352 | 3.87 | 88 | None | 0 | 0 | IWI | 5 | 1 | 450 | 0.5 | 750 | 1 | 1 | 10 | 250 | 1 | 10 | 0 | 4 | 70.1 | 100 | 70.1 | [52]
Ni | 0.046 | 9.22 | 12 | None | 0 | 0 | 0 | Al2O3 | -3.352 | 3.87 | 88 | None | 0 | 0 | IWI | 5 | 1 | 450 | 0.5 | 750 | 1 | 1 | 10 | 275 | 1 | 10 | 0 | 4 | 80.4 | 100 | 80.4 | [52]
Ni | 0.046 | 9.22 | 12 | None | 0 | 0 | 0 | Al2O3 | -3.352 | 3.87 | 88 | None | 0 | 0 | IWI | 5 | 1 | 450 | 0.5 | 750 | 1 | 1 | 10 | 300 | 1 | 10 | 0 | 4 | 87.5 | 100 | 87.5 | [52]
Ni | 0.046 | 9.22 | 12 | None | 0 | 0 | 0 | Al2O3 | -3.352 | 3.87 | 88 | None | 0 | 0 | IWI | 5 | 1 | 450 | 0.5 | 750 | 1 | 1 | 10 | 325 | 1 | 10 | 0 | 4 | 85.55 | 100 | 85.55 | [52]
Ni | 0.046 | 9.22 | 12 | None | 0 | 0 | 0 | Al2O3 | -3.352 | 3.87 | 88 | None | 0 | 0 | IWI | 5 | 1 | 450 | 0.5 | 750 | 1 | 1 | 10 | 350 | 1 | 10 | 0 | 4 | 81.6 | 100 | 81.6 | [52]
Ni | 0.046 | 9.22 | 18 | None | 0 | 0 | 0 | Al2O3 | -3.352 | 3.87 | 82 | None | 0 | 0 | IWI | 5 | 1 | 450 | 0.5 | 750 | 1 | 1 | 10 | 200 | 1 | 10 | 0 | 4 | 31.65 | 100 | 31.65 | [52]
Ni | 0.046 | 9.22 | 18 | None | 0 | 0 | 0 | Al2O3 | -3.352 | 3.87 | 82 | None | 0 | 0 | IWI | 5 | 1 | 450 | 0.5 | 750 | 1 | 1 | 10 | 225 | 1 | 10 | 0 | 4 | 49.05 | 100 | 49.05 | [52]
Ni | 0.046 | 9.22 | 18 | None | 0 | 0 | 0 | Al2O3 | -3.352 | 3.87 | 82 | None | 0 | 0 | IWI | 5 | 1 | 450 | 0.5 | 750 | 1 | 1 | 10 | 250 | 1 | 10 | 0 | 4 | 68.55 | 100 | 68.55 | [52]
Ni | 0.046 | 9.22 | 18 | None | 0 | 0 | 0 | Al2O3 | -3.352 | 3.87 | 82 | None | 0 | 0 | IWI | 5 | 1 | 450 | 0.5 | 750 | 1 | 1 | 10 | 275 | 1 | 10 | 0 | 4 | 81.8 | 100 | 81.8 | [52]
Ni | 0.046 | 9.22 | 18 | None | 0 | 0 | 0 | Al2O3 | -3.352 | 3.87 | 82 | None | 0 | 0 | IWI | 5 | 1 | 450 | 0.5 | 750 | 1 | 1 | 10 | 300 | 1 | 10 | 0 | 4 | 88.05 | 100 | 88.05 | [52]
Ni | 0.046 | 9.22 | 18 | None | 0 | 0 | 0 | Al2O3 | -3.352 | 3.87 | 82 | None | 0 | 0 | IWI | 5 | 1 | 450 | 0.5 | 750 | 1 | 1 | 10 | 325 | 1 | 10 | 0 | 4 | 86.95 | 100 | 86.95 | [52]
Ni | 0.046 | 9.22 | 18 | None | 0 | 0 | 0 | Al2O3 | -3.352 | 3.87 | 82 | None | 0 | 0 | IWI | 5 | 1 | 450 | 0.5 | 750 | 1 | 1 | 10 | 350 | 1 | 10 | 0 | 4 | 80.6 | 100 | 80.6 | [52]
Ni | 0.046 | 9.22 | 12 | La | 0.019 | 6.12 | 5 | Al2O3 | -3.352 | 3.87 | 83 | None | 0 | 0 | IWI | 5 | 1 | 450 | 0.5 | 750 | 1 | 1 | 10 | 200 | 1 | 10 | 0 | 4 | 34.85 | 100 | 34.85 | [52]
Ni | 0.046 | 9.22 | 12 | La | 0.019 | 6.12 | 5 | Al2O3 | -3.352 | 3.87 | 83 | None | 0 | 0 | IWI | 5 | 1 | 450 | 0.5 | 750 | 1 | 1 | 10 | 225 | 1 | 10 | 0 | 4 | 63.25 | 100 | 63.25 | [52]
Ni | 0.046 | 9.22 | 12 | La | 0.019 | 6.12 | 5 | Al2O3 | -3.352 | 3.87 | 83 | None | 0 | 0 | IWI | 5 | 1 | 450 | 0.5 | 750 | 1 | 1 | 10 | 250 | 1 | 10 | 0 | 4 | 75.3 | 100 | 75.3 | [52]
Ni | 0.046 | 9.22 | 12 | La | 0.019 | 6.12 | 5 | Al2O3 | -3.352 | 3.87 | 83 | None | 0 | 0 | IWI | 5 | 1 | 450 | 0.5 | 750 | 1 | 1 | 10 | 275 | 1 | 10 | 0 | 4 | 81.1 | 100 | 81.1 | [52]
Ni | 0.046 | 9.22 | 12 | La | 0.019 | 6.12 | 5 | Al2O3 | -3.352 | 3.87 | 83 | None | 0 | 0 | IWI | 5 | 1 | 450 | 0.5 | 750 | 1 | 1 | 10 | 300 | 1 | 10 | 0 | 4 | 84.9 | 100 | 84.9 | [52]
Ni | 0.046 | 9.22 | 12 | La | 0.019 | 6.12 | 5 | Al2O3 | -3.352 | 3.87 | 83 | None | 0 | 0 | IWI | 5 | 1 | 450 | 0.5 | 750 | 1 | 1 | 10 | 325 | 1 | 10 | 0 | 4 | 82.85 | 100 | 82.85 | [52]
Ni | 0.046 | 9.22 | 12 | La | 0.019 | 6.12 | 5 | Al2O3 | -3.352 | 3.87 | 83 | None | 0 | 0 | IWI | 5 | 1 | 450 | 0.5 | 750 | 1 | 1 | 10 | 350 | 1 | 10 | 0 | 4 | 80.6 | 100 | 80.6 | [52]
Ni | 0.046 | 9.22 | 12 | Ce | 0.075 | 8.98 | 5 | Al2O3 | -3.352 | 3.87 | 83 | None | 0 | 0 | IWI | 5 | 1 | 450 | 0.5 | 750 | 1 | 1 | 10 | 200 | 1 | 10 | 0 | 4 | 39.8 | 100 | 39.8 | [52]
Ni | 0.046 | 9.22 | 12 | Ce | 0.075 | 8.98 | 5 | Al2O3 | -3.352 | 3.87 | 83 | None | 0 | 0 | IWI | 5 | 1 | 450 | 0.5 | 750 | 1 | 1 | 10 | 225 | 1 | 10 | 0 | 4 | 56.45 | 100 | 56.45 | [52]
Ni | 0.046 | 9.22 | 12 | Ce | 0.075 | 8.98 | 5 | Al2O3 | -3.352 | 3.87 | 83 | None | 0 | 0 | IWI | 5 | 1 | 450 | 0.5 | 750 | 1 | 1 | 10 | 250 | 1 | 10 | 0 | 4 | 77.6 | 100 | 77.6 | [52]
Ni | 0.046 | 9.22 | 12 | Ce | 0.075 | 8.98 | 5 | Al2O3 | -3.352 | 3.87 | 83 | None | 0 | 0 | IWI | 5 | 1 | 450 | 0.5 | 750 | 1 | 1 | 10 | 275 | 1 | 10 | 0 | 4 | 85.55 | 100 | 85.55 | [52]
Ni | 0.046 | 9.22 | 12 | Ce | 0.075 | 8.98 | 5 | Al2O3 | -3.352 | 3.87 | 83 | None | 0 | 0 | IWI | 5 | 1 | 450 | 0.5 | 750 | 1 | 1 | 10 | 300 | 1 | 10 | 0 | 4 | 90.1 | 100 | 90.1 | [52]
Ni | 0.046 | 9.22 | 12 | Ce | 0.075 | 8.98 | 5 | Al2O3 | -3.352 | 3.87 | 83 | None | 0 | 0 | IWI | 5 | 1 | 450 | 0.5 | 750 | 1 | 1 | 10 | 325 | 1 | 10 | 0 | 4 | 84.75 | 100 | 84.75 | [52]
Ni | 0.046 | 9.22 | 12 | Ce | 0.075 | 8.98 | 5 | Al2O3 | -3.352 | 3.87 | 83 | None | 0 | 0 | IWI | 5 | 1 | 450 | 0.5 | 750 | 1 | 1 | 10 | 350 | 1 | 10 | 0 | 4 | 79.85 | 100 | 79.85 | [52]
Ni | 0.046 | 9.22 | 12 | Pr | 0.126 | 6.34 | 5 | Al2O3 | -3.352 | 3.87 | 83 | None | 0 | 0 | IWI | 5 | 1 | 450 | 0.5 | 750 | 1 | 1 | 10 | 200 | 1 | 10 | 0 | 4 | 47.9 | 100 | 47.9 | [52]
Ni | 0.046 | 9.22 | 12 | Pr | 0.126 | 6.34 | 5 | Al2O3 | -3.352 | 3.87 | 83 | None | 0 | 0 | IWI | 5 | 1 | 450 | 0.5 | 750 | 1 | 1 | 10 | 225 | 1 | 10 | 0 | 4 | 70.5 | 100 | 70.5 | [52]
Ni | 0.046 | 9.22 | 12 | Pr | 0.126 | 6.34 | 5 | Al2O3 | -3.352 | 3.87 | 83 | None | 0 | 0 | IWI | 5 | 1 | 450 | 0.5 | 750 | 1 | 1 | 10 | 250 | 1 | 10 | 0 | 4 | 91.95 | 100 | 91.95 | [52]
Ni | 0.046 | 9.22 | 12 | Pr | 0.126 | 6.34 | 5 | Al2O3 | -3.352 | 3.87 | 83 | None | 0 | 0 | IWI | 5 | 1 | 450 | 0.5 | 750 | 1 | 1 | 10 | 275 | 1 | 10 | 0 | 4 | 95.45 | 100 | 95.45 | [52]
Ni | 0.046 | 9.22 | 12 | Pr | 0.126 | 6.34 | 5 | Al2O3 | -3.352 | 3.87 | 83 | None | 0 | 0 | IWI | 5 | 1 | 450 | 0.5 | 750 | 1 | 1 | 10 | 300 | 1 | 10 | 0 | 4 | 98.2 | 100 | 98.2 | [52]
Ni | 0.046 | 9.22 | 12 | Pr | 0.126 | 6.34 | 5 | Al2O3 | -3.352 | 3.87 | 83 | None | 0 | 0 | IWI | 5 | 1 | 450 | 0.5 | 750 | 1 | 1 | 10 | 325 | 1 | 10 | 0 | 4 | 95.55 | 100 | 95.55 | [52]
Ni | 0.046 | 9.22 | 12 | Pr | 0.126 | 6.34 | 5 | Al2O3 | -3.352 | 3.87 | 83 | None | 0 | 0 | IWI | 5 | 1 | 450 | 0.5 | 750 | 1 | 1 | 10 | 350 | 1 | 10 | 0 | 4 | 89.7 | 100 | 89.7 | [52]
Ni | 0.046 | 9.22 | 12 | Eu | 0.041 | 5.58 | 5 | Al2O3 | -3.352 | 3.87 | 83 | None | 0 | 0 | IWI | 5 | 1 | 450 | 0.5 | 750 | 1 | 1 | 10 | 200 | 1 | 10 | 0 | 4 | 35.2 | 100 | 35.2 | [52]
Ni | 0.046 | 9.22 | 12 | Eu | 0.041 | 5.58 | 5 | Al2O3 | -3.352 | 3.87 | 83 | None | 0 | 0 | IWI | 5 | 1 | 450 | 0.5 | 750 | 1 | 1 | 10 | 225 | 1 | 10 | 0 | 4 | 53.45 | 100 | 53.45 | [52]
Ni | 0.046 | 9.22 | 12 | Eu | 0.041 | 5.58 | 5 | Al2O3 | -3.352 | 3.87 | 83 | None | 0 | 0 | IWI | 5 | 1 | 450 | 0.5 | 750 | 1 | 1 | 10 | 250 | 1 | 10 | 0 | 4 | 75.7 | 100 | 75.7 | [52]
Ni | 0.046 | 9.22 | 12 | Eu | 0.041 | 5.58 | 5 | Al2O3 | -3.352 | 3.87 | 83 | None | 0 | 0 | IWI | 5 | 1 | 450 | 0.5 | 750 | 1 | 1 | 10 | 275 | 1 | 10 | 0 | 4 | 85.35 | 100 | 85.35 | [52]
Ni | 0.046 | 9.22 | 12 | Eu | 0.041 | 5.58 | 5 | Al2O3 | -3.352 | 3.87 | 83 | None | 0 | 0 | IWI | 5 | 1 | 450 | 0.5 | 750 | 1 | 1 | 10 | 300 | 1 | 10 | 0 | 4 | 88.3 | 100 | 88.3 | [52]
Ni | 0.046 | 9.22 | 12 | Eu | 0.041 | 5.58 | 5 | Al2O3 | -3.352 | 3.87 | 83 | None | 0 | 0 | IWI | 5 | 1 | 450 | 0.5 | 750 | 1 | 1 | 10 | 325 | 1 | 10 | 0 | 4 | 86.1 | 100 | 86.1 | [52]
Ni | 0.046 | 9.22 | 12 | Eu | 0.041 | 5.58 | 5 | Al2O3 | -3.352 | 3.87 | 83 | None | 0 | 0 | IWI | 5 | 1 | 450 | 0.5 | 750 | 1 | 1 | 10 | 350 | 1 | 10 | 0 | 4 | 81.95 | 100 | 81.95 | [52]
Ni | 0.046 | 9.22 | 12 | Gd | 0.15 | 7.75 | 5 | Al2O3 | -3.352 | 3.87 | 83 | None | 0 | 0 | IWI | 5 | 1 | 450 | 0.5 | 750 | 1 | 1 | 10 | 200 | 1 | 10 | 0 | 4 | 42.85 | 100 | 42.85 | [52]
Ni | 0.046 | 9.22 | 12 | Gd | 0.15 | 7.75 | 5 | Al2O3 | -3.352 | 3.87 | 83 | None | 0 | 0 | IWI | 5 | 1 | 450 | 0.5 | 750 | 1 | 1 | 10 | 225 | 1 | 10 | 0 | 4 | 57.7 | 100 | 57.7 | [52]
Ni | 0.046 | 9.22 | 12 | Gd | 0.15 | 7.75 | 5 | Al2O3 | -3.352 | 3.87 | 83 | None | 0 | 0 | IWI | 5 | 1 | 450 | 0.5 | 750 | 1 | 1 | 10 | 250 | 1 | 10 | 0 | 4 | 80.75 | 100 | 80.75 | [52]
Ni | 0.046 | 9.22 | 12 | Gd | 0.15 | 7.75 | 5 | Al2O3 | -3.352 | 3.87 | 83 | None | 0 | 0 | IWI | 5 | 1 | 450 | 0.5 | 750 | 1 | 1 | 10 | 275 | 1 | 10 | 0 | 4 | 83.6 | 100 | 83.6 | [52]
Ni | 0.046 | 9.22 | 12 | Gd | 0.15 | 7.75 | 5 | Al2O3 | -3.352 | 3.87 | 83 | None | 0 | 0 | IWI | 5 | 1 | 450 | 0.5 | 750 | 1 | 1 | 10 | 300 | 1 | 10 | 0 | 4 | 88.45 | 100 | 88.45 | [52]
Ni | 0.046 | 9.22 | 12 | Gd | 0.15 | 7.75 | 5 | Al2O3 | -3.352 | 3.87 | 83 | None | 0 | 0 | IWI | 5 | 1 | 450 | 0.5 | 750 | 1 | 1 | 10 | 325 | 1 | 10 | 0 | 4 | 87.75 | 100 | 87.75 | [52]
Ni | 0.046 | 9.22 | 12 | Gd | 0.15 | 7.75 | 5 | Al2O3 | -3.352 | 3.87 | 83 | None | 0 | 0 | IWI | 5 | 1 | 450 | 0.5 | 750 | 1 | 1 | 10 | 350 | 1 | 10 | 0 | 4 | 82.6 | 100 | 82.6 | [52]
Co | 0.025 | 9.2 | 33.5 | None | 0 | 0 | 0 | PC | -0.51 | 3.367 | 66.5 | None | 0 | 0 | WI | 5 | 1 | 600 | 2 | 400 | 30 | 8 | 100 | 250 | 30 | 0.833 | 0 | 4 | 25 | 91.056 | 22.764 | [53]
Co | 0.025 | 9.2 | 33.5 | None | 0 | 0 | 0 | PC | -0.51 | 3.367 | 66.5 | None | 0 | 0 | WI | 5 | 1 | 600 | 2 | 400 | 30 | 8 | 100 | 270 | 30 | 0.833 | 0 | 4 | 30.6 | 96.722 | 29.597 | [53]
Co | 0.025 | 9.2 | 33.5 | None | 0 | 0 | 0 | PC | -0.51 | 3.367 | 66.5 | None | 0 | 0 | WI | 5 | 1 | 600 | 2 | 400 | 30 | 8 | 100 | 300 | 30 | 0.833 | 0 | 4 | 67.6 | 97.843 | 66.142 | [53]
Co | 0.025 | 9.2 | 33.5 | None | 0 | 0 | 0 | PC | -0.51 | 3.367 | 66.5 | None | 0 | 0 | WI | 5 | 1 | 600 | 2 | 400 | 30 | 8 | 100 | 350 | 30 | 0.833 | 0 | 4 | 79.8 | 99.241 | 79.194 | [53]
Co | 0.025 | 9.2 | 33.5 | None | 0 | 0 | 0 | PC | -0.51 | 3.367 | 66.5 | None | 0 | 0 | WI | 5 | 1 | 600 | 2 | 400 | 30 | 8 | 100 | 400 | 30 | 0.833 | 0 | 4 | 83.8 | 99.359 | 83.263 | [53]
Co | 0.025 | 9.2 | 33.5 | None | 0 | 0 | 0 | PC | -0.51 | 3.367 | 66.5 | CTAB | -0.403 | 1.66 | WI | 5 | 1 | 600 | 2 | 400 | 30 | 8 | 100 | 250 | 30 | 0.833 | 0 | 4 | 30.4 | 93.822 | 28.522 | [53]
Co | 0.025 | 9.2 | 33.5 | None | 0 | 0 | 0 | PC | -0.51 | 3.367 | 66.5 | CTAB | -0.403 | 1.66 | WI | 5 | 1 | 600 | 2 | 400 | 30 | 8 | 100 | 270 | 30 | 0.833 | 0 | 4 | 35.6 | 98.233 | 34.971 | [53]
Co | 0.025 | 9.2 | 33.5 | None | 0 | 0 | 0 | PC | -0.51 | 3.367 | 66.5 | CTAB | -0.403 | 1.66 | WI | 5 | 1 | 600 | 2 | 400 | 30 | 8 | 100 | 300 | 30 | 0.833 | 0 | 4 | 74.6 | 99.056 | 73.896 | [53]
Co | 0.025 | 9.2 | 33.5 | None | 0 | 0 | 0 | PC | -0.51 | 3.367 | 66.5 | CTAB | -0.403 | 1.66 | WI | 5 | 1 | 600 | 2 | 400 | 30 | 8 | 100 | 350 | 30 | 0.833 | 0 | 4 | 81.2 | 99.326 | 80.653 | [53]
Co | 0.025 | 9.2 | 33.5 | None | 0 | 0 | 0 | PC | -0.51 | 3.367 | 66.5 | CTAB | -0.403 | 1.66 | WI | 5 | 1 | 600 | 2 | 400 | 30 | 8 | 100 | 400 | 30 | 0.833 | 0 | 4 | 84.4 | 99.199 | 83.724 | [53]
Co | 0.025 | 9.2 | 33.5 | None | 0 | 0 | 0 | PC | -0.51 | 3.367 | 66.5 | CTAB | -0.403 | 1.66 | WI | 5 | 1 | 600 | 2 | 400 | 30 | 8 | 100 | 250 | 30 | 0.833 | 0 | 4 | 33.6 | 94.485 | 31.747 | [53]
Co | 0.025 | 9.2 | 33.5 | None | 0 | 0 | 0 | PC | -0.51 | 3.367 | 66.5 | CTAB | -0.403 | 1.66 | WI | 5 | 1 | 600 | 2 | 400 | 30 | 8 | 100 | 270 | 30 | 0.833 | 0 | 4 | 52.4 | 99.851 | 52.322 | [53]
Co | 0.025 | 9.2 | 33.5 | None | 0 | 0 | 0 | PC | -0.51 | 3.367 | 66.5 | CTAB | -0.403 | 1.66 | WI | 5 | 1 | 600 | 2 | 400 | 30 | 8 | 100 | 300 | 30 | 0.833 | 0 | 4 | 80.8 | 98.868 | 79.885 | [53]
Co | 0.025 | 9.2 | 33.5 | None | 0 | 0 | 0 | PC | -0.51 | 3.367 | 66.5 | CTAB | -0.403 | 1.66 | WI | 5 | 1 | 600 | 2 | 400 | 30 | 8 | 100 | 350 | 30 | 0.833 | 0 | 4 | 85.8 | 99.997 | 85.797 | [53]
Co | 0.025 | 9.2 | 33.5 | None | 0 | 0 | 0 | PC | -0.51 | 3.367 | 66.5 | CTAB | -0.403 | 1.66 | WI | 5 | 1 | 600 | 2 | 400 | 30 | 8 | 100 | 400 | 30 | 0.833 | 0 | 4 | 91.4 | 97.649 | 89.251 | [53]
Co | 0.025 | 9.2 | 33.5 | None | 0 | 0 | 0 | PC | -0.51 | 3.367 | 66.5 | CTAB | -0.403 | 1.66 | WI | 5 | 1 | 600 | 2 | 400 | 30 | 8 | 100 | 250 | 30 | 0.833 | 0 | 4 | 31 | 98.942 | 30.672 | [53]
Co | 0.025 | 9.2 | 33.5 | None | 0 | 0 | 0 | PC | -0.51 | 3.367 | 66.5 | CTAB | -0.403 | 1.66 | WI | 5 | 1 | 600 | 2 | 400 | 30 | 8 | 100 | 270 | 30 | 0.833 | 0 | 4 | 41.4 | 96.155 | 39.808 | [53]
Co | 0.025 | 9.2 | 33.5 | None | 0 | 0 | 0 | PC | -0.51 | 3.367 | 66.5 | CTAB | -0.403 | 1.66 | WI | 5 | 1 | 600 | 2 | 400 | 30 | 8 | 100 | 300 | 30 | 0.833 | 0 | 4 | 77.8 | 97.45 | 75.816 | [53]
Co | 0.025 | 9.2 | 33.5 | None | 0 | 0 | 0 | PC | -0.51 | 3.367 | 66.5 | CTAB | -0.403 | 1.66 | WI | 5 | 1 | 600 | 2 | 400 | 30 | 8 | 100 | 350 | 30 | 0.833 | 0 | 4 | 83.4 | 98.086 | 81.804 | [53]
Co | 0.025 | 9.2 | 33.5 | None | 0 | 0 | 0 | PC | -0.51 | 3.367 | 66.5 | CTAB | -0.403 | 1.66 | WI | 5 | 1 | 600 | 2 | 400 | 30 | 8 | 100 | 400 | 30 | 0.833 | 0 | 4 | 86.2 | 98.285 | 84.722 | [53]
Co | 0.025 | 9.2 | 48.1 | None | 0 | 0 | 0 | PC | -0.51 | 3.367 | 51.9 | CTAB | -0.403 | 1.66 | WI | 5 | 1 | 700 | 2 | 400 | 30 | 8 | 100 | 250 | 30 | 0.833 | 0 | 4 | 29.4 | 94.143 | 27.678 | [53]
Co | 0.025 | 9.2 | 48.1 | None | 0 | 0 | 0 | PC | -0.51 | 3.367 | 51.9 | CTAB | -0.403 | 1.66 | WI | 5 | 1 | 700 | 2 | 400 | 30 | 8 | 100 | 270 | 30 | 0.833 | 0 | 4 | 39.4 | 98.503 | 38.81 | [53]
Co | 0.025 | 9.2 | 48.1 | None | 0 | 0 | 0 | PC | -0.51 | 3.367 | 51.9 | CTAB | -0.403 | 1.66 | WI | 5 | 1 | 700 | 2 | 400 | 30 | 8 | 100 | 300 | 30 | 0.833 | 0 | 4 | 70.4 | 98.533 | 69.367 | [53]
Co | 0.025 | 9.2 | 48.1 | None | 0 | 0 | 0 | PC | -0.51 | 3.367 | 51.9 | CTAB | -0.403 | 1.66 | WI | 5 | 1 | 700 | 2 | 400 | 30 | 8 | 100 | 350 | 30 | 0.833 | 0 | 4 | 75.6 | 98.56 | 74.511 | [53]
Co | 0.025 | 9.2 | 48.1 | None | 0 | 0 | 0 | PC | -0.51 | 3.367 | 51.9 | CTAB | -0.403 | 1.66 | WI | 5 | 1 | 700 | 2 | 400 | 30 | 8 | 100 | 400 | 30 | 0.833 | 0 | 4 | 80 | 98.8 | 79.04 | [53]
Co | 0.025 | 9.2 | 50.5 | None | 0 | 0 | 0 | PC | -0.51 | 3.367 | 49.5 | CTAB | -0.403 | 1.66 | WI | 5 | 1 | 800 | 2 | 400 | 30 | 8 | 100 | 250 | 30 | 0.833 | 0 | 4 | 21.6 | 90.458 | 19.539 | [53]
Co | 0.025 | 9.2 | 50.5 | None | 0 | 0 | 0 | PC | -0.51 | 3.367 | 49.5 | CTAB | -0.403 | 1.66 | WI | 5 | 1 | 800 | 2 | 400 | 30 | 8 | 100 | 270 | 30 | 0.833 | 0 | 4 | 27.8 | 98.18 | 27.294 | [53]
Co | 0.025 | 9.2 | 50.5 | None | 0 | 0 | 0 | PC | -0.51 | 3.367 | 49.5 | CTAB | -0.403 | 1.66 | WI | 5 | 1 | 800 | 2 | 400 | 30 | 8 | 100 | 300 | 30 | 0.833 | 0 | 4 | 47.6 | 97.34 | 46.334 | [53]
Co | 0.025 | 9.2 | 50.5 | None | 0 | 0 | 0 | PC | -0.51 | 3.367 | 49.5 | CTAB | -0.403 | 1.66 | WI | 5 | 1 | 800 | 2 | 400 | 30 | 8 | 100 | 350 | 30 | 0.833 | 0 | 4 | 53.2 | 98.494 | 52.399 | [53]
Co | 0.025 | 9.2 | 50.5 | None | 0 | 0 | 0 | PC | -0.51 | 3.367 | 49.5 | CTAB | -0.403 | 1.66 | WI | 5 | 1 | 800 | 2 | 400 | 30 | 8 | 100 | 400 | 30 | 0.833 | 0 | 4 | 60.8 | 98.811 | 60.077 | [53]
Ni | 0.046 | 9.22 | 5 | None | 0 | 0 | 0 | Na- Zeolite | -3.081 | 2.31 | 95 | None | 0 | 0 | WI | 5 | 1 | 500 | 6 | 470 | 1 | 1 | 80 | 250 | 1 | 1.664 | 18.2 | 4 | 2.667 | 98.95 | 2.639 | [54]
Ni | 0.046 | 9.22 | 5 | None | 0 | 0 | 0 | Na- Zeolite | -3.081 | 2.31 | 95 | None | 0 | 0 | WI | 5 | 1 | 500 | 6 | 470 | 1 | 1 | 80 | 300 | 1 | 1.664 | 18.2 | 4 | 3.667 | 90.237 | 3.309 | [54]
Ni | 0.046 | 9.22 | 5 | None | 0 | 0 | 0 | Na- Zeolite | -3.081 | 2.31 | 95 | None | 0 | 0 | WI | 5 | 1 | 500 | 6 | 470 | 1 | 1 | 80 | 350 | 1 | 1.664 | 18.2 | 4 | 8.333 | 72.723 | 6.06 | [54]
Ni | 0.046 | 9.22 | 5 | None | 0 | 0 | 0 | Na- Zeolite | -3.081 | 2.31 | 95 | None | 0 | 0 | WI | 5 | 1 | 500 | 6 | 470 | 1 | 1 | 80 | 400 | 1 | 1.664 | 18.2 | 4 | 20.167 | 58.432 | 11.784 | [54]
Ni | 0.046 | 9.22 | 5 | None | 0 | 0 | 0 | Na- Zeolite | -3.081 | 2.31 | 95 | None | 0 | 0 | WI | 5 | 1 | 500 | 6 | 470 | 1 | 1 | 80 | 450 | 1 | 1.664 | 18.2 | 4 | 36.333 | 55.558 | 20.186 | [54]
Ni | 0.046 | 9.22 | 5 | Ce | 0.075 | 8.98 | 3 | Na- Zeolite | -3.081 | 2.31 | 92 | None | 0 | 0 | WI | 5 | 1 | 500 | 6 | 470 | 1 | 1 | 80 | 250 | 1 | 1.664 | 18.2 | 4 | 0.167 | 67.066 | 0.112 | [54]
Ni | 0.046 | 9.22 | 5 | Ce | 0.075 | 8.98 | 3 | Na- Zeolite | -3.081 | 2.31 | 92 | None | 0 | 0 | WI | 5 | 1 | 500 | 6 | 470 | 1 | 1 | 80 | 300 | 1 | 1.664 | 18.2 | 4 | 3.333 | 97.03 | 3.234 | [54]
Ni | 0.046 | 9.22 | 5 | Ce | 0.075 | 8.98 | 3 | Na- Zeolite | -3.081 | 2.31 | 92 | None | 0 | 0 | WI | 5 | 1 | 500 | 6 | 470 | 1 | 1 | 80 | 350 | 1 | 1.664 | 18.2 | 4 | 13 | 92.938 | 12.082 | [54]
Ni | 0.046 | 9.22 | 5 | Ce | 0.075 | 8.98 | 3 | Na- Zeolite | -3.081 | 2.31 | 92 | None | 0 | 0 | WI | 5 | 1 | 500 | 6 | 470 | 1 | 1 | 80 | 400 | 1 | 1.664 | 18.2 | 4 | 37.667 | 60.499 | 22.788 | [54]
Ni | 0.046 | 9.22 | 5 | Ce | 0.075 | 8.98 | 3 | Na- Zeolite | -3.081 | 2.31 | 92 | None | 0 | 0 | WI | 5 | 1 | 500 | 6 | 470 | 1 | 1 | 80 | 450 | 1 | 1.664 | 18.2 | 4 | 55.667 | 62.439 | 34.758 | [54]
Ni | 0.046 | 9.22 | 5 | Ce | 0.075 | 8.98 | 3 | Na- Zeolite | -3.081 | 2.31 | 92 | None | 0 | 0 | CI | 4 | 3 | 500 | 6 | 470 | 1 | 1 | 80 | 250 | 1 | 1.664 | 18.2 | 4 | 2.667 | 96.175 | 2.565 | [54]
Ni | 0.046 | 9.22 | 5 | Ce | 0.075 | 8.98 | 3 | Na- Zeolite | -3.081 | 2.31 | 92 | None | 0 | 0 | CI | 4 | 3 | 500 | 6 | 470 | 1 | 1 | 80 | 300 | 1 | 1.664 | 18.2 | 4 | 7.667 | 88.731 | 6.803 | [54]
Ni | 0.046 | 9.22 | 5 | Ce | 0.075 | 8.98 | 3 | Na- Zeolite | -3.081 | 2.31 | 92 | None | 0 | 0 | CI | 4 | 3 | 500 | 6 | 470 | 1 | 1 | 80 | 350 | 1 | 1.664 | 18.2 | 4 | 22.167 | 82.343 | 18.253 | [54]
Ni | 0.046 | 9.22 | 5 | Ce | 0.075 | 8.98 | 3 | Na- Zeolite | -3.081 | 2.31 | 92 | None | 0 | 0 | CI | 4 | 3 | 500 | 6 | 470 | 1 | 1 | 80 | 400 | 1 | 1.664 | 18.2 | 4 | 40.333 | 76.039 | 30.669 | [54]
Ni | 0.046 | 9.22 | 5 | Ce | 0.075 | 8.98 | 3 | Na- Zeolite | -3.081 | 2.31 | 92 | None | 0 | 0 | CI | 4 | 3 | 500 | 6 | 470 | 1 | 1 | 80 | 450 | 1 | 1.664 | 18.2 | 4 | 52.667 | 74.325 | 39.145 | [54]
Ni | 0.046 | 9.22 | 15 | None | 0 | 0 | 0 | Cs- Zeolite | -3.081 | 1.95 | 85 | None | 0 | 0 | WI | 5 | 1 | 500 | 6 | 470 | 1 | 1 | 80 | 250 | 1 | 1.664 | 18.2 | 4 | 10.286 | 99.349 | 10.219 | [54]
Ni | 0.046 | 9.22 | 15 | None | 0 | 0 | 0 | Cs- Zeolite | -3.081 | 1.95 | 85 | None | 0 | 0 | WI | 5 | 1 | 500 | 6 | 470 | 1 | 1 | 80 | 300 | 1 | 1.664 | 18.2 | 4 | 21.429 | 96.057 | 20.584 | [54]
Ni | 0.046 | 9.22 | 15 | None | 0 | 0 | 0 | Cs- Zeolite | -3.081 | 1.95 | 85 | None | 0 | 0 | WI | 5 | 1 | 500 | 6 | 470 | 1 | 1 | 80 | 350 | 1 | 1.664 | 18.2 | 4 | 56 | 91.763 | 51.387 | [54]
Ni | 0.046 | 9.22 | 15 | None | 0 | 0 | 0 | Cs- Zeolite | -3.081 | 1.95 | 85 | None | 0 | 0 | WI | 5 | 1 | 500 | 6 | 470 | 1 | 1 | 80 | 375 | 1 | 1.664 | 18.2 | 4 | 69.429 | 95.881 | 66.569 | [54]
Ni | 0.046 | 9.22 | 15 | None | 0 | 0 | 0 | Cs- Zeolite | -3.081 | 1.95 | 85 | None | 0 | 0 | WI | 5 | 1 | 500 | 6 | 470 | 1 | 1 | 80 | 400 | 1 | 1.664 | 18.2 | 4 | 73.429 | 96.623 | 70.949 | [54]
Ni | 0.046 | 9.22 | 15 | None | 0 | 0 | 0 | Cs- Zeolite | -3.081 | 1.95 | 85 | None | 0 | 0 | WI | 5 | 1 | 500 | 6 | 470 | 1 | 1 | 80 | 450 | 1 | 1.664 | 18.2 | 4 | 74.857 | 96.535 | 72.263 | [54]
Ce | 0.075 | 8.98 | 20 | Ni | 0.046 | 9.22 | 15 | Cs- Zeolite | -3.081 | 1.95 | 65 | None | 0 | 0 | WI | 5 | 1 | 500 | 6 | 470 | 1 | 1 | 80 | 250 | 1 | 1.664 | 18.2 | 4 | 21.143 | 98.737 | 20.876 | [54]
Ce | 0.075 | 8.98 | 20 | Ni | 0.046 | 9.22 | 15 | Cs- Zeolite | -3.081 | 1.95 | 65 | None | 0 | 0 | WI | 5 | 1 | 500 | 6 | 470 | 1 | 1 | 80 | 300 | 1 | 1.664 | 18.2 | 4 | 68 | 98.11 | 66.715 | [54]
Ce | 0.075 | 8.98 | 20 | Ni | 0.046 | 9.22 | 15 | Cs- Zeolite | -3.081 | 1.95 | 65 | None | 0 | 0 | WI | 5 | 1 | 500 | 6 | 470 | 1 | 1 | 80 | 350 | 1 | 1.664 | 18.2 | 4 | 72.571 | 98.167 | 71.241 | [54]
Ce | 0.075 | 8.98 | 20 | Ni | 0.046 | 9.22 | 15 | Cs- Zeolite | -3.081 | 1.95 | 65 | None | 0 | 0 | WI | 5 | 1 | 500 | 6 | 470 | 1 | 1 | 80 | 400 | 1 | 1.664 | 18.2 | 4 | 77.714 | 98.057 | 76.204 | [54]
Ce | 0.075 | 8.98 | 20 | Ni | 0.046 | 9.22 | 15 | Cs- Zeolite | -3.081 | 1.95 | 65 | None | 0 | 0 | WI | 5 | 1 | 500 | 6 | 470 | 1 | 1 | 80 | 450 | 1 | 1.664 | 18.2 | 4 | 76.571 | 96.853 | 74.161 | [54]
Ce | 0.075 | 8.98 | 20 | Ni | 0.046 | 9.22 | 15 | Cs- Zeolite | -3.081 | 1.95 | 65 | None | 0 | 0 | CI | 4 | 3 | 500 | 6 | 470 | 1 | 1 | 80 | 200 | 1 | 1.664 | 18.2 | 4 | 4.286 | 95.38 | 4.088 | [54]
Ce | 0.075 | 8.98 | 20 | Ni | 0.046 | 9.22 | 15 | Cs- Zeolite | -3.081 | 1.95 | 65 | None | 0 | 0 | CI | 4 | 3 | 500 | 6 | 470 | 1 | 1 | 80 | 225 | 1 | 1.664 | 18.2 | 4 | 8 | 98.538 | 7.883 | [54]
Ce | 0.075 | 8.98 | 20 | Ni | 0.046 | 9.22 | 15 | Cs- Zeolite | -3.081 | 1.95 | 65 | None | 0 | 0 | CI | 4 | 3 | 500 | 6 | 470 | 1 | 1 | 80 | 240 | 1 | 1.664 | 18.2 | 4 | 14.286 | 99.125 | 14.161 | [54]
Ce | 0.075 | 8.98 | 20 | Ni | 0.046 | 9.22 | 15 | Cs- Zeolite | -3.081 | 1.95 | 65 | None | 0 | 0 | CI | 4 | 3 | 500 | 6 | 470 | 1 | 1 | 80 | 275 | 1 | 1.664 | 18.2 | 4 | 62.286 | 98.439 | 61.314 | [54]
Ce | 0.075 | 8.98 | 20 | Ni | 0.046 | 9.22 | 15 | Cs- Zeolite | -3.081 | 1.95 | 65 | None | 0 | 0 | CI | 4 | 3 | 500 | 6 | 470 | 1 | 1 | 80 | 280 | 1 | 1.664 | 18.2 | 4 | 74 | 98.639 | 72.993 | [54]
Ce | 0.075 | 8.98 | 20 | Ni | 0.046 | 9.22 | 15 | Cs- Zeolite | -3.081 | 1.95 | 65 | None | 0 | 0 | CI | 4 | 3 | 500 | 6 | 470 | 1 | 1 | 80 | 300 | 1 | 1.664 | 18.2 | 4 | 77.714 | 98.808 | 76.788 | [54]
Ce | 0.075 | 8.98 | 20 | Ni | 0.046 | 9.22 | 15 | Cs- Zeolite | -3.081 | 1.95 | 65 | None | 0 | 0 | CI | 4 | 3 | 500 | 6 | 470 | 1 | 1 | 80 | 350 | 1 | 1.664 | 18.2 | 4 | 78.286 | 98.646 | 77.226 | [54]
Ce | 0.075 | 8.98 | 20 | Ni | 0.046 | 9.22 | 15 | Cs- Zeolite | -3.081 | 1.95 | 65 | None | 0 | 0 | CI | 4 | 3 | 500 | 6 | 470 | 1 | 1 | 80 | 400 | 1 | 1.664 | 18.2 | 4 | 80.571 | 98.385 | 79.27 | [54]
Ce | 0.075 | 8.98 | 20 | Ni | 0.046 | 9.22 | 15 | Cs- Zeolite | -3.081 | 1.95 | 65 | None | 0 | 0 | CI | 4 | 3 | 500 | 6 | 470 | 1 | 1 | 80 | 450 | 1 | 1.664 | 18.2 | 4 | 77.714 | 96.93 | 75.328 | [54]
Ni | 0.046 | 9.22 | 33 | None | 0 | 0 | 0 | SiO2 | -3.04 | 2.63 | 67 | None | 0 | 0 | WI | 5 | 1 | 500 | 3 | 500 | 1 | 1 | 100 | 190 | 1 | 1 | 49 | 50 | 2.687 | 94.827 | 2.548 | [55]
Ni | 0.046 | 9.22 | 33 | None | 0 | 0 | 0 | SiO2 | -3.04 | 2.63 | 67 | None | 0 | 0 | WI | 5 | 1 | 500 | 3 | 500 | 1 | 1 | 100 | 200 | 1 | 1 | 49 | 50 | 4.478 | 99.62 | 4.461 | [55]
Ni | 0.046 | 9.22 | 33 | None | 0 | 0 | 0 | SiO2 | -3.04 | 2.63 | 67 | None | 0 | 0 | WI | 5 | 1 | 500 | 3 | 500 | 1 | 1 | 100 | 210 | 1 | 1 | 49 | 50 | 8.06 | 94.069 | 7.582 | [55]
Ni | 0.046 | 9.22 | 33 | None | 0 | 0 | 0 | SiO2 | -3.04 | 2.63 | 67 | None | 0 | 0 | WI | 5 | 1 | 500 | 3 | 500 | 1 | 1 | 100 | 220 | 1 | 1 | 49 | 50 | 12.537 | 89.862 | 11.266 | [55]
Ni | 0.046 | 9.22 | 33 | None | 0 | 0 | 0 | SiO2 | -3.04 | 2.63 | 67 | None | 0 | 0 | WI | 5 | 1 | 500 | 3 | 500 | 1 | 1 | 100 | 230 | 1 | 1 | 49 | 50 | 15.224 | 95.645 | 14.561 | [55]
Ni | 0.046 | 9.22 | 33 | None | 0 | 0 | 0 | SiO2 | -3.04 | 2.63 | 67 | None | 0 | 0 | WI | 5 | 1 | 500 | 3 | 500 | 1 | 1 | 100 | 240 | 1 | 1 | 49 | 50 | 22.687 | 97.602 | 22.143 | [55]
Ni | 0.046 | 9.22 | 33 | None | 0 | 0 | 0 | SiO2 | -3.04 | 2.63 | 67 | None | 0 | 0 | WI | 5 | 1 | 500 | 3 | 500 | 1 | 1 | 100 | 250 | 1 | 1 | 49 | 50 | 30.149 | 98.915 | 29.822 | [55]
Ni | 0.046 | 9.22 | 33 | None | 0 | 0 | 0 | SiO2 | -3.04 | 2.63 | 67 | None | 0 | 0 | WI | 5 | 1 | 500 | 3 | 500 | 1 | 1 | 100 | 260 | 1 | 1 | 49 | 50 | 46.269 | 99.574 | 46.072 | [55]
Ni | 0.046 | 9.22 | 33 | None | 0 | 0 | 0 | SiO2 | -3.04 | 2.63 | 67 | None | 0 | 0 | WI | 5 | 1 | 500 | 3 | 500 | 1 | 1 | 100 | 270 | 1 | 1 | 49 | 50 | 66.269 | 99.765 | 66.113 | [55]
Ni | 0.046 | 9.22 | 33 | None | 0 | 0 | 0 | SiO2 | -3.04 | 2.63 | 67 | None | 0 | 0 | WI | 5 | 1 | 500 | 3 | 500 | 1 | 1 | 100 | 280 | 1 | 1 | 49 | 50 | 77.91 | 99.474 | 77.5 | [55]
Ni | 0.046 | 9.22 | 33 | None | 0 | 0 | 0 | SiO2 | -3.04 | 2.63 | 67 | None | 0 | 0 | WI | 5 | 1 | 500 | 3 | 500 | 1 | 1 | 100 | 290 | 1 | 1 | 49 | 50 | 86.866 | 99.961 | 86.832 | [55]
Ni | 0.046 | 9.22 | 33 | None | 0 | 0 | 0 | SiO2 | -3.04 | 2.63 | 67 | None | 0 | 0 | WI | 5 | 1 | 500 | 3 | 500 | 1 | 1 | 100 | 300 | 1 | 1 | 49 | 50 | 93.433 | 99.988 | 93.422 | [55]
Ni | 0.046 | 9.22 | 33 | None | 0 | 0 | 0 | SiO2 | -3.04 | 2.63 | 67 | None | 0 | 0 | WI | 5 | 1 | 500 | 3 | 500 | 1 | 1 | 100 | 310 | 1 | 1 | 49 | 50 | 96.418 | 99.919 | 96.34 | [55]
Ni | 0.046 | 9.22 | 33 | None | 0 | 0 | 0 | SiO2 | -3.04 | 2.63 | 67 | None | 0 | 0 | WI | 5 | 1 | 500 | 3 | 500 | 1 | 1 | 100 | 320 | 1 | 1 | 49 | 50 | 100 | 98.767 | 98.767 | [55]
Ni | 0.046 | 9.22 | 33 | Na | 0.016 | 1.02 | 0.1 | SiO2 | -3.04 | 2.63 | 66.9 | None | 0 | 0 | WI | 5 | 1 | 500 | 3 | 500 | 1 | 1 | 100 | 180 | 1 | 1 | 49 | 50 | 2.09 | 62.105 | 1.298 | [55]
Ni | 0.046 | 9.22 | 33 | Na | 0.016 | 1.02 | 0.1 | SiO2 | -3.04 | 2.63 | 66.9 | None | 0 | 0 | WI | 5 | 1 | 500 | 3 | 500 | 1 | 1 | 100 | 190 | 1 | 1 | 49 | 50 | 3.881 | 88.25 | 3.425 | [55]
Ni | 0.046 | 9.22 | 33 | Na | 0.016 | 1.02 | 0.1 | SiO2 | -3.04 | 2.63 | 66.9 | None | 0 | 0 | WI | 5 | 1 | 500 | 3 | 500 | 1 | 1 | 100 | 200 | 1 | 1 | 49 | 50 | 7.463 | 80.919 | 6.039 | [55]
Ni | 0.046 | 9.22 | 33 | Na | 0.016 | 1.02 | 0.1 | SiO2 | -3.04 | 2.63 | 66.9 | None | 0 | 0 | WI | 5 | 1 | 500 | 3 | 500 | 1 | 1 | 100 | 210 | 1 | 1 | 49 | 50 | 11.642 | 95.241 | 11.088 | [55]
Ni | 0.046 | 9.22 | 33 | Na | 0.016 | 1.02 | 0.1 | SiO2 | -3.04 | 2.63 | 66.9 | None | 0 | 0 | WI | 5 | 1 | 500 | 3 | 500 | 1 | 1 | 100 | 220 | 1 | 1 | 49 | 50 | 18.507 | 95.083 | 17.597 | [55]
Ni | 0.046 | 9.22 | 33 | Na | 0.016 | 1.02 | 0.1 | SiO2 | -3.04 | 2.63 | 66.9 | None | 0 | 0 | WI | 5 | 1 | 500 | 3 | 500 | 1 | 1 | 100 | 230 | 1 | 1 | 49 | 50 | 29.851 | 93.481 | 27.905 | [55]
Ni | 0.046 | 9.22 | 33 | Na | 0.016 | 1.02 | 0.1 | SiO2 | -3.04 | 2.63 | 66.9 | None | 0 | 0 | WI | 5 | 1 | 500 | 3 | 500 | 1 | 1 | 100 | 240 | 1 | 1 | 49 | 50 | 43.284 | 96.163 | 41.623 | [55]
Ni | 0.046 | 9.22 | 33 | Na | 0.016 | 1.02 | 0.1 | SiO2 | -3.04 | 2.63 | 66.9 | None | 0 | 0 | WI | 5 | 1 | 500 | 3 | 500 | 1 | 1 | 100 | 250 | 1 | 1 | 49 | 50 | 58.507 | 96.753 | 56.607 | [55]
Ni | 0.046 | 9.22 | 33 | Na | 0.016 | 1.02 | 0.1 | SiO2 | -3.04 | 2.63 | 66.9 | None | 0 | 0 | WI | 5 | 1 | 500 | 3 | 500 | 1 | 1 | 100 | 260 | 1 | 1 | 49 | 50 | 71.045 | 96.792 | 68.766 | [55]
Ni | 0.046 | 9.22 | 33 | Na | 0.016 | 1.02 | 0.1 | SiO2 | -3.04 | 2.63 | 66.9 | None | 0 | 0 | WI | 5 | 1 | 500 | 3 | 500 | 1 | 1 | 100 | 270 | 1 | 1 | 49 | 50 | 77.91 | 97.619 | 76.055 | [55]
Ni | 0.046 | 9.22 | 33 | Na | 0.016 | 1.02 | 0.1 | SiO2 | -3.04 | 2.63 | 66.9 | None | 0 | 0 | WI | 5 | 1 | 500 | 3 | 500 | 1 | 1 | 100 | 280 | 1 | 1 | 49 | 50 | 86.269 | 97.4 | 84.026 | [55]
Ni | 0.046 | 9.22 | 33 | Na | 0.016 | 1.02 | 0.1 | SiO2 | -3.04 | 2.63 | 66.9 | None | 0 | 0 | WI | 5 | 1 | 500 | 3 | 500 | 1 | 1 | 100 | 290 | 1 | 1 | 49 | 50 | 90.746 | 98.052 | 88.978 | [55]
Ni | 0.046 | 9.22 | 33 | Na | 0.016 | 1.02 | 0.1 | SiO2 | -3.04 | 2.63 | 66.9 | None | 0 | 0 | WI | 5 | 1 | 500 | 3 | 500 | 1 | 1 | 100 | 300 | 1 | 1 | 49 | 50 | 95.821 | 98.432 | 94.319 | [55]
Ni | 0.046 | 9.22 | 33 | Na | 0.016 | 1.02 | 0.1 | SiO2 | -3.04 | 2.63 | 66.9 | None | 0 | 0 | WI | 5 | 1 | 500 | 3 | 500 | 1 | 1 | 100 | 310 | 1 | 1 | 49 | 50 | 98.209 | 97.908 | 96.154 | [55]
Ni | 0.046 | 9.22 | 33 | Na | 0.016 | 1.02 | 0.1 | SiO2 | -3.04 | 2.63 | 66.9 | None | 0 | 0 | WI | 5 | 1 | 500 | 3 | 500 | 1 | 1 | 100 | 320 | 1 | 1 | 49 | 50 | 100 | 98.28 | 98.28 | [55]
Ni | 0.046 | 9.22 | 33 | Na | 0.016 | 1.02 | 0.1 | SiO2 | -3.04 | 2.63 | 66.9 | None | 0 | 0 | WI | 5 | 1 | 500 | 3 | 500 | 1 | 1 | 100 | 330 | 1 | 1 | 49 | 50 | 100 | 98.653 | 98.653 | [55]
Ni | 0.046 | 9.22 | 33 | Na | 0.016 | 1.02 | 0.1 | SiO2 | -3.04 | 2.63 | 66.9 | None | 0 | 0 | WI | 5 | 1 | 500 | 3 | 500 | 1 | 1 | 100 | 340 | 1 | 1 | 49 | 50 | 100 | 99.319 | 99.319 | [55]
Ni | 0.046 | 9.22 | 33 | Na | 0.016 | 1.02 | 0.1 | SiO2 | -3.04 | 2.63 | 66.9 | None | 0 | 0 | WI | 5 | 1 | 500 | 3 | 500 | 1 | 1 | 100 | 350 | 1 | 1 | 49 | 50 | 100 | 99.595 | 99.595 | [55]
Ni | 0.046 | 9.22 | 33 | Na | 0.016 | 1.02 | 1 | SiO2 | -3.04 | 2.63 | 66 | None | 0 | 0 | WI | 5 | 1 | 500 | 3 | 500 | 1 | 1 | 100 | 190 | 1 | 1 | 49 | 50 | 2.388 | 90.41 | 2.159 | [55]
Ni | 0.046 | 9.22 | 33 | Na | 0.016 | 1.02 | 1 | SiO2 | -3.04 | 2.63 | 66 | None | 0 | 0 | WI | 5 | 1 | 500 | 3 | 500 | 1 | 1 | 100 | 200 | 1 | 1 | 49 | 50 | 4.478 | 95.712 | 4.286 | [55]
Ni | 0.046 | 9.22 | 33 | Na | 0.016 | 1.02 | 1 | SiO2 | -3.04 | 2.63 | 66 | None | 0 | 0 | WI | 5 | 1 | 500 | 3 | 500 | 1 | 1 | 100 | 210 | 1 | 1 | 49 | 50 | 6.866 | 97.655 | 6.705 | [55]
Ni | 0.046 | 9.22 | 33 | Na | 0.016 | 1.02 | 1 | SiO2 | -3.04 | 2.63 | 66 | None | 0 | 0 | WI | 5 | 1 | 500 | 3 | 500 | 1 | 1 | 100 | 220 | 1 | 1 | 49 | 50 | 10.746 | 98.492 | 10.584 | [55]
Ni | 0.046 | 9.22 | 33 | Na | 0.016 | 1.02 | 1 | SiO2 | -3.04 | 2.63 | 66 | None | 0 | 0 | WI | 5 | 1 | 500 | 3 | 500 | 1 | 1 | 100 | 230 | 1 | 1 | 49 | 50 | 20 | 94.725 | 18.945 | [55]
Ni | 0.046 | 9.22 | 33 | Na | 0.016 | 1.02 | 1 | SiO2 | -3.04 | 2.63 | 66 | None | 0 | 0 | WI | 5 | 1 | 500 | 3 | 500 | 1 | 1 | 100 | 240 | 1 | 1 | 49 | 50 | 33.134 | 95.343 | 31.591 | [55]
Ni | 0.046 | 9.22 | 33 | Na | 0.016 | 1.02 | 1 | SiO2 | -3.04 | 2.63 | 66 | None | 0 | 0 | WI | 5 | 1 | 500 | 3 | 500 | 1 | 1 | 100 | 250 | 1 | 1 | 49 | 50 | 46.866 | 97.092 | 45.503 | [55]
Ni | 0.046 | 9.22 | 33 | Na | 0.016 | 1.02 | 1 | SiO2 | -3.04 | 2.63 | 66 | None | 0 | 0 | WI | 5 | 1 | 500 | 3 | 500 | 1 | 1 | 100 | 260 | 1 | 1 | 49 | 50 | 65.373 | 98.486 | 64.383 | [55]
Ni | 0.046 | 9.22 | 33 | Na | 0.016 | 1.02 | 1 | SiO2 | -3.04 | 2.63 | 66 | None | 0 | 0 | WI | 5 | 1 | 500 | 3 | 500 | 1 | 1 | 100 | 270 | 1 | 1 | 49 | 50 | 77.313 | 98.247 | 75.958 | [55]
Ni | 0.046 | 9.22 | 33 | Na | 0.016 | 1.02 | 1 | SiO2 | -3.04 | 2.63 | 66 | None | 0 | 0 | WI | 5 | 1 | 500 | 3 | 500 | 1 | 1 | 100 | 280 | 1 | 1 | 49 | 50 | 87.463 | 99.3 | 86.851 | [55]
Ni | 0.046 | 9.22 | 33 | Na | 0.016 | 1.02 | 1 | SiO2 | -3.04 | 2.63 | 66 | None | 0 | 0 | WI | 5 | 1 | 500 | 3 | 500 | 1 | 1 | 100 | 290 | 1 | 1 | 49 | 50 | 92.836 | 98.992 | 91.9 | [55]
Ni | 0.046 | 9.22 | 33 | Na | 0.016 | 1.02 | 1 | SiO2 | -3.04 | 2.63 | 66 | None | 0 | 0 | WI | 5 | 1 | 500 | 3 | 500 | 1 | 1 | 100 | 300 | 1 | 1 | 49 | 50 | 96.119 | 99.342 | 95.487 | [55]
Ni | 0.046 | 9.22 | 33 | Na | 0.016 | 1.02 | 1 | SiO2 | -3.04 | 2.63 | 66 | None | 0 | 0 | WI | 5 | 1 | 500 | 3 | 500 | 1 | 1 | 100 | 310 | 1 | 1 | 49 | 50 | 98.209 | 99.99 | 98.199 | [55]
Ni | 0.046 | 9.22 | 33 | Na | 0.016 | 1.02 | 1 | SiO2 | -3.04 | 2.63 | 66 | None | 0 | 0 | WI | 5 | 1 | 500 | 3 | 500 | 1 | 1 | 100 | 320 | 1 | 1 | 49 | 50 | 100 | 99.741 | 99.741 | [55]
Ni | 0.046 | 9.22 | 13 | None | 0 | 0 | 0 | CeO2 | -3.755 | 6.99 | 87 | None | 0 | 0 | WI | 5 | 1 | 500 | 3 | 500 | 1 | 1 | 100 | 160 | 1 | 1 | 49 | 50 | 2.071 | 54.08 | 1.12 | [55]
Ni | 0.046 | 9.22 | 13 | None | 0 | 0 | 0 | CeO2 | -3.755 | 6.99 | 87 | None | 0 | 0 | WI | 5 | 1 | 500 | 3 | 500 | 1 | 1 | 100 | 170 | 1 | 1 | 49 | 50 | 3.254 | 99.232 | 3.229 | [55]
Ni | 0.046 | 9.22 | 13 | None | 0 | 0 | 0 | CeO2 | -3.755 | 6.99 | 87 | None | 0 | 0 | WI | 5 | 1 | 500 | 3 | 500 | 1 | 1 | 100 | 180 | 1 | 1 | 49 | 50 | 5.917 | 95.302 | 5.639 | [55]
Ni | 0.046 | 9.22 | 13 | None | 0 | 0 | 0 | CeO2 | -3.755 | 6.99 | 87 | None | 0 | 0 | WI | 5 | 1 | 500 | 3 | 500 | 1 | 1 | 100 | 190 | 1 | 1 | 49 | 50 | 11.538 | 95.77 | 11.05 | [55]
Ni | 0.046 | 9.22 | 13 | None | 0 | 0 | 0 | CeO2 | -3.755 | 6.99 | 87 | None | 0 | 0 | WI | 5 | 1 | 500 | 3 | 500 | 1 | 1 | 100 | 200 | 1 | 1 | 49 | 50 | 17.456 | 98.304 | 17.16 | [55]
Ni | 0.046 | 9.22 | 13 | None | 0 | 0 | 0 | CeO2 | -3.755 | 6.99 | 87 | None | 0 | 0 | WI | 5 | 1 | 500 | 3 | 500 | 1 | 1 | 100 | 210 | 1 | 1 | 49 | 50 | 30.473 | 98.674 | 30.069 | [55]
Ni | 0.046 | 9.22 | 13 | None | 0 | 0 | 0 | CeO2 | -3.755 | 6.99 | 87 | None | 0 | 0 | WI | 5 | 1 | 500 | 3 | 500 | 1 | 1 | 100 | 220 | 1 | 1 | 49 | 50 | 49.704 | 98.745 | 49.08 | [55]
Ni | 0.046 | 9.22 | 13 | None | 0 | 0 | 0 | CeO2 | -3.755 | 6.99 | 87 | None | 0 | 0 | WI | 5 | 1 | 500 | 3 | 500 | 1 | 1 | 100 | 230 | 1 | 1 | 49 | 50 | 73.964 | 99.223 | 73.389 | [55]
Ni | 0.046 | 9.22 | 13 | None | 0 | 0 | 0 | CeO2 | -3.755 | 6.99 | 87 | None | 0 | 0 | WI | 5 | 1 | 500 | 3 | 500 | 1 | 1 | 100 | 240 | 1 | 1 | 49 | 50 | 91.124 | 99.424 | 90.599 | [55]
Ni | 0.046 | 9.22 | 13 | None | 0 | 0 | 0 | CeO2 | -3.755 | 6.99 | 87 | None | 0 | 0 | WI | 5 | 1 | 500 | 3 | 500 | 1 | 1 | 100 | 250 | 1 | 1 | 49 | 50 | 94.675 | 99.191 | 93.909 | [55]
Ni | 0.046 | 9.22 | 13 | None | 0 | 0 | 0 | CeO2 | -3.755 | 6.99 | 87 | None | 0 | 0 | WI | 5 | 1 | 500 | 3 | 500 | 1 | 1 | 100 | 260 | 1 | 1 | 49 | 50 | 97.041 | 99.772 | 96.82 | [55]
Ni | 0.046 | 9.22 | 13 | None | 0 | 0 | 0 | CeO2 | -3.755 | 6.99 | 87 | None | 0 | 0 | WI | 5 | 1 | 500 | 3 | 500 | 1 | 1 | 100 | 270 | 1 | 1 | 49 | 50 | 100 | 99.629 | 99.629 | [55]
Ni | 0.046 | 9.22 | 13 | None | 0 | 0 | 0 | CeO2 | -3.755 | 6.99 | 87 | None | 0 | 0 | WI | 5 | 1 | 500 | 3 | 500 | 1 | 1 | 100 | 280 | 1 | 1 | 49 | 50 | 100 | 99.939 | 99.939 | [55]
Ni | 0.046 | 9.22 | 13 | Na | 0.016 | 1.02 | 0.1 | CeO2 | -3.755 | 6.99 | 86.9 | None | 0 | 0 | WI | 5 | 1 | 500 | 3 | 500 | 1 | 1 | 100 | 160 | 1 | 1 | 49 | 50 | 1.183 | 77.768 | 0.92 | [55]
Ni | 0.046 | 9.22 | 13 | Na | 0.016 | 1.02 | 0.1 | CeO2 | -3.755 | 6.99 | 86.9 | None | 0 | 0 | WI | 5 | 1 | 500 | 3 | 500 | 1 | 1 | 100 | 170 | 1 | 1 | 49 | 50 | 2.367 | 64.639 | 1.53 | [55]
Ni | 0.046 | 9.22 | 13 | Na | 0.016 | 1.02 | 0.1 | CeO2 | -3.755 | 6.99 | 86.9 | None | 0 | 0 | WI | 5 | 1 | 500 | 3 | 500 | 1 | 1 | 100 | 180 | 1 | 1 | 49 | 50 | 2.367 | 98.859 | 2.34 | [55]
Ni | 0.046 | 9.22 | 13 | Na | 0.016 | 1.02 | 0.1 | CeO2 | -3.755 | 6.99 | 86.9 | None | 0 | 0 | WI | 5 | 1 | 500 | 3 | 500 | 1 | 1 | 100 | 190 | 1 | 1 | 49 | 50 | 5.03 | 94.433 | 4.75 | [55]
Ni | 0.046 | 9.22 | 13 | Na | 0.016 | 1.02 | 0.1 | CeO2 | -3.755 | 6.99 | 86.9 | None | 0 | 0 | WI | 5 | 1 | 500 | 3 | 500 | 1 | 1 | 100 | 200 | 1 | 1 | 49 | 50 | 8.58 | 98.601 | 8.46 | [55]
Ni | 0.046 | 9.22 | 13 | Na | 0.016 | 1.02 | 0.1 | CeO2 | -3.755 | 6.99 | 86.9 | None | 0 | 0 | WI | 5 | 1 | 500 | 3 | 500 | 1 | 1 | 100 | 210 | 1 | 1 | 49 | 50 | 14.201 | 99.782 | 14.17 | [55]
Ni | 0.046 | 9.22 | 13 | Na | 0.016 | 1.02 | 0.1 | CeO2 | -3.755 | 6.99 | 86.9 | None | 0 | 0 | WI | 5 | 1 | 500 | 3 | 500 | 1 | 1 | 100 | 220 | 1 | 1 | 49 | 50 | 23.373 | 99.602 | 23.28 | [55]
Ni | 0.046 | 9.22 | 13 | Na | 0.016 | 1.02 | 0.1 | CeO2 | -3.755 | 6.99 | 86.9 | None | 0 | 0 | WI | 5 | 1 | 500 | 3 | 500 | 1 | 1 | 100 | 230 | 1 | 1 | 49 | 50 | 38.757 | 98.279 | 38.09 | [55]
Ni | 0.046 | 9.22 | 13 | Na | 0.016 | 1.02 | 0.1 | CeO2 | -3.755 | 6.99 | 86.9 | None | 0 | 0 | WI | 5 | 1 | 500 | 3 | 500 | 1 | 1 | 100 | 240 | 1 | 1 | 49 | 50 | 60.651 | 99.751 | 60.5 | [55]
Ni | 0.046 | 9.22 | 13 | Na | 0.016 | 1.02 | 0.1 | CeO2 | -3.755 | 6.99 | 86.9 | None | 0 | 0 | WI | 5 | 1 | 500 | 3 | 500 | 1 | 1 | 100 | 250 | 1 | 1 | 49 | 50 | 81.657 | 99.208 | 81.01 | [55]
Ni | 0.046 | 9.22 | 13 | Na | 0.016 | 1.02 | 0.1 | CeO2 | -3.755 | 6.99 | 86.9 | None | 0 | 0 | WI | 5 | 1 | 500 | 3 | 500 | 1 | 1 | 100 | 260 | 1 | 1 | 49 | 50 | 92.899 | 99.161 | 92.12 | [55]
Ni | 0.046 | 9.22 | 13 | Na | 0.016 | 1.02 | 0.1 | CeO2 | -3.755 | 6.99 | 86.9 | None | 0 | 0 | WI | 5 | 1 | 500 | 3 | 500 | 1 | 1 | 100 | 270 | 1 | 1 | 49 | 50 | 99.408 | 99.82 | 99.229 | [55]
Ni | 0.046 | 9.22 | 13 | Na | 0.016 | 1.02 | 0.1 | CeO2 | -3.755 | 6.99 | 86.9 | None | 0 | 0 | WI | 5 | 1 | 500 | 3 | 500 | 1 | 1 | 100 | 280 | 1 | 1 | 49 | 50 | 100 | 99.739 | 99.739 | [55]
Ni | 0.046 | 9.22 | 13 | Na | 0.016 | 1.02 | 0.1 | CeO2 | -3.755 | 6.99 | 86.9 | None | 0 | 0 | WI | 5 | 1 | 500 | 3 | 500 | 1 | 1 | 100 | 290 | 1 | 1 | 49 | 50 | 100 | 99.826 | 99.826 | [55]
Ni | 0.046 | 9.22 | 13 | Na | 0.016 | 1.02 | 1 | CeO2 | -3.755 | 6.99 | 86 | None | 0 | 0 | WI | 5 | 1 | 500 | 3 | 500 | 1 | 1 | 100 | 180 | 1 | 1 | 49 | 50 | 1.775 | 92.338 | 1.639 | [55]
Ni | 0.046 | 9.22 | 13 | Na | 0.016 | 1.02 | 1 | CeO2 | -3.755 | 6.99 | 86 | None | 0 | 0 | WI | 5 | 1 | 500 | 3 | 500 | 1 | 1 | 100 | 190 | 1 | 1 | 49 | 50 | 3.254 | 99.846 | 3.249 | [55]
Ni | 0.046 | 9.22 | 13 | Na | 0.016 | 1.02 | 1 | CeO2 | -3.755 | 6.99 | 86 | None | 0 | 0 | WI | 5 | 1 | 500 | 3 | 500 | 1 | 1 | 100 | 200 | 1 | 1 | 49 | 50 | 4.438 | 93.713 | 4.159 | [55]
Ni | 0.046 | 9.22 | 13 | Na | 0.016 | 1.02 | 1 | CeO2 | -3.755 | 6.99 | 86 | None | 0 | 0 | WI | 5 | 1 | 500 | 3 | 500 | 1 | 1 | 100 | 210 | 1 | 1 | 49 | 50 | 7.101 | 96.733 | 6.869 | [55]
Ni | 0.046 | 9.22 | 13 | Na | 0.016 | 1.02 | 1 | CeO2 | -3.755 | 6.99 | 86 | None | 0 | 0 | WI | 5 | 1 | 500 | 3 | 500 | 1 | 1 | 100 | 220 | 1 | 1 | 49 | 50 | 13.609 | 96.106 | 13.079 | [55]
Ni | 0.046 | 9.22 | 13 | Na | 0.016 | 1.02 | 1 | CeO2 | -3.755 | 6.99 | 86 | None | 0 | 0 | WI | 5 | 1 | 500 | 3 | 500 | 1 | 1 | 100 | 230 | 1 | 1 | 49 | 50 | 19.231 | 100 | 19.231 | [55]
Ni | 0.046 | 9.22 | 13 | Na | 0.016 | 1.02 | 1 | CeO2 | -3.755 | 6.99 | 86 | None | 0 | 0 | WI | 5 | 1 | 500 | 3 | 500 | 1 | 1 | 100 | 240 | 1 | 1 | 49 | 50 | 31.953 | 99.831 | 31.899 | [55]
Ni | 0.046 | 9.22 | 13 | Na | 0.016 | 1.02 | 1 | CeO2 | -3.755 | 6.99 | 86 | None | 0 | 0 | WI | 5 | 1 | 500 | 3 | 500 | 1 | 1 | 100 | 250 | 1 | 1 | 49 | 50 | 44.675 | 99.405 | 44.409 | [55]
Ni | 0.046 | 9.22 | 13 | Na | 0.016 | 1.02 | 1 | CeO2 | -3.755 | 6.99 | 86 | None | 0 | 0 | WI | 5 | 1 | 500 | 3 | 500 | 1 | 1 | 100 | 260 | 1 | 1 | 49 | 50 | 63.905 | 99.396 | 63.519 | [55]
Ni | 0.046 | 9.22 | 13 | Na | 0.016 | 1.02 | 1 | CeO2 | -3.755 | 6.99 | 86 | None | 0 | 0 | WI | 5 | 1 | 500 | 3 | 500 | 1 | 1 | 100 | 270 | 1 | 1 | 49 | 50 | 76.331 | 98.556 | 75.229 | [55]
Ni | 0.046 | 9.22 | 13 | Na | 0.016 | 1.02 | 1 | CeO2 | -3.755 | 6.99 | 86 | None | 0 | 0 | WI | 5 | 1 | 500 | 3 | 500 | 1 | 1 | 100 | 280 | 1 | 1 | 49 | 50 | 89.941 | 99.219 | 89.239 | [55]
Ni | 0.046 | 9.22 | 13 | Na | 0.016 | 1.02 | 1 | CeO2 | -3.755 | 6.99 | 86 | None | 0 | 0 | WI | 5 | 1 | 500 | 3 | 500 | 1 | 1 | 100 | 290 | 1 | 1 | 49 | 50 | 96.746 | 99.383 | 96.149 | [55]
Ni | 0.046 | 9.22 | 13 | Na | 0.016 | 1.02 | 1 | CeO2 | -3.755 | 6.99 | 86 | None | 0 | 0 | WI | 5 | 1 | 500 | 3 | 500 | 1 | 1 | 100 | 300 | 1 | 1 | 49 | 50 | 100 | 99.259 | 99.259 | [55]
Ni | 0.046 | 9.22 | 13 | Na | 0.016 | 1.02 | 1 | CeO2 | -3.755 | 6.99 | 86 | None | 0 | 0 | WI | 5 | 1 | 500 | 3 | 500 | 1 | 1 | 100 | 310 | 1 | 1 | 49 | 50 | 100 | 99.459 | 99.459 | [55]
Ni | 0.046 | 9.22 | 13 | Na | 0.016 | 1.02 | 1 | CeO2 | -3.755 | 6.99 | 86 | None | 0 | 0 | WI | 5 | 1 | 500 | 3 | 500 | 1 | 1 | 100 | 320 | 1 | 1 | 49 | 50 | 100 | 99.779 | 99.779 | [55]
Ru | 0.131 | 12.32 | 0.5 | None | 0 | 0 | 0 | TiO2 | -3.316 | 3.86 | 99.5 | None | 0 | 0 | WI | 5 | 1 | 600 | 3 | 300 | 1 | 1 | 50 | 200 | 1 | 0.667 | 75 | 4 | 1.147 | 90.147 | 1.034 | [56]
Ru | 0.131 | 12.32 | 0.5 | None | 0 | 0 | 0 | TiO2 | -3.316 | 3.86 | 99.5 | None | 0 | 0 | WI | 5 | 1 | 600 | 3 | 300 | 1 | 1 | 50 | 225 | 1 | 0.667 | 75 | 4 | 1.606 | 88.676 | 1.424 | [56]
Ru | 0.131 | 12.32 | 0.5 | None | 0 | 0 | 0 | TiO2 | -3.316 | 3.86 | 99.5 | None | 0 | 0 | WI | 5 | 1 | 600 | 3 | 300 | 1 | 1 | 50 | 250 | 1 | 0.667 | 75 | 4 | 2.752 | 87.5 | 2.408 | [56]
Ru | 0.131 | 12.32 | 0.5 | None | 0 | 0 | 0 | TiO2 | -3.316 | 3.86 | 99.5 | None | 0 | 0 | WI | 5 | 1 | 600 | 3 | 300 | 1 | 1 | 50 | 270 | 1 | 0.667 | 75 | 4 | 4.128 | 86.176 | 3.557 | [56]
Ru | 0.131 | 12.32 | 0.5 | None | 0 | 0 | 0 | TiO2 | -3.316 | 3.86 | 99.5 | None | 0 | 0 | WI | 5 | 1 | 600 | 3 | 300 | 1 | 1 | 50 | 290 | 1 | 0.667 | 75 | 4 | 5.963 | 86.176 | 5.139 | [56]
Ru | 0.131 | 12.32 | 0.5 | None | 0 | 0 | 0 | TiO2 | -3.316 | 3.86 | 99.5 | None | 0 | 0 | WI | 5 | 1 | 600 | 3 | 300 | 1 | 1 | 50 | 320 | 1 | 0.667 | 75 | 4 | 10.78 | 86.029 | 9.274 | [56]
Ru | 0.131 | 12.32 | 0.5 | None | 0 | 0 | 0 | TiO2 | -3.316 | 3.86 | 99.5 | None | 0 | 0 | WI | 5 | 1 | 600 | 3 | 300 | 1 | 1 | 50 | 350 | 1 | 0.667 | 75 | 4 | 18.119 | 85.588 | 15.508 | [56]
Ru | 0.131 | 12.32 | 0.5 | None | 0 | 0 | 0 | TiO2 | -3.316 | 3.86 | 99.5 | None | 0 | 0 | WI | 5 | 1 | 600 | 3 | 300 | 1 | 1 | 50 | 375 | 1 | 0.667 | 75 | 4 | 29.587 | 82.941 | 24.54 | [56]
Ru | 0.131 | 12.32 | 0.5 | None | 0 | 0 | 0 | TiO2 | -3.316 | 3.86 | 99.5 | None | 0 | 0 | WI | 5 | 1 | 600 | 3 | 300 | 1 | 1 | 50 | 410 | 1 | 0.667 | 75 | 4 | 43.578 | 81.912 | 35.696 | [56]
Ru | 0.131 | 12.32 | 0.5 | None | 0 | 0 | 0 | TiO2 | -3.316 | 3.86 | 99.5 | None | 0 | 0 | WI | 5 | 1 | 600 | 3 | 300 | 1 | 1 | 50 | 450 | 1 | 0.667 | 75 | 4 | 54.817 | 80.294 | 44.015 | [56]
Ru | 0.131 | 12.32 | 0.5 | None | 0 | 0 | 0 | TiO2 | -3.316 | 3.86 | 99.5 | None | 0 | 0 | WI | 5 | 1 | 600 | 3 | 300 | 1 | 1 | 50 | 460 | 1 | 0.667 | 75 | 4 | 55.963 | 78.676 | 44.029 | [56]
Ru | 0.131 | 12.32 | 0.5 | Cs | 0.019 | 1.8 | 0.2 | TiO2 | -3.316 | 3.86 | 99.3 | None | 0 | 0 | WI | 5 | 1 | 600 | 3 | 300 | 1 | 1 | 50 | 200 | 1 | 0.667 | 75 | 4 | 1.376 | 100 | 1.376 | [56]
Ru | 0.131 | 12.32 | 0.5 | Cs | 0.019 | 1.8 | 0.2 | TiO2 | -3.316 | 3.86 | 99.3 | None | 0 | 0 | WI | 5 | 1 | 600 | 3 | 300 | 1 | 1 | 50 | 210 | 1 | 0.667 | 75 | 4 | 2.294 | 100 | 2.294 | [56]
Ru | 0.131 | 12.32 | 0.5 | Cs | 0.019 | 1.8 | 0.2 | TiO2 | -3.316 | 3.86 | 99.3 | None | 0 | 0 | WI | 5 | 1 | 600 | 3 | 300 | 1 | 1 | 50 | 230 | 1 | 0.667 | 75 | 4 | 3.67 | 99.853 | 3.665 | [56]
Ru | 0.131 | 12.32 | 0.5 | Cs | 0.019 | 1.8 | 0.2 | TiO2 | -3.316 | 3.86 | 99.3 | None | 0 | 0 | WI | 5 | 1 | 600 | 3 | 300 | 1 | 1 | 50 | 250 | 1 | 0.667 | 75 | 4 | 5.734 | 99.412 | 5.7 | [56]
Ru | 0.131 | 12.32 | 0.5 | Cs | 0.019 | 1.8 | 0.2 | TiO2 | -3.316 | 3.86 | 99.3 | None | 0 | 0 | WI | 5 | 1 | 600 | 3 | 300 | 1 | 1 | 50 | 275 | 1 | 0.667 | 75 | 4 | 10.092 | 99.118 | 10.003 | [56]
Ru | 0.131 | 12.32 | 0.5 | Cs | 0.019 | 1.8 | 0.2 | TiO2 | -3.316 | 3.86 | 99.3 | None | 0 | 0 | WI | 5 | 1 | 600 | 3 | 300 | 1 | 1 | 50 | 310 | 1 | 0.667 | 75 | 4 | 18.578 | 98.529 | 18.305 | [56]
Ru | 0.131 | 12.32 | 0.5 | Cs | 0.019 | 1.8 | 0.2 | TiO2 | -3.316 | 3.86 | 99.3 | None | 0 | 0 | WI | 5 | 1 | 600 | 3 | 300 | 1 | 1 | 50 | 345 | 1 | 0.667 | 75 | 4 | 30.275 | 97.794 | 29.607 | [56]
Ru | 0.131 | 12.32 | 0.5 | Cs | 0.019 | 1.8 | 0.2 | TiO2 | -3.316 | 3.86 | 99.3 | None | 0 | 0 | WI | 5 | 1 | 600 | 3 | 300 | 1 | 1 | 50 | 375 | 1 | 0.667 | 75 | 4 | 41.743 | 97.059 | 40.515 | [56]
Ru | 0.131 | 12.32 | 0.5 | Cs | 0.019 | 1.8 | 0.2 | TiO2 | -3.316 | 3.86 | 99.3 | None | 0 | 0 | WI | 5 | 1 | 600 | 3 | 300 | 1 | 1 | 50 | 410 | 1 | 0.667 | 75 | 4 | 52.294 | 95.588 | 49.987 | [56]
Ru | 0.131 | 12.32 | 0.5 | Cs | 0.019 | 1.8 | 0.2 | TiO2 | -3.316 | 3.86 | 99.3 | None | 0 | 0 | WI | 5 | 1 | 600 | 3 | 300 | 1 | 1 | 50 | 445 | 1 | 0.667 | 75 | 4 | 56.881 | 91.765 | 52.197 | [56]
Ru | 0.131 | 12.32 | 0.5 | Cs | 0.019 | 1.8 | 0.2 | TiO2 | -3.316 | 3.86 | 99.3 | None | 0 | 0 | WI | 5 | 1 | 600 | 3 | 300 | 1 | 1 | 50 | 480 | 1 | 0.667 | 75 | 4 | 59.174 | 87.353 | 51.69 | [56]
Ru | 0.131 | 12.32 | 0.5 | K | 0.015 | 0.83 | 0.2 | TiO2 | -3.316 | 3.86 | 99.3 | None | 0 | 0 | WI | 5 | 1 | 600 | 3 | 300 | 1 | 1 | 50 | 215 | 1 | 0.667 | 75 | 4 | 1.147 | 99.265 | 1.139 | [56]
Ru | 0.131 | 12.32 | 0.5 | K | 0.015 | 0.83 | 0.2 | TiO2 | -3.316 | 3.86 | 99.3 | None | 0 | 0 | WI | 5 | 1 | 600 | 3 | 300 | 1 | 1 | 50 | 235 | 1 | 0.667 | 75 | 4 | 2.294 | 97.353 | 2.233 | [56]
Ru | 0.131 | 12.32 | 0.5 | K | 0.015 | 0.83 | 0.2 | TiO2 | -3.316 | 3.86 | 99.3 | None | 0 | 0 | WI | 5 | 1 | 600 | 3 | 300 | 1 | 1 | 50 | 255 | 1 | 0.667 | 75 | 4 | 3.899 | 97.5 | 3.802 | [56]
Ru | 0.131 | 12.32 | 0.5 | K | 0.015 | 0.83 | 0.2 | TiO2 | -3.316 | 3.86 | 99.3 | None | 0 | 0 | WI | 5 | 1 | 600 | 3 | 300 | 1 | 1 | 50 | 280 | 1 | 0.667 | 75 | 4 | 8.257 | 97.353 | 8.038 | [56]
Ru | 0.131 | 12.32 | 0.5 | K | 0.015 | 0.83 | 0.2 | TiO2 | -3.316 | 3.86 | 99.3 | None | 0 | 0 | WI | 5 | 1 | 600 | 3 | 300 | 1 | 1 | 50 | 305 | 1 | 0.667 | 75 | 4 | 15.596 | 97.059 | 15.137 | [56]
Ru | 0.131 | 12.32 | 0.5 | K | 0.015 | 0.83 | 0.2 | TiO2 | -3.316 | 3.86 | 99.3 | None | 0 | 0 | WI | 5 | 1 | 600 | 3 | 300 | 1 | 1 | 50 | 335 | 1 | 0.667 | 75 | 4 | 25.688 | 96.029 | 24.668 | [56]
Ru | 0.131 | 12.32 | 0.5 | K | 0.015 | 0.83 | 0.2 | TiO2 | -3.316 | 3.86 | 99.3 | None | 0 | 0 | WI | 5 | 1 | 600 | 3 | 300 | 1 | 1 | 50 | 370 | 1 | 0.667 | 75 | 4 | 43.578 | 93.382 | 40.694 | [56]
Ru | 0.131 | 12.32 | 0.5 | K | 0.015 | 0.83 | 0.2 | TiO2 | -3.316 | 3.86 | 99.3 | None | 0 | 0 | WI | 5 | 1 | 600 | 3 | 300 | 1 | 1 | 50 | 395 | 1 | 0.667 | 75 | 4 | 50 | 91.324 | 45.662 | [56]
Ru | 0.131 | 12.32 | 0.5 | K | 0.015 | 0.83 | 0.2 | TiO2 | -3.316 | 3.86 | 99.3 | None | 0 | 0 | WI | 5 | 1 | 600 | 3 | 300 | 1 | 1 | 50 | 435 | 1 | 0.667 | 75 | 4 | 54.587 | 88.088 | 48.085 | [56]
Ru | 0.131 | 12.32 | 0.5 | K | 0.015 | 0.83 | 0.2 | TiO2 | -3.316 | 3.86 | 99.3 | None | 0 | 0 | WI | 5 | 1 | 600 | 3 | 300 | 1 | 1 | 50 | 460 | 1 | 0.667 | 75 | 4 | 56.422 | 85.294 | 48.125 | [56]
Ru | 0.131 | 12.32 | 0.5 | Li | 0.002 | 0.57 | 0.2 | TiO2 | -3.316 | 3.86 | 99.3 | None | 0 | 0 | WI | 5 | 1 | 600 | 3 | 300 | 1 | 1 | 50 | 210 | 1 | 0.667 | 75 | 4 | 2.064 | 93.676 | 1.933 | [56]
Ru | 0.131 | 12.32 | 0.5 | Li | 0.002 | 0.57 | 0.2 | TiO2 | -3.316 | 3.86 | 99.3 | None | 0 | 0 | WI | 5 | 1 | 600 | 3 | 300 | 1 | 1 | 50 | 235 | 1 | 0.667 | 75 | 4 | 4.128 | 93.235 | 3.849 | [56]
Ru | 0.131 | 12.32 | 0.5 | Li | 0.002 | 0.57 | 0.2 | TiO2 | -3.316 | 3.86 | 99.3 | None | 0 | 0 | WI | 5 | 1 | 600 | 3 | 300 | 1 | 1 | 50 | 255 | 1 | 0.667 | 75 | 4 | 7.11 | 93.382 | 6.639 | [56]
Ru | 0.131 | 12.32 | 0.5 | Li | 0.002 | 0.57 | 0.2 | TiO2 | -3.316 | 3.86 | 99.3 | None | 0 | 0 | WI | 5 | 1 | 600 | 3 | 300 | 1 | 1 | 50 | 285 | 1 | 0.667 | 75 | 4 | 12.156 | 92.941 | 11.298 | [56]
Ru | 0.131 | 12.32 | 0.5 | Li | 0.002 | 0.57 | 0.2 | TiO2 | -3.316 | 3.86 | 99.3 | None | 0 | 0 | WI | 5 | 1 | 600 | 3 | 300 | 1 | 1 | 50 | 315 | 1 | 0.667 | 75 | 4 | 21.101 | 92.647 | 19.549 | [56]
Ru | 0.131 | 12.32 | 0.5 | Li | 0.002 | 0.57 | 0.2 | TiO2 | -3.316 | 3.86 | 99.3 | None | 0 | 0 | WI | 5 | 1 | 600 | 3 | 300 | 1 | 1 | 50 | 355 | 1 | 0.667 | 75 | 4 | 36.697 | 90 | 33.027 | [56]
Ru | 0.131 | 12.32 | 0.5 | Li | 0.002 | 0.57 | 0.2 | TiO2 | -3.316 | 3.86 | 99.3 | None | 0 | 0 | WI | 5 | 1 | 600 | 3 | 300 | 1 | 1 | 50 | 390 | 1 | 0.667 | 75 | 4 | 50 | 87.5 | 43.75 | [56]
Ru | 0.131 | 12.32 | 0.5 | Li | 0.002 | 0.57 | 0.2 | TiO2 | -3.316 | 3.86 | 99.3 | None | 0 | 0 | WI | 5 | 1 | 600 | 3 | 300 | 1 | 1 | 50 | 415 | 1 | 0.667 | 75 | 4 | 57.11 | 85.588 | 48.879 | [56]
Ru | 0.131 | 12.32 | 0.5 | Li | 0.002 | 0.57 | 0.2 | TiO2 | -3.316 | 3.86 | 99.3 | None | 0 | 0 | WI | 5 | 1 | 600 | 3 | 300 | 1 | 1 | 50 | 450 | 1 | 0.667 | 75 | 4 | 61.009 | 82.353 | 50.243 | [56]
Ru | 0.131 | 12.32 | 0.5 | Li | 0.002 | 0.57 | 0.2 | TiO2 | -3.316 | 3.86 | 99.3 | None | 0 | 0 | WI | 5 | 1 | 600 | 3 | 300 | 1 | 1 | 50 | 460 | 1 | 0.667 | 75 | 4 | 61.468 | 81.324 | 49.988 | [56]
Ru | 0.131 | 12.32 | 0.5 | Na | 0.016 | 1.02 | 0.06 | TiO2 | -3.316 | 3.86 | 99.44 | None | 0 | 0 | WI | 5 | 1 | 600 | 3 | 300 | 1 | 1 | 50 | 200 | 1 | 0.667 | 75 | 4 | 0.948 | 92.263 | 0.875 | [56]
Ru | 0.131 | 12.32 | 0.5 | Na | 0.016 | 1.02 | 0.06 | TiO2 | -3.316 | 3.86 | 99.44 | None | 0 | 0 | WI | 5 | 1 | 600 | 3 | 300 | 1 | 1 | 50 | 210 | 1 | 0.667 | 75 | 4 | 1.659 | 92.555 | 1.535 | [56]
Ru | 0.131 | 12.32 | 0.5 | Na | 0.016 | 1.02 | 0.06 | TiO2 | -3.316 | 3.86 | 99.44 | None | 0 | 0 | WI | 5 | 1 | 600 | 3 | 300 | 1 | 1 | 50 | 235 | 1 | 0.667 | 75 | 4 | 2.844 | 91.825 | 2.612 | [56]
Ru | 0.131 | 12.32 | 0.5 | Na | 0.016 | 1.02 | 0.06 | TiO2 | -3.316 | 3.86 | 99.44 | None | 0 | 0 | WI | 5 | 1 | 600 | 3 | 300 | 1 | 1 | 50 | 255 | 1 | 0.667 | 75 | 4 | 4.739 | 90.949 | 4.31 | [56]
Ru | 0.131 | 12.32 | 0.5 | Na | 0.016 | 1.02 | 0.06 | TiO2 | -3.316 | 3.86 | 99.44 | None | 0 | 0 | WI | 5 | 1 | 600 | 3 | 300 | 1 | 1 | 50 | 275 | 1 | 0.667 | 75 | 4 | 7.82 | 90.803 | 7.101 | [56]
Ru | 0.131 | 12.32 | 0.5 | Na | 0.016 | 1.02 | 0.06 | TiO2 | -3.316 | 3.86 | 99.44 | None | 0 | 0 | WI | 5 | 1 | 600 | 3 | 300 | 1 | 1 | 50 | 305 | 1 | 0.667 | 75 | 4 | 13.27 | 90.365 | 11.991 | [56]
Ru | 0.131 | 12.32 | 0.5 | Na | 0.016 | 1.02 | 0.06 | TiO2 | -3.316 | 3.86 | 99.44 | None | 0 | 0 | WI | 5 | 1 | 600 | 3 | 300 | 1 | 1 | 50 | 325 | 1 | 0.667 | 75 | 4 | 21.327 | 89.489 | 19.085 | [56]
Ru | 0.131 | 12.32 | 0.5 | Na | 0.016 | 1.02 | 0.06 | TiO2 | -3.316 | 3.86 | 99.44 | None | 0 | 0 | WI | 5 | 1 | 600 | 3 | 300 | 1 | 1 | 50 | 365 | 1 | 0.667 | 75 | 4 | 37.915 | 86.423 | 32.767 | [56]
Ru | 0.131 | 12.32 | 0.5 | Na | 0.016 | 1.02 | 0.06 | TiO2 | -3.316 | 3.86 | 99.44 | None | 0 | 0 | WI | 5 | 1 | 600 | 3 | 300 | 1 | 1 | 50 | 395 | 1 | 0.667 | 75 | 4 | 51.659 | 87.445 | 45.173 | [56]
Ru | 0.131 | 12.32 | 0.5 | Na | 0.016 | 1.02 | 0.06 | TiO2 | -3.316 | 3.86 | 99.44 | None | 0 | 0 | WI | 5 | 1 | 600 | 3 | 300 | 1 | 1 | 50 | 425 | 1 | 0.667 | 75 | 4 | 61.611 | 88.321 | 54.415 | [56]
Ru | 0.131 | 12.32 | 0.5 | Na | 0.016 | 1.02 | 0.06 | TiO2 | -3.316 | 3.86 | 99.44 | None | 0 | 0 | WI | 5 | 1 | 600 | 3 | 300 | 1 | 1 | 50 | 455 | 1 | 0.667 | 75 | 4 | 64.929 | 86.715 | 56.303 | [56]
Ru | 0.131 | 12.32 | 0.5 | Na | 0.016 | 1.02 | 0.2 | TiO2 | -3.316 | 3.86 | 99.3 | None | 0 | 0 | WI | 5 | 1 | 600 | 3 | 300 | 1 | 1 | 50 | 190 | 1 | 0.667 | 75 | 4 | 1.422 | 100 | 1.422 | [56]
Ru | 0.131 | 12.32 | 0.5 | Na | 0.016 | 1.02 | 0.2 | TiO2 | -3.316 | 3.86 | 99.3 | None | 0 | 0 | WI | 5 | 1 | 600 | 3 | 300 | 1 | 1 | 50 | 200 | 1 | 0.667 | 75 | 4 | 1.422 | 99.708 | 1.418 | [56]
Ru | 0.131 | 12.32 | 0.5 | Na | 0.016 | 1.02 | 0.2 | TiO2 | -3.316 | 3.86 | 99.3 | None | 0 | 0 | WI | 5 | 1 | 600 | 3 | 300 | 1 | 1 | 50 | 230 | 1 | 0.667 | 75 | 4 | 4.028 | 97.664 | 3.934 | [56]
Ru | 0.131 | 12.32 | 0.5 | Na | 0.016 | 1.02 | 0.2 | TiO2 | -3.316 | 3.86 | 99.3 | None | 0 | 0 | WI | 5 | 1 | 600 | 3 | 300 | 1 | 1 | 50 | 250 | 1 | 0.667 | 75 | 4 | 7.346 | 97.664 | 7.174 | [56]
Ru | 0.131 | 12.32 | 0.5 | Na | 0.016 | 1.02 | 0.2 | TiO2 | -3.316 | 3.86 | 99.3 | None | 0 | 0 | WI | 5 | 1 | 600 | 3 | 300 | 1 | 1 | 50 | 275 | 1 | 0.667 | 75 | 4 | 12.322 | 97.372 | 11.998 | [56]
Ru | 0.131 | 12.32 | 0.5 | Na | 0.016 | 1.02 | 0.2 | TiO2 | -3.316 | 3.86 | 99.3 | None | 0 | 0 | WI | 5 | 1 | 600 | 3 | 300 | 1 | 1 | 50 | 300 | 1 | 0.667 | 75 | 4 | 18.72 | 97.226 | 18.201 | [56]
Ru | 0.131 | 12.32 | 0.5 | Na | 0.016 | 1.02 | 0.2 | TiO2 | -3.316 | 3.86 | 99.3 | None | 0 | 0 | WI | 5 | 1 | 600 | 3 | 300 | 1 | 1 | 50 | 335 | 1 | 0.667 | 75 | 4 | 31.517 | 96.496 | 30.413 | [56]
Ru | 0.131 | 12.32 | 0.5 | Na | 0.016 | 1.02 | 0.2 | TiO2 | -3.316 | 3.86 | 99.3 | None | 0 | 0 | WI | 5 | 1 | 600 | 3 | 300 | 1 | 1 | 50 | 365 | 1 | 0.667 | 75 | 4 | 45.261 | 95.766 | 43.345 | [56]
Ru | 0.131 | 12.32 | 0.5 | Na | 0.016 | 1.02 | 0.2 | TiO2 | -3.316 | 3.86 | 99.3 | None | 0 | 0 | WI | 5 | 1 | 600 | 3 | 300 | 1 | 1 | 50 | 405 | 1 | 0.667 | 75 | 4 | 58.294 | 95.328 | 55.571 | [56]
Ru | 0.131 | 12.32 | 0.5 | Na | 0.016 | 1.02 | 0.2 | TiO2 | -3.316 | 3.86 | 99.3 | None | 0 | 0 | WI | 5 | 1 | 600 | 3 | 300 | 1 | 1 | 50 | 430 | 1 | 0.667 | 75 | 4 | 62.796 | 93.577 | 58.763 | [56]
Ru | 0.131 | 12.32 | 0.5 | Na | 0.016 | 1.02 | 0.2 | TiO2 | -3.316 | 3.86 | 99.3 | None | 0 | 0 | WI | 5 | 1 | 600 | 3 | 300 | 1 | 1 | 50 | 445 | 1 | 0.667 | 75 | 4 | 63.507 | 92.263 | 58.593 | [56]
Ru | 0.131 | 12.32 | 0.5 | Na | 0.016 | 1.02 | 0.2 | TiO2 | -3.316 | 3.86 | 99.3 | None | 0 | 0 | WI | 5 | 1 | 600 | 3 | 300 | 1 | 1 | 50 | 450 | 1 | 0.667 | 75 | 4 | 63.981 | 90.073 | 57.63 | [56]
Ru | 0.131 | 12.32 | 0.5 | Na | 0.016 | 1.02 | 0.4 | TiO2 | -3.316 | 3.86 | 99.1 | None | 0 | 0 | WI | 5 | 1 | 600 | 3 | 300 | 1 | 1 | 50 | 200 | 1 | 0.667 | 75 | 4 | 1.185 | 100 | 1.185 | [56]
Ru | 0.131 | 12.32 | 0.5 | Na | 0.016 | 1.02 | 0.4 | TiO2 | -3.316 | 3.86 | 99.1 | None | 0 | 0 | WI | 5 | 1 | 600 | 3 | 300 | 1 | 1 | 50 | 215 | 1 | 0.667 | 75 | 4 | 1.659 | 99.562 | 1.652 | [56]
Ru | 0.131 | 12.32 | 0.5 | Na | 0.016 | 1.02 | 0.4 | TiO2 | -3.316 | 3.86 | 99.1 | None | 0 | 0 | WI | 5 | 1 | 600 | 3 | 300 | 1 | 1 | 50 | 235 | 1 | 0.667 | 75 | 4 | 2.844 | 97.08 | 2.761 | [56]
Ru | 0.131 | 12.32 | 0.5 | Na | 0.016 | 1.02 | 0.4 | TiO2 | -3.316 | 3.86 | 99.1 | None | 0 | 0 | WI | 5 | 1 | 600 | 3 | 300 | 1 | 1 | 50 | 260 | 1 | 0.667 | 75 | 4 | 5.213 | 95.328 | 4.969 | [56]
Ru | 0.131 | 12.32 | 0.5 | Na | 0.016 | 1.02 | 0.4 | TiO2 | -3.316 | 3.86 | 99.1 | None | 0 | 0 | WI | 5 | 1 | 600 | 3 | 300 | 1 | 1 | 50 | 285 | 1 | 0.667 | 75 | 4 | 9.953 | 94.453 | 9.401 | [56]
Ru | 0.131 | 12.32 | 0.5 | Na | 0.016 | 1.02 | 0.4 | TiO2 | -3.316 | 3.86 | 99.1 | None | 0 | 0 | WI | 5 | 1 | 600 | 3 | 300 | 1 | 1 | 50 | 310 | 1 | 0.667 | 75 | 4 | 16.351 | 93.577 | 15.301 | [56]
Ru | 0.131 | 12.32 | 0.5 | Na | 0.016 | 1.02 | 0.4 | TiO2 | -3.316 | 3.86 | 99.1 | None | 0 | 0 | WI | 5 | 1 | 600 | 3 | 300 | 1 | 1 | 50 | 340 | 1 | 0.667 | 75 | 4 | 29.858 | 91.679 | 27.374 | [56]
Ru | 0.131 | 12.32 | 0.5 | Na | 0.016 | 1.02 | 0.4 | TiO2 | -3.316 | 3.86 | 99.1 | None | 0 | 0 | WI | 5 | 1 | 600 | 3 | 300 | 1 | 1 | 50 | 370 | 1 | 0.667 | 75 | 4 | 43.128 | 88.759 | 38.28 | [56]
Ru | 0.131 | 12.32 | 0.5 | Na | 0.016 | 1.02 | 0.4 | TiO2 | -3.316 | 3.86 | 99.1 | None | 0 | 0 | WI | 5 | 1 | 600 | 3 | 300 | 1 | 1 | 50 | 400 | 1 | 0.667 | 75 | 4 | 53.081 | 88.467 | 46.959 | [56]
Ru | 0.131 | 12.32 | 0.5 | Na | 0.016 | 1.02 | 0.4 | TiO2 | -3.316 | 3.86 | 99.1 | None | 0 | 0 | WI | 5 | 1 | 600 | 3 | 300 | 1 | 1 | 50 | 425 | 1 | 0.667 | 75 | 4 | 57.346 | 88.029 | 50.481 | [56]
Ru | 0.131 | 12.32 | 0.5 | Na | 0.016 | 1.02 | 0.4 | TiO2 | -3.316 | 3.86 | 99.1 | None | 0 | 0 | WI | 5 | 1 | 600 | 3 | 300 | 1 | 1 | 50 | 455 | 1 | 0.667 | 75 | 4 | 60.19 | 85.109 | 51.227 | [56]
Ru | 0.131 | 12.32 | 0.5 | Na | 0.016 | 1.02 | 0.4 | TiO2 | -3.316 | 3.86 | 99.1 | None | 0 | 0 | WI | 5 | 1 | 600 | 3 | 300 | 1 | 1 | 50 | 465 | 1 | 0.667 | 75 | 4 | 60.427 | 83.066 | 50.194 | [56]
Ni | 0.046 | 9.22 | 15 | None | 0 | 0 | 0 | MgO | -2.995 | 3.63 | 55 | Al2O3 | -3.352 | 3.87 | UH | 3 | 3 | 600 | 6 | 700 | 1 | 2 | 50 | 200 | 1 | 1.33 | 10 | 4 | 10.336 | 99.571 | 10.292 | [57]
Ni | 0.046 | 9.22 | 15 | None | 0 | 0 | 0 | MgO | -2.995 | 3.63 | 55 | Al2O3 | -3.352 | 3.87 | UH | 3 | 3 | 600 | 6 | 700 | 1 | 2 | 50 | 250 | 1 | 1.33 | 10 | 4 | 35.659 | 99.7 | 35.552 | [57]
Ni | 0.046 | 9.22 | 15 | None | 0 | 0 | 0 | MgO | -2.995 | 3.63 | 55 | Al2O3 | -3.352 | 3.87 | UH | 3 | 3 | 600 | 6 | 700 | 1 | 2 | 50 | 300 | 1 | 1.33 | 10 | 4 | 71.576 | 98.155 | 70.255 | [57]
Ni | 0.046 | 9.22 | 15 | None | 0 | 0 | 0 | MgO | -2.995 | 3.63 | 55 | Al2O3 | -3.352 | 3.87 | UH | 3 | 3 | 600 | 6 | 700 | 1 | 2 | 50 | 350 | 1 | 1.33 | 10 | 4 | 85.271 | 99.313 | 84.685 | [57]
Ni | 0.046 | 9.22 | 15 | None | 0 | 0 | 0 | MgO | -2.995 | 3.63 | 55 | Al2O3 | -3.352 | 3.87 | UH | 3 | 3 | 600 | 6 | 700 | 1 | 2 | 50 | 400 | 1 | 1.33 | 10 | 4 | 86.305 | 100 | 86.305 | [57]
Ni | 0.046 | 9.22 | 15 | None | 0 | 0 | 0 | MgO | -2.995 | 3.63 | 55 | Al2O3 | -3.352 | 3.87 | UH | 3 | 3 | 600 | 6 | 700 | 1 | 2 | 50 | 450 | 1 | 1.33 | 10 | 4 | 79.587 | 98.541 | 78.426 | [57]
Ni | 0.046 | 9.22 | 15 | La | 0.019 | 6.12 | 2 | MgO | -2.995 | 3.63 | 55 | Al2O3 | -3.352 | 3.87 | UH | 3 | 3 | 600 | 6 | 700 | 1 | 2 | 50 | 200 | 1 | 1.33 | 10 | 4 | 14.987 | 99.957 | 14.981 | [57]
Ni | 0.046 | 9.22 | 15 | La | 0.019 | 6.12 | 2 | MgO | -2.995 | 3.63 | 55 | Al2O3 | -3.352 | 3.87 | UH | 3 | 3 | 600 | 6 | 700 | 1 | 2 | 50 | 250 | 1 | 1.33 | 10 | 4 | 49.612 | 100 | 49.612 | [57]
Ni | 0.046 | 9.22 | 15 | La | 0.019 | 6.12 | 2 | MgO | -2.995 | 3.63 | 55 | Al2O3 | -3.352 | 3.87 | UH | 3 | 3 | 600 | 6 | 700 | 1 | 2 | 50 | 300 | 1 | 1.33 | 10 | 4 | 80.103 | 100 | 80.103 | [57]
Ni | 0.046 | 9.22 | 15 | La | 0.019 | 6.12 | 2 | MgO | -2.995 | 3.63 | 55 | Al2O3 | -3.352 | 3.87 | UH | 3 | 3 | 600 | 6 | 700 | 1 | 2 | 50 | 350 | 1 | 1.33 | 10 | 4 | 85.271 | 100 | 85.271 | [57]
Ni | 0.046 | 9.22 | 15 | La | 0.019 | 6.12 | 2 | MgO | -2.995 | 3.63 | 55 | Al2O3 | -3.352 | 3.87 | UH | 3 | 3 | 600 | 6 | 700 | 1 | 2 | 50 | 400 | 1 | 1.33 | 10 | 4 | 85.013 | 100 | 85.013 | [57]
Ni | 0.046 | 9.22 | 15 | La | 0.019 | 6.12 | 2 | MgO | -2.995 | 3.63 | 55 | Al2O3 | -3.352 | 3.87 | UH | 3 | 3 | 600 | 6 | 700 | 1 | 2 | 50 | 450 | 1 | 1.33 | 10 | 4 | 78.295 | 97.382 | 76.245 | [57]
Ni | 0.046 | 9.22 | 15 | La | 0.019 | 6.12 | 5 | MgO | -2.995 | 3.63 | 55 | Al2O3 | -3.352 | 3.87 | UH | 3 | 3 | 600 | 6 | 700 | 1 | 2 | 50 | 200 | 1 | 1.33 | 10 | 4 | 22.222 | 99.7 | 22.155 | [57]
Ni | 0.046 | 9.22 | 15 | La | 0.019 | 6.12 | 5 | MgO | -2.995 | 3.63 | 55 | Al2O3 | -3.352 | 3.87 | UH | 3 | 3 | 600 | 6 | 700 | 1 | 2 | 50 | 250 | 1 | 1.33 | 10 | 4 | 61.499 | 99.442 | 61.156 | [57]
Ni | 0.046 | 9.22 | 15 | La | 0.019 | 6.12 | 5 | MgO | -2.995 | 3.63 | 55 | Al2O3 | -3.352 | 3.87 | UH | 3 | 3 | 600 | 6 | 700 | 1 | 2 | 50 | 300 | 1 | 1.33 | 10 | 4 | 82.429 | 98.67 | 81.333 | [57]
Ni | 0.046 | 9.22 | 15 | La | 0.019 | 6.12 | 5 | MgO | -2.995 | 3.63 | 55 | Al2O3 | -3.352 | 3.87 | UH | 3 | 3 | 600 | 6 | 700 | 1 | 2 | 50 | 350 | 1 | 1.33 | 10 | 4 | 87.855 | 98.541 | 86.573 | [57]
Ni | 0.046 | 9.22 | 15 | La | 0.019 | 6.12 | 5 | MgO | -2.995 | 3.63 | 55 | Al2O3 | -3.352 | 3.87 | UH | 3 | 3 | 600 | 6 | 700 | 1 | 2 | 50 | 400 | 1 | 1.33 | 10 | 4 | 85.788 | 98.412 | 84.426 | [57]
Ni | 0.046 | 9.22 | 15 | La | 0.019 | 6.12 | 5 | MgO | -2.995 | 3.63 | 55 | Al2O3 | -3.352 | 3.87 | UH | 3 | 3 | 600 | 6 | 700 | 1 | 2 | 50 | 450 | 1 | 1.33 | 10 | 4 | 78.811 | 96.738 | 76.24 | [57]
Ni | 0.046 | 9.22 | 15 | La | 0.019 | 6.12 | 8 | MgO | -2.995 | 3.63 | 55 | Al2O3 | -3.352 | 3.87 | UH | 3 | 3 | 600 | 6 | 700 | 1 | 2 | 50 | 200 | 1 | 1.33 | 10 | 4 | 20.155 | 96.223 | 19.394 | [57]
Ni | 0.046 | 9.22 | 15 | La | 0.019 | 6.12 | 8 | MgO | -2.995 | 3.63 | 55 | Al2O3 | -3.352 | 3.87 | UH | 3 | 3 | 600 | 6 | 700 | 1 | 2 | 50 | 250 | 1 | 1.33 | 10 | 4 | 58.915 | 96.223 | 56.69 | [57]
Ni | 0.046 | 9.22 | 15 | La | 0.019 | 6.12 | 8 | MgO | -2.995 | 3.63 | 55 | Al2O3 | -3.352 | 3.87 | UH | 3 | 3 | 600 | 6 | 700 | 1 | 2 | 50 | 300 | 1 | 1.33 | 10 | 4 | 82.687 | 94.292 | 77.967 | [57]
Ni | 0.046 | 9.22 | 15 | La | 0.019 | 6.12 | 8 | MgO | -2.995 | 3.63 | 55 | Al2O3 | -3.352 | 3.87 | UH | 3 | 3 | 600 | 6 | 700 | 1 | 2 | 50 | 350 | 1 | 1.33 | 10 | 4 | 88.114 | 95.966 | 84.559 | [57]
Ni | 0.046 | 9.22 | 15 | La | 0.019 | 6.12 | 8 | MgO | -2.995 | 3.63 | 55 | Al2O3 | -3.352 | 3.87 | UH | 3 | 3 | 600 | 6 | 700 | 1 | 2 | 50 | 400 | 1 | 1.33 | 10 | 4 | 86.822 | 99.185 | 86.114 | [57]
Ni | 0.046 | 9.22 | 15 | La | 0.019 | 6.12 | 8 | MgO | -2.995 | 3.63 | 55 | Al2O3 | -3.352 | 3.87 | UH | 3 | 3 | 600 | 6 | 700 | 1 | 2 | 50 | 450 | 1 | 1.33 | 10 | 4 | 79.587 | 95.193 | 75.761 | [57]
Ni | 0.046 | 9.22 | 15 | La | 0.019 | 6.12 | 5 | MgO | -2.995 | 3.63 | 55 | Al2O3 | -3.352 | 3.87 | CP | 4 | 3 | 600 | 6 | 700 | 1 | 2 | 50 | 200 | 1 | 1.33 | 10 | 4 | 16.364 | 99.149 | 16.225 | [57]
Ni | 0.046 | 9.22 | 15 | La | 0.019 | 6.12 | 5 | MgO | -2.995 | 3.63 | 55 | Al2O3 | -3.352 | 3.87 | CP | 4 | 3 | 600 | 6 | 700 | 1 | 2 | 50 | 250 | 1 | 1.33 | 10 | 4 | 50.909 | 96.851 | 49.306 | [57]
Ni | 0.046 | 9.22 | 15 | La | 0.019 | 6.12 | 5 | MgO | -2.995 | 3.63 | 55 | Al2O3 | -3.352 | 3.87 | CP | 4 | 3 | 600 | 6 | 700 | 1 | 2 | 50 | 300 | 1 | 1.33 | 10 | 4 | 76.061 | 98 | 74.54 | [57]
Ni | 0.046 | 9.22 | 15 | La | 0.019 | 6.12 | 5 | MgO | -2.995 | 3.63 | 55 | Al2O3 | -3.352 | 3.87 | CP | 4 | 3 | 600 | 6 | 700 | 1 | 2 | 50 | 350 | 1 | 1.33 | 10 | 4 | 86.061 | 99.277 | 85.439 | [57]
Ni | 0.046 | 9.22 | 15 | La | 0.019 | 6.12 | 5 | MgO | -2.995 | 3.63 | 55 | Al2O3 | -3.352 | 3.87 | CP | 4 | 3 | 600 | 6 | 700 | 1 | 2 | 50 | 400 | 1 | 1.33 | 10 | 4 | 86.97 | 99.532 | 86.563 | [57]
Ni | 0.046 | 9.22 | 15 | La | 0.019 | 6.12 | 5 | MgO | -2.995 | 3.63 | 55 | Al2O3 | -3.352 | 3.87 | CP | 4 | 3 | 600 | 6 | 700 | 1 | 2 | 50 | 450 | 1 | 1.33 | 10 | 4 | 79.697 | 98.255 | 78.306 | [57]
Ni | 0.046 | 9.22 | 80 | Al2O3 | -3.352 | 3.87 | 20 | None | 0 | 0 | 0 | None | 0 | 0 | H | 4 | 3 | 550 | 4 | 500 | 1 | 4 | 100 | 150 | 1 | 12.5 | 0 | 4 | 4.871 | 97.105 | 4.73 | [58]
Ni | 0.046 | 9.22 | 80 | Al2O3 | -3.352 | 3.87 | 20 | None | 0 | 0 | 0 | None | 0 | 0 | H | 4 | 3 | 550 | 4 | 500 | 1 | 4 | 100 | 180 | 1 | 12.5 | 0 | 4 | 17.765 | 82.798 | 14.709 | [58]
Ni | 0.046 | 9.22 | 80 | Al2O3 | -3.352 | 3.87 | 20 | None | 0 | 0 | 0 | None | 0 | 0 | H | 4 | 3 | 550 | 4 | 500 | 1 | 4 | 100 | 200 | 1 | 12.5 | 0 | 4 | 38.682 | 99.884 | 38.637 | [58]
Ni | 0.046 | 9.22 | 80 | Al2O3 | -3.352 | 3.87 | 20 | None | 0 | 0 | 0 | None | 0 | 0 | H | 4 | 3 | 550 | 4 | 500 | 1 | 4 | 100 | 220 | 1 | 12.5 | 0 | 4 | 67.049 | 99.928 | 67.001 | [58]
Ni | 0.046 | 9.22 | 80 | Al2O3 | -3.352 | 3.87 | 20 | None | 0 | 0 | 0 | None | 0 | 0 | H | 4 | 3 | 550 | 4 | 500 | 1 | 4 | 100 | 250 | 1 | 12.5 | 0 | 4 | 85.673 | 99.841 | 85.537 | [58]
Ni | 0.046 | 9.22 | 80 | Al2O3 | -3.352 | 3.87 | 20 | None | 0 | 0 | 0 | None | 0 | 0 | H | 4 | 3 | 550 | 4 | 500 | 1 | 4 | 100 | 300 | 1 | 12.5 | 0 | 4 | 88.825 | 99.406 | 88.297 | [58]
Ni | 0.046 | 9.22 | 80 | Al2O3 | -3.352 | 3.87 | 20 | None | 0 | 0 | 0 | None | 0 | 0 | H | 4 | 3 | 550 | 4 | 500 | 1 | 4 | 100 | 350 | 1 | 12.5 | 0 | 4 | 84.241 | 99.961 | 84.208 | [58]
Ni | 0.046 | 9.22 | 80 | Al2O3 | -3.352 | 3.87 | 20 | None | 0 | 0 | 0 | None | 0 | 0 | H | 4 | 3 | 550 | 4 | 500 | 1 | 4 | 100 | 400 | 1 | 12.5 | 0 | 4 | 78.223 | 99.965 | 78.196 | [58]
Ni | 0.046 | 9.22 | 80 | Al2O3 | -3.352 | 3.87 | 20 | None | 0 | 0 | 0 | None | 0 | 0 | H | 4 | 3 | 550 | 4 | 500 | 1 | 4 | 100 | 450 | 1 | 12.5 | 0 | 4 | 71.347 | 98.14 | 70.02 | [58]
Ni | 0.046 | 9.22 | 3 | Al2O3 | -3.352 | 3.87 | 95 | CeO2 | -3.755 | 6.99 | 2 | None | 0 | 0 | H | 4 | 3 | 550 | 4 | 500 | 1 | 4 | 100 | 150 | 1 | 12.5 | 0 | 4 | 4.298 | 98.837 | 4.248 | [58]
Ni | 0.046 | 9.22 | 3 | Al2O3 | -3.352 | 3.87 | 95 | CeO2 | -3.755 | 6.99 | 2 | None | 0 | 0 | H | 4 | 3 | 550 | 4 | 500 | 1 | 4 | 100 | 180 | 1 | 12.5 | 0 | 4 | 21.777 | 79.694 | 17.355 | [58]
Ni | 0.046 | 9.22 | 3 | Al2O3 | -3.352 | 3.87 | 95 | CeO2 | -3.755 | 6.99 | 2 | None | 0 | 0 | H | 4 | 3 | 550 | 4 | 500 | 1 | 4 | 100 | 200 | 1 | 12.5 | 0 | 4 | 49.57 | 99.899 | 49.52 | [58]
Ni | 0.046 | 9.22 | 3 | Al2O3 | -3.352 | 3.87 | 95 | CeO2 | -3.755 | 6.99 | 2 | None | 0 | 0 | H | 4 | 3 | 550 | 4 | 500 | 1 | 4 | 100 | 220 | 1 | 12.5 | 0 | 4 | 75.358 | 99.735 | 75.158 | [58]
Ni | 0.046 | 9.22 | 3 | Al2O3 | -3.352 | 3.87 | 95 | CeO2 | -3.755 | 6.99 | 2 | None | 0 | 0 | H | 4 | 3 | 550 | 4 | 500 | 1 | 4 | 100 | 250 | 1 | 12.5 | 0 | 4 | 88.825 | 99.412 | 88.303 | [58]
Ni | 0.046 | 9.22 | 3 | Al2O3 | -3.352 | 3.87 | 95 | CeO2 | -3.755 | 6.99 | 2 | None | 0 | 0 | H | 4 | 3 | 550 | 4 | 500 | 1 | 4 | 100 | 300 | 1 | 12.5 | 0 | 4 | 89.398 | 99.822 | 89.239 | [58]
Ni | 0.046 | 9.22 | 3 | Al2O3 | -3.352 | 3.87 | 95 | CeO2 | -3.755 | 6.99 | 2 | None | 0 | 0 | H | 4 | 3 | 550 | 4 | 500 | 1 | 4 | 100 | 350 | 1 | 12.5 | 0 | 4 | 84.241 | 99.986 | 84.229 | [58]
Ni | 0.046 | 9.22 | 3 | Al2O3 | -3.352 | 3.87 | 95 | CeO2 | -3.755 | 6.99 | 2 | None | 0 | 0 | H | 4 | 3 | 550 | 4 | 500 | 1 | 4 | 100 | 400 | 1 | 12.5 | 0 | 4 | 79.37 | 99.836 | 79.24 | [58]
Ni | 0.046 | 9.22 | 3 | Al2O3 | -3.352 | 3.87 | 95 | CeO2 | -3.755 | 6.99 | 2 | None | 0 | 0 | H | 4 | 3 | 550 | 4 | 500 | 1 | 4 | 100 | 450 | 1 | 12.5 | 0 | 4 | 71.06 | 99.044 | 70.381 | [58]
Ni | 0.046 | 9.22 | 4 | Al2O3 | -3.352 | 3.87 | 91 | CeO2 | -3.755 | 6.99 | 5 | None | 0 | 0 | H | 4 | 3 | 550 | 4 | 500 | 1 | 4 | 100 | 150 | 1 | 12.5 | 0 | 4 | 7.45 | 98.993 | 7.375 | [58]
Ni | 0.046 | 9.22 | 4 | Al2O3 | -3.352 | 3.87 | 91 | CeO2 | -3.755 | 6.99 | 5 | None | 0 | 0 | H | 4 | 3 | 550 | 4 | 500 | 1 | 4 | 100 | 180 | 1 | 12.5 | 0 | 4 | 23.782 | 82.579 | 19.639 | [58]
Ni | 0.046 | 9.22 | 4 | Al2O3 | -3.352 | 3.87 | 91 | CeO2 | -3.755 | 6.99 | 5 | None | 0 | 0 | H | 4 | 3 | 550 | 4 | 500 | 1 | 4 | 100 | 200 | 1 | 12.5 | 0 | 4 | 51.862 | 99.994 | 51.859 | [58]
Ni | 0.046 | 9.22 | 4 | Al2O3 | -3.352 | 3.87 | 91 | CeO2 | -3.755 | 6.99 | 5 | None | 0 | 0 | H | 4 | 3 | 550 | 4 | 500 | 1 | 4 | 100 | 220 | 1 | 12.5 | 0 | 4 | 78.223 | 99.928 | 78.167 | [58]
Ni | 0.046 | 9.22 | 4 | Al2O3 | -3.352 | 3.87 | 91 | CeO2 | -3.755 | 6.99 | 5 | None | 0 | 0 | H | 4 | 3 | 550 | 4 | 500 | 1 | 4 | 100 | 250 | 1 | 12.5 | 0 | 4 | 89.971 | 99.391 | 89.423 | [58]
Ni | 0.046 | 9.22 | 4 | Al2O3 | -3.352 | 3.87 | 91 | CeO2 | -3.755 | 6.99 | 5 | None | 0 | 0 | H | 4 | 3 | 550 | 4 | 500 | 1 | 4 | 100 | 300 | 1 | 12.5 | 0 | 4 | 89.971 | 99.834 | 89.822 | [58]
Ni | 0.046 | 9.22 | 4 | Al2O3 | -3.352 | 3.87 | 91 | CeO2 | -3.755 | 6.99 | 5 | None | 0 | 0 | H | 4 | 3 | 550 | 4 | 500 | 1 | 4 | 100 | 350 | 1 | 12.5 | 0 | 4 | 84.814 | 99.428 | 84.329 | [58]
Ni | 0.046 | 9.22 | 4 | Al2O3 | -3.352 | 3.87 | 91 | CeO2 | -3.755 | 6.99 | 5 | None | 0 | 0 | H | 4 | 3 | 550 | 4 | 500 | 1 | 4 | 100 | 400 | 1 | 12.5 | 0 | 4 | 79.943 | 99.95 | 79.903 | [58]
Ni | 0.046 | 9.22 | 4 | Al2O3 | -3.352 | 3.87 | 91 | CeO2 | -3.755 | 6.99 | 5 | None | 0 | 0 | H | 4 | 3 | 550 | 4 | 500 | 1 | 4 | 100 | 450 | 1 | 12.5 | 0 | 4 | 71.347 | 98.478 | 70.261 | [58]
Ni | 0.046 | 9.22 | 4 | Al2O3 | -3.352 | 3.87 | 86 | CeO2 | -3.755 | 6.99 | 10 | None | 0 | 0 | H | 4 | 3 | 550 | 4 | 500 | 1 | 4 | 100 | 150 | 1 | 12.5 | 0 | 4 | 3.725 | 97.906 | 3.647 | [58]
Ni | 0.046 | 9.22 | 4 | Al2O3 | -3.352 | 3.87 | 86 | CeO2 | -3.755 | 6.99 | 10 | None | 0 | 0 | H | 4 | 3 | 550 | 4 | 500 | 1 | 4 | 100 | 180 | 1 | 12.5 | 0 | 4 | 13.754 | 97.332 | 13.387 | [58]
Ni | 0.046 | 9.22 | 4 | Al2O3 | -3.352 | 3.87 | 86 | CeO2 | -3.755 | 6.99 | 10 | None | 0 | 0 | H | 4 | 3 | 550 | 4 | 500 | 1 | 4 | 100 | 200 | 1 | 12.5 | 0 | 4 | 24.642 | 90.435 | 22.285 | [58]
Ni | 0.046 | 9.22 | 4 | Al2O3 | -3.352 | 3.87 | 86 | CeO2 | -3.755 | 6.99 | 10 | None | 0 | 0 | H | 4 | 3 | 550 | 4 | 500 | 1 | 4 | 100 | 220 | 1 | 12.5 | 0 | 4 | 47.278 | 99.994 | 47.275 | [58]
Ni | 0.046 | 9.22 | 4 | Al2O3 | -3.352 | 3.87 | 86 | CeO2 | -3.755 | 6.99 | 10 | None | 0 | 0 | H | 4 | 3 | 550 | 4 | 500 | 1 | 4 | 100 | 250 | 1 | 12.5 | 0 | 4 | 74.785 | 99.914 | 74.721 | [58]
Ni | 0.046 | 9.22 | 4 | Al2O3 | -3.352 | 3.87 | 86 | CeO2 | -3.755 | 6.99 | 10 | None | 0 | 0 | H | 4 | 3 | 550 | 4 | 500 | 1 | 4 | 100 | 300 | 1 | 12.5 | 0 | 4 | 87.393 | 99.915 | 87.319 | [58]
Ni | 0.046 | 9.22 | 4 | Al2O3 | -3.352 | 3.87 | 86 | CeO2 | -3.755 | 6.99 | 10 | None | 0 | 0 | H | 4 | 3 | 550 | 4 | 500 | 1 | 4 | 100 | 350 | 1 | 12.5 | 0 | 4 | 83.954 | 99.945 | 83.908 | [58]
Ni | 0.046 | 9.22 | 4 | Al2O3 | -3.352 | 3.87 | 86 | CeO2 | -3.755 | 6.99 | 10 | None | 0 | 0 | H | 4 | 3 | 550 | 4 | 500 | 1 | 4 | 100 | 400 | 1 | 12.5 | 0 | 4 | 76.504 | 99.226 | 75.912 | [58]
Ni | 0.046 | 9.22 | 4 | Al2O3 | -3.352 | 3.87 | 86 | CeO2 | -3.755 | 6.99 | 10 | None | 0 | 0 | H | 4 | 3 | 550 | 4 | 500 | 1 | 4 | 100 | 450 | 1 | 12.5 | 0 | 4 | 71.347 | 97.634 | 69.659 | [58]
Ni | 0.046 | 9.22 | 4 | Al2O3 | -3.352 | 3.87 | 66 | CeO2 | -3.755 | 6.99 | 30 | None | 0 | 0 | H | 4 | 3 | 550 | 4 | 500 | 1 | 4 | 100 | 150 | 1 | 12.5 | 0 | 4 | 2.865 | 97.941 | 2.806 | [58]
Ni | 0.046 | 9.22 | 4 | Al2O3 | -3.352 | 3.87 | 66 | CeO2 | -3.755 | 6.99 | 30 | None | 0 | 0 | H | 4 | 3 | 550 | 4 | 500 | 1 | 4 | 100 | 180 | 1 | 12.5 | 0 | 4 | 3.438 | 92.088 | 3.166 | [58]
Ni | 0.046 | 9.22 | 4 | Al2O3 | -3.352 | 3.87 | 66 | CeO2 | -3.755 | 6.99 | 30 | None | 0 | 0 | H | 4 | 3 | 550 | 4 | 500 | 1 | 4 | 100 | 200 | 1 | 12.5 | 0 | 4 | 6.877 | 88.003 | 6.052 | [58]
Ni | 0.046 | 9.22 | 4 | Al2O3 | -3.352 | 3.87 | 66 | CeO2 | -3.755 | 6.99 | 30 | None | 0 | 0 | H | 4 | 3 | 550 | 4 | 500 | 1 | 4 | 100 | 220 | 1 | 12.5 | 0 | 4 | 18.052 | 91.475 | 16.513 | [58]
Ni | 0.046 | 9.22 | 4 | Al2O3 | -3.352 | 3.87 | 66 | CeO2 | -3.755 | 6.99 | 30 | None | 0 | 0 | H | 4 | 3 | 550 | 4 | 500 | 1 | 4 | 100 | 250 | 1 | 12.5 | 0 | 4 | 45.559 | 99.421 | 45.295 | [58]
Ni | 0.046 | 9.22 | 4 | Al2O3 | -3.352 | 3.87 | 66 | CeO2 | -3.755 | 6.99 | 30 | None | 0 | 0 | H | 4 | 3 | 550 | 4 | 500 | 1 | 4 | 100 | 300 | 1 | 12.5 | 0 | 4 | 78.797 | 99.915 | 78.73 | [58]
Ni | 0.046 | 9.22 | 4 | Al2O3 | -3.352 | 3.87 | 66 | CeO2 | -3.755 | 6.99 | 30 | None | 0 | 0 | H | 4 | 3 | 550 | 4 | 500 | 1 | 4 | 100 | 350 | 1 | 12.5 | 0 | 4 | 82.235 | 99.722 | 82.006 | [58]
Ni | 0.046 | 9.22 | 4 | Al2O3 | -3.352 | 3.87 | 66 | CeO2 | -3.755 | 6.99 | 30 | None | 0 | 0 | H | 4 | 3 | 550 | 4 | 500 | 1 | 4 | 100 | 400 | 1 | 12.5 | 0 | 4 | 76.504 | 99.54 | 76.152 | [58]
Ni | 0.046 | 9.22 | 4 | Al2O3 | -3.352 | 3.87 | 66 | CeO2 | -3.755 | 6.99 | 30 | None | 0 | 0 | H | 4 | 3 | 550 | 4 | 500 | 1 | 4 | 100 | 450 | 1 | 12.5 | 0 | 4 | 71.633 | 97.916 | 70.14 | [58]
Ni | 0.046 | 9.22 | 20 | None | 0 | 0 | 0 | Al2O3 | -3.352 | 3.87 | 80 | None | 0 | 0 | IWI | 5 | 1 | 600 | 4 | 600 | 1 | 1 | 100 | 200 | 1 | 5.26 | 21 | 4 | 1.98 | 78.687 | 1.558 | [59]
Ni | 0.046 | 9.22 | 20 | None | 0 | 0 | 0 | Al2O3 | -3.352 | 3.87 | 80 | None | 0 | 0 | IWI | 5 | 1 | 600 | 4 | 600 | 1 | 1 | 100 | 250 | 1 | 5.26 | 21 | 4 | 3.96 | 91.818 | 3.636 | [59]
Ni | 0.046 | 9.22 | 20 | None | 0 | 0 | 0 | Al2O3 | -3.352 | 3.87 | 80 | None | 0 | 0 | IWI | 5 | 1 | 600 | 4 | 600 | 1 | 1 | 100 | 300 | 1 | 5.26 | 21 | 4 | 17.162 | 87.781 | 15.065 | [59]
Ni | 0.046 | 9.22 | 20 | None | 0 | 0 | 0 | Al2O3 | -3.352 | 3.87 | 80 | None | 0 | 0 | IWI | 5 | 1 | 600 | 4 | 600 | 1 | 1 | 100 | 350 | 1 | 5.26 | 21 | 4 | 46.535 | 88.748 | 41.299 | [59]
Ni | 0.046 | 9.22 | 20 | None | 0 | 0 | 0 | Al2O3 | -3.352 | 3.87 | 80 | None | 0 | 0 | IWI | 5 | 1 | 600 | 4 | 600 | 1 | 1 | 100 | 400 | 1 | 5.26 | 21 | 4 | 64.356 | 90.406 | 58.182 | [59]
Ni | 0.046 | 9.22 | 20 | None | 0 | 0 | 0 | Al2O3 | -3.352 | 3.87 | 80 | None | 0 | 0 | IWI | 5 | 1 | 600 | 4 | 600 | 1 | 1 | 100 | 450 | 1 | 5.26 | 21 | 4 | 69.637 | 86.534 | 60.26 | [59]
Ni | 0.046 | 9.22 | 20 | None | 0 | 0 | 0 | Al2O3 | -3.352 | 3.87 | 80 | None | 0 | 0 | IWI | 5 | 1 | 600 | 4 | 600 | 1 | 1 | 100 | 500 | 1 | 5.26 | 21 | 4 | 71.287 | 76.515 | 54.545 | [59]
Ni | 0.046 | 9.22 | 20 | None | 0 | 0 | 0 | Al2O3 | -3.352 | 3.87 | 80 | None | 0 | 0 | IWI | 5 | 1 | 600 | 4 | 600 | 1 | 1 | 100 | 600 | 1 | 5.26 | 21 | 4 | 73.597 | 41.292 | 30.39 | [59]
Ni | 0.046 | 9.22 | 20 | Mg | 0.04 | 1.81 | 5 | Al2O3 | -3.352 | 3.87 | 75 | None | 0 | 0 | IWI | 5 | 1 | 600 | 4 | 600 | 1 | 1 | 100 | 200 | 1 | 5.26 | 21 | 4 | 5.234 | 46.905 | 2.455 | [59]
Ni | 0.046 | 9.22 | 20 | Mg | 0.04 | 1.81 | 5 | Al2O3 | -3.352 | 3.87 | 75 | None | 0 | 0 | IWI | 5 | 1 | 600 | 4 | 600 | 1 | 1 | 100 | 250 | 1 | 5.26 | 21 | 4 | 8.264 | 48.052 | 3.971 | [59]
Ni | 0.046 | 9.22 | 20 | Mg | 0.04 | 1.81 | 5 | Al2O3 | -3.352 | 3.87 | 75 | None | 0 | 0 | IWI | 5 | 1 | 600 | 4 | 600 | 1 | 1 | 100 | 300 | 1 | 5.26 | 21 | 4 | 38.292 | 77.121 | 29.531 | [59]
Ni | 0.046 | 9.22 | 20 | Mg | 0.04 | 1.81 | 5 | Al2O3 | -3.352 | 3.87 | 75 | None | 0 | 0 | IWI | 5 | 1 | 600 | 4 | 600 | 1 | 1 | 100 | 350 | 1 | 5.26 | 21 | 4 | 57.851 | 81.375 | 47.076 | [59]
Ni | 0.046 | 9.22 | 20 | Mg | 0.04 | 1.81 | 5 | Al2O3 | -3.352 | 3.87 | 75 | None | 0 | 0 | IWI | 5 | 1 | 600 | 4 | 600 | 1 | 1 | 100 | 400 | 1 | 5.26 | 21 | 4 | 63.361 | 79.768 | 50.542 | [59]
Ni | 0.046 | 9.22 | 20 | Mg | 0.04 | 1.81 | 5 | Al2O3 | -3.352 | 3.87 | 75 | None | 0 | 0 | IWI | 5 | 1 | 600 | 4 | 600 | 1 | 1 | 100 | 450 | 1 | 5.26 | 21 | 4 | 65.565 | 68.497 | 44.91 | [59]
Ni | 0.046 | 9.22 | 20 | Mg | 0.04 | 1.81 | 5 | Al2O3 | -3.352 | 3.87 | 75 | None | 0 | 0 | IWI | 5 | 1 | 600 | 4 | 600 | 1 | 1 | 100 | 500 | 1 | 5.26 | 21 | 4 | 66.942 | 50.586 | 33.863 | [59]
Ni | 0.046 | 9.22 | 20 | Mg | 0.04 | 1.81 | 5 | Al2O3 | -3.352 | 3.87 | 75 | None | 0 | 0 | IWI | 5 | 1 | 600 | 4 | 600 | 1 | 1 | 100 | 600 | 1 | 5.26 | 21 | 4 | 73.829 | 17.408 | 12.852 | [59]
Ni | 0.046 | 9.22 | 20 | Ca | 0.18 | 1.44 | 5 | Al2O3 | -3.352 | 3.87 | 75 | None | 0 | 0 | IWI | 5 | 1 | 600 | 4 | 600 | 1 | 1 | 100 | 200 | 1 | 5.26 | 21 | 4 | 4.67 | 20.107 | 0.939 | [59]
Ni | 0.046 | 9.22 | 20 | Ca | 0.18 | 1.44 | 5 | Al2O3 | -3.352 | 3.87 | 75 | None | 0 | 0 | IWI | 5 | 1 | 600 | 4 | 600 | 1 | 1 | 100 | 250 | 1 | 5.26 | 21 | 4 | 7.967 | 19.932 | 1.588 | [59]
Ni | 0.046 | 9.22 | 20 | Ca | 0.18 | 1.44 | 5 | Al2O3 | -3.352 | 3.87 | 75 | None | 0 | 0 | IWI | 5 | 1 | 600 | 4 | 600 | 1 | 1 | 100 | 300 | 1 | 5.26 | 21 | 4 | 17.857 | 36.792 | 6.57 | [59]
Ni | 0.046 | 9.22 | 20 | Ca | 0.18 | 1.44 | 5 | Al2O3 | -3.352 | 3.87 | 75 | None | 0 | 0 | IWI | 5 | 1 | 600 | 4 | 600 | 1 | 1 | 100 | 350 | 1 | 5.26 | 21 | 4 | 51.374 | 70.974 | 36.462 | [59]
Ni | 0.046 | 9.22 | 20 | Ca | 0.18 | 1.44 | 5 | Al2O3 | -3.352 | 3.87 | 75 | None | 0 | 0 | IWI | 5 | 1 | 600 | 4 | 600 | 1 | 1 | 100 | 400 | 1 | 5.26 | 21 | 4 | 65.11 | 81.617 | 53.141 | [59]
Ni | 0.046 | 9.22 | 20 | Ca | 0.18 | 1.44 | 5 | Al2O3 | -3.352 | 3.87 | 75 | None | 0 | 0 | IWI | 5 | 1 | 600 | 4 | 600 | 1 | 1 | 100 | 450 | 1 | 5.26 | 21 | 4 | 67.308 | 76.055 | 51.191 | [59]
Ni | 0.046 | 9.22 | 20 | Ca | 0.18 | 1.44 | 5 | Al2O3 | -3.352 | 3.87 | 75 | None | 0 | 0 | IWI | 5 | 1 | 600 | 4 | 600 | 1 | 1 | 100 | 500 | 1 | 5.26 | 21 | 4 | 68.407 | 63.118 | 43.177 | [59]
Ni | 0.046 | 9.22 | 20 | Ca | 0.18 | 1.44 | 5 | Al2O3 | -3.352 | 3.87 | 75 | None | 0 | 0 | IWI | 5 | 1 | 600 | 4 | 600 | 1 | 1 | 100 | 600 | 1 | 5.26 | 21 | 4 | 72.802 | 21.818 | 15.884 | [59]
Ni | 0.046 | 9.22 | 20 | Sr | 0.045 | 2.61 | 1 | Al2O3 | -3.352 | 3.87 | 79 | None | 0 | 0 | IWI | 5 | 1 | 600 | 4 | 600 | 1 | 1 | 100 | 200 | 1 | 5.26 | 21 | 4 | 1.923 | 13.937 | 0.268 | [59]
Ni | 0.046 | 9.22 | 20 | Sr | 0.045 | 2.61 | 1 | Al2O3 | -3.352 | 3.87 | 79 | None | 0 | 0 | IWI | 5 | 1 | 600 | 4 | 600 | 1 | 1 | 100 | 250 | 1 | 5.26 | 21 | 4 | 6.044 | 60.721 | 3.67 | [59]
Ni | 0.046 | 9.22 | 20 | Sr | 0.045 | 2.61 | 1 | Al2O3 | -3.352 | 3.87 | 79 | None | 0 | 0 | IWI | 5 | 1 | 600 | 4 | 600 | 1 | 1 | 100 | 300 | 1 | 5.26 | 21 | 4 | 28.846 | 78.257 | 22.574 | [59]
Ni | 0.046 | 9.22 | 20 | Sr | 0.045 | 2.61 | 1 | Al2O3 | -3.352 | 3.87 | 79 | None | 0 | 0 | IWI | 5 | 1 | 600 | 4 | 600 | 1 | 1 | 100 | 350 | 1 | 5.26 | 21 | 4 | 61.264 | 89.71 | 54.96 | [59]
Ni | 0.046 | 9.22 | 20 | Sr | 0.045 | 2.61 | 1 | Al2O3 | -3.352 | 3.87 | 79 | None | 0 | 0 | IWI | 5 | 1 | 600 | 4 | 600 | 1 | 1 | 100 | 400 | 1 | 5.26 | 21 | 4 | 71.703 | 92.502 | 66.327 | [59]
Ni | 0.046 | 9.22 | 20 | Sr | 0.045 | 2.61 | 1 | Al2O3 | -3.352 | 3.87 | 79 | None | 0 | 0 | IWI | 5 | 1 | 600 | 4 | 600 | 1 | 1 | 100 | 450 | 1 | 5.26 | 21 | 4 | 71.978 | 87.68 | 63.11 | [59]
Ni | 0.046 | 9.22 | 20 | Sr | 0.045 | 2.61 | 1 | Al2O3 | -3.352 | 3.87 | 79 | None | 0 | 0 | IWI | 5 | 1 | 600 | 4 | 600 | 1 | 1 | 100 | 500 | 1 | 5.26 | 21 | 4 | 70.604 | 75.412 | 53.244 | [59]
Ni | 0.046 | 9.22 | 20 | Sr | 0.045 | 2.61 | 1 | Al2O3 | -3.352 | 3.87 | 79 | None | 0 | 0 | IWI | 5 | 1 | 600 | 4 | 600 | 1 | 1 | 100 | 600 | 1 | 5.26 | 21 | 4 | 71.703 | 35.669 | 25.576 | [59]
Ni | 0.046 | 9.22 | 20 | Sr | 0.045 | 2.61 | 2.5 | Al2O3 | -3.352 | 3.87 | 77.5 | None | 0 | 0 | IWI | 5 | 1 | 600 | 4 | 600 | 1 | 1 | 100 | 200 | 1 | 5.26 | 21 | 4 | 1.374 | 50.728 | 0.697 | [59]
Ni | 0.046 | 9.22 | 20 | Sr | 0.045 | 2.61 | 2.5 | Al2O3 | -3.352 | 3.87 | 77.5 | None | 0 | 0 | IWI | 5 | 1 | 600 | 4 | 600 | 1 | 1 | 100 | 250 | 1 | 5.26 | 21 | 4 | 11.813 | 91.23 | 10.777 | [59]
Ni | 0.046 | 9.22 | 20 | Sr | 0.045 | 2.61 | 2.5 | Al2O3 | -3.352 | 3.87 | 77.5 | None | 0 | 0 | IWI | 5 | 1 | 600 | 4 | 600 | 1 | 1 | 100 | 300 | 1 | 5.26 | 21 | 4 | 59.615 | 93.99 | 56.032 | [59]
Ni | 0.046 | 9.22 | 20 | Sr | 0.045 | 2.61 | 2.5 | Al2O3 | -3.352 | 3.87 | 77.5 | None | 0 | 0 | IWI | 5 | 1 | 600 | 4 | 600 | 1 | 1 | 100 | 350 | 1 | 5.26 | 21 | 4 | 76.648 | 98.567 | 75.55 | [59]
Ni | 0.046 | 9.22 | 20 | Sr | 0.045 | 2.61 | 2.5 | Al2O3 | -3.352 | 3.87 | 77.5 | None | 0 | 0 | IWI | 5 | 1 | 600 | 4 | 600 | 1 | 1 | 100 | 400 | 1 | 5.26 | 21 | 4 | 77.198 | 96.475 | 74.477 | [59]
Ni | 0.046 | 9.22 | 20 | Sr | 0.045 | 2.61 | 2.5 | Al2O3 | -3.352 | 3.87 | 77.5 | None | 0 | 0 | IWI | 5 | 1 | 600 | 4 | 600 | 1 | 1 | 100 | 450 | 1 | 5.26 | 21 | 4 | 75 | 91.581 | 68.686 | [59]
Ni | 0.046 | 9.22 | 20 | Sr | 0.045 | 2.61 | 2.5 | Al2O3 | -3.352 | 3.87 | 77.5 | None | 0 | 0 | IWI | 5 | 1 | 600 | 4 | 600 | 1 | 1 | 100 | 500 | 1 | 5.26 | 21 | 4 | 71.978 | 79.038 | 56.89 | [59]
Ni | 0.046 | 9.22 | 20 | Sr | 0.045 | 2.61 | 2.5 | Al2O3 | -3.352 | 3.87 | 77.5 | None | 0 | 0 | IWI | 5 | 1 | 600 | 4 | 600 | 1 | 1 | 100 | 600 | 1 | 5.26 | 21 | 4 | 76.374 | 35.735 | 27.292 | [59]
Ni | 0.046 | 9.22 | 20 | Sr | 0.045 | 2.61 | 7.5 | Al2O3 | -3.352 | 3.87 | 72.5 | None | 0 | 0 | IWI | 5 | 1 | 600 | 4 | 600 | 1 | 1 | 100 | 200 | 1 | 5.26 | 21 | 4 | 3.297 | 92.69 | 3.056 | [59]
Ni | 0.046 | 9.22 | 20 | Sr | 0.045 | 2.61 | 7.5 | Al2O3 | -3.352 | 3.87 | 72.5 | None | 0 | 0 | IWI | 5 | 1 | 600 | 4 | 600 | 1 | 1 | 100 | 250 | 1 | 5.26 | 21 | 4 | 11.813 | 94.862 | 11.206 | [59]
Ni | 0.046 | 9.22 | 20 | Sr | 0.045 | 2.61 | 7.5 | Al2O3 | -3.352 | 3.87 | 72.5 | None | 0 | 0 | IWI | 5 | 1 | 600 | 4 | 600 | 1 | 1 | 100 | 300 | 1 | 5.26 | 21 | 4 | 59.615 | 93.631 | 55.818 | [59]
Ni | 0.046 | 9.22 | 20 | Sr | 0.045 | 2.61 | 7.5 | Al2O3 | -3.352 | 3.87 | 72.5 | None | 0 | 0 | IWI | 5 | 1 | 600 | 4 | 600 | 1 | 1 | 100 | 350 | 1 | 5.26 | 21 | 4 | 77.473 | 97.518 | 75.55 | [59]
Ni | 0.046 | 9.22 | 20 | Sr | 0.045 | 2.61 | 7.5 | Al2O3 | -3.352 | 3.87 | 72.5 | None | 0 | 0 | IWI | 5 | 1 | 600 | 4 | 600 | 1 | 1 | 100 | 400 | 1 | 5.26 | 21 | 4 | 77.473 | 96.133 | 74.477 | [59]
Ni | 0.046 | 9.22 | 20 | Sr | 0.045 | 2.61 | 7.5 | Al2O3 | -3.352 | 3.87 | 72.5 | None | 0 | 0 | IWI | 5 | 1 | 600 | 4 | 600 | 1 | 1 | 100 | 450 | 1 | 5.26 | 21 | 4 | 74.176 | 88.84 | 65.898 | [59]
Ni | 0.046 | 9.22 | 20 | Sr | 0.045 | 2.61 | 7.5 | Al2O3 | -3.352 | 3.87 | 72.5 | None | 0 | 0 | IWI | 5 | 1 | 600 | 4 | 600 | 1 | 1 | 100 | 500 | 1 | 5.26 | 21 | 4 | 71.429 | 75.142 | 53.673 | [59]
Ni | 0.046 | 9.22 | 20 | Sr | 0.045 | 2.61 | 7.5 | Al2O3 | -3.352 | 3.87 | 72.5 | None | 0 | 0 | IWI | 5 | 1 | 600 | 4 | 600 | 1 | 1 | 100 | 600 | 1 | 5.26 | 21 | 4 | 72.802 | 31.597 | 23.003 | [59]
Ni | 0.046 | 9.22 | 20 | Sr | 0.045 | 2.61 | 5 | Al2O3 | -3.352 | 3.87 | 75 | None | 0 | 0 | IWI | 5 | 1 | 600 | 4 | 600 | 1 | 1 | 100 | 200 | 1 | 5.26 | 21 | 4 | 2.747 | 94.212 | 2.588 | [59]
Ni | 0.046 | 9.22 | 20 | Sr | 0.045 | 2.61 | 5 | Al2O3 | -3.352 | 3.87 | 75 | None | 0 | 0 | IWI | 5 | 1 | 600 | 4 | 600 | 1 | 1 | 100 | 250 | 1 | 5.26 | 21 | 4 | 41.758 | 79.525 | 33.208 | [59]
Ni | 0.046 | 9.22 | 20 | Sr | 0.045 | 2.61 | 5 | Al2O3 | -3.352 | 3.87 | 75 | None | 0 | 0 | IWI | 5 | 1 | 600 | 4 | 600 | 1 | 1 | 100 | 300 | 1 | 5.26 | 21 | 4 | 69.505 | 98.036 | 68.14 | [59]
Ni | 0.046 | 9.22 | 20 | Sr | 0.045 | 2.61 | 5 | Al2O3 | -3.352 | 3.87 | 75 | None | 0 | 0 | IWI | 5 | 1 | 600 | 4 | 600 | 1 | 1 | 100 | 350 | 1 | 5.26 | 21 | 4 | 80.769 | 99.315 | 80.216 | [59]
Ni | 0.046 | 9.22 | 20 | Sr | 0.045 | 2.61 | 5 | Al2O3 | -3.352 | 3.87 | 75 | None | 0 | 0 | IWI | 5 | 1 | 600 | 4 | 600 | 1 | 1 | 100 | 400 | 1 | 5.26 | 21 | 4 | 81.044 | 96.583 | 78.275 | [59]
Ni | 0.046 | 9.22 | 20 | Sr | 0.045 | 2.61 | 5 | Al2O3 | -3.352 | 3.87 | 75 | None | 0 | 0 | IWI | 5 | 1 | 600 | 4 | 600 | 1 | 1 | 100 | 450 | 1 | 5.26 | 21 | 4 | 76.648 | 93.12 | 71.375 | [59]
Ni | 0.046 | 9.22 | 20 | Sr | 0.045 | 2.61 | 5 | Al2O3 | -3.352 | 3.87 | 75 | None | 0 | 0 | IWI | 5 | 1 | 600 | 4 | 600 | 1 | 1 | 100 | 500 | 1 | 5.26 | 21 | 4 | 71.703 | 84.204 | 60.377 | [59]
Ni | 0.046 | 9.22 | 20 | Sr | 0.045 | 2.61 | 5 | Al2O3 | -3.352 | 3.87 | 75 | None | 0 | 0 | IWI | 5 | 1 | 600 | 4 | 600 | 1 | 1 | 100 | 600 | 1 | 5.26 | 21 | 4 | 70.604 | 40.315 | 28.464 | [59]
Ni | 0.046 | 9.22 | 20 | Ba | 0.175 | 3.62 | 5 | Al2O3 | -3.352 | 3.87 | 75 | None | 0 | 0 | IWI | 5 | 1 | 600 | 4 | 600 | 1 | 1 | 100 | 200 | 1 | 5.26 | 21 | 4 | 4.42 | 78.054 | 3.45 | [59]
Ni | 0.046 | 9.22 | 20 | Ba | 0.175 | 3.62 | 5 | Al2O3 | -3.352 | 3.87 | 75 | None | 0 | 0 | IWI | 5 | 1 | 600 | 4 | 600 | 1 | 1 | 100 | 250 | 1 | 5.26 | 21 | 4 | 50.829 | 75.514 | 38.383 | [59]
Ni | 0.046 | 9.22 | 20 | Ba | 0.175 | 3.62 | 5 | Al2O3 | -3.352 | 3.87 | 75 | None | 0 | 0 | IWI | 5 | 1 | 600 | 4 | 600 | 1 | 1 | 100 | 300 | 1 | 5.26 | 21 | 4 | 82.32 | 97.182 | 80 | [59]
Ni | 0.046 | 9.22 | 20 | Ba | 0.175 | 3.62 | 5 | Al2O3 | -3.352 | 3.87 | 75 | None | 0 | 0 | IWI | 5 | 1 | 600 | 4 | 600 | 1 | 1 | 100 | 350 | 1 | 5.26 | 21 | 4 | 83.425 | 96.67 | 80.647 | [59]
Ni | 0.046 | 9.22 | 20 | Ba | 0.175 | 3.62 | 5 | Al2O3 | -3.352 | 3.87 | 75 | None | 0 | 0 | IWI | 5 | 1 | 600 | 4 | 600 | 1 | 1 | 100 | 400 | 1 | 5.26 | 21 | 4 | 77.901 | 97.435 | 75.903 | [59]
Ni | 0.046 | 9.22 | 20 | Ba | 0.175 | 3.62 | 5 | Al2O3 | -3.352 | 3.87 | 75 | None | 0 | 0 | IWI | 5 | 1 | 600 | 4 | 600 | 1 | 1 | 100 | 450 | 1 | 5.26 | 21 | 4 | 73.204 | 91.905 | 67.278 | [59]
Ni | 0.046 | 9.22 | 20 | Ba | 0.175 | 3.62 | 5 | Al2O3 | -3.352 | 3.87 | 75 | None | 0 | 0 | IWI | 5 | 1 | 600 | 4 | 600 | 1 | 1 | 100 | 500 | 1 | 5.26 | 21 | 4 | 71.823 | 75.958 | 54.555 | [59]
Ni | 0.046 | 9.22 | 20 | Ba | 0.175 | 3.62 | 5 | Al2O3 | -3.352 | 3.87 | 75 | None | 0 | 0 | IWI | 5 | 1 | 600 | 4 | 600 | 1 | 1 | 100 | 600 | 1 | 5.26 | 21 | 4 | 71.271 | 32.374 | 23.073 | [59]
Ni | 0.046 | 9.22 | 20 | Ba | 0.175 | 3.62 | 1 | Al2O3 | -3.352 | 3.87 | 79 | None | 0 | 0 | IWI | 5 | 1 | 600 | 4 | 600 | 1 | 1 | 100 | 200 | 1 | 5.26 | 21 | 4 | 1.09 | 98.624 | 1.075 | [59]
Ni | 0.046 | 9.22 | 20 | Ba | 0.175 | 3.62 | 1 | Al2O3 | -3.352 | 3.87 | 79 | None | 0 | 0 | IWI | 5 | 1 | 600 | 4 | 600 | 1 | 1 | 100 | 250 | 1 | 5.26 | 21 | 4 | 15.804 | 99.336 | 15.699 | [59]
Ni | 0.046 | 9.22 | 20 | Ba | 0.175 | 3.62 | 1 | Al2O3 | -3.352 | 3.87 | 79 | None | 0 | 0 | IWI | 5 | 1 | 600 | 4 | 600 | 1 | 1 | 100 | 300 | 1 | 5.26 | 21 | 4 | 53.134 | 92.685 | 49.247 | [59]
Ni | 0.046 | 9.22 | 20 | Ba | 0.175 | 3.62 | 1 | Al2O3 | -3.352 | 3.87 | 79 | None | 0 | 0 | IWI | 5 | 1 | 600 | 4 | 600 | 1 | 1 | 100 | 350 | 1 | 5.26 | 21 | 4 | 74.659 | 97.936 | 73.118 | [59]
Ni | 0.046 | 9.22 | 20 | Ba | 0.175 | 3.62 | 1 | Al2O3 | -3.352 | 3.87 | 79 | None | 0 | 0 | IWI | 5 | 1 | 600 | 4 | 600 | 1 | 1 | 100 | 400 | 1 | 5.26 | 21 | 4 | 76.839 | 95.997 | 73.763 | [59]
Ni | 0.046 | 9.22 | 20 | Ba | 0.175 | 3.62 | 1 | Al2O3 | -3.352 | 3.87 | 79 | None | 0 | 0 | IWI | 5 | 1 | 600 | 4 | 600 | 1 | 1 | 100 | 450 | 1 | 5.26 | 21 | 4 | 73.569 | 91.495 | 67.312 | [59]
Ni | 0.046 | 9.22 | 20 | Ba | 0.175 | 3.62 | 1 | Al2O3 | -3.352 | 3.87 | 79 | None | 0 | 0 | IWI | 5 | 1 | 600 | 4 | 600 | 1 | 1 | 100 | 500 | 1 | 5.26 | 21 | 4 | 70.3 | 78.925 | 55.484 | [59]
Ni | 0.046 | 9.22 | 20 | Ba | 0.175 | 3.62 | 1 | Al2O3 | -3.352 | 3.87 | 79 | None | 0 | 0 | IWI | 5 | 1 | 600 | 4 | 600 | 1 | 1 | 100 | 600 | 1 | 5.26 | 21 | 4 | 71.935 | 33.782 | 24.301 | [59]
Ni | 0.046 | 9.22 | 20 | Ba | 0.175 | 3.62 | 2.5 | Al2O3 | -3.352 | 3.87 | 77.5 | None | 0 | 0 | IWI | 5 | 1 | 600 | 4 | 600 | 1 | 1 | 100 | 200 | 1 | 5.26 | 21 | 4 | 1.09 | 98.624 | 1.075 | [59]
Ni | 0.046 | 9.22 | 20 | Ba | 0.175 | 3.62 | 2.5 | Al2O3 | -3.352 | 3.87 | 77.5 | None | 0 | 0 | IWI | 5 | 1 | 600 | 4 | 600 | 1 | 1 | 100 | 250 | 1 | 5.26 | 21 | 4 | 19.346 | 98.935 | 19.14 | [59]
Ni | 0.046 | 9.22 | 20 | Ba | 0.175 | 3.62 | 2.5 | Al2O3 | -3.352 | 3.87 | 77.5 | None | 0 | 0 | IWI | 5 | 1 | 600 | 4 | 600 | 1 | 1 | 100 | 300 | 1 | 5.26 | 21 | 4 | 68.665 | 99.908 | 68.602 | [59]
Ni | 0.046 | 9.22 | 20 | Ba | 0.175 | 3.62 | 2.5 | Al2O3 | -3.352 | 3.87 | 77.5 | None | 0 | 0 | IWI | 5 | 1 | 600 | 4 | 600 | 1 | 1 | 100 | 350 | 1 | 5.26 | 21 | 4 | 78.747 | 99.68 | 78.495 | [59]
Ni | 0.046 | 9.22 | 20 | Ba | 0.175 | 3.62 | 2.5 | Al2O3 | -3.352 | 3.87 | 77.5 | None | 0 | 0 | IWI | 5 | 1 | 600 | 4 | 600 | 1 | 1 | 100 | 400 | 1 | 5.26 | 21 | 4 | 76.294 | 97.811 | 74.624 | [59]
Ni | 0.046 | 9.22 | 20 | Ba | 0.175 | 3.62 | 2.5 | Al2O3 | -3.352 | 3.87 | 77.5 | None | 0 | 0 | IWI | 5 | 1 | 600 | 4 | 600 | 1 | 1 | 100 | 450 | 1 | 5.26 | 21 | 4 | 72.48 | 89.012 | 64.516 | [59]
Ni | 0.046 | 9.22 | 20 | Ba | 0.175 | 3.62 | 2.5 | Al2O3 | -3.352 | 3.87 | 77.5 | None | 0 | 0 | IWI | 5 | 1 | 600 | 4 | 600 | 1 | 1 | 100 | 500 | 1 | 5.26 | 21 | 4 | 69.21 | 75.196 | 52.043 | [59]
Ni | 0.046 | 9.22 | 20 | Ba | 0.175 | 3.62 | 2.5 | Al2O3 | -3.352 | 3.87 | 77.5 | None | 0 | 0 | IWI | 5 | 1 | 600 | 4 | 600 | 1 | 1 | 100 | 600 | 1 | 5.26 | 21 | 4 | 71.935 | 28.7 | 20.645 | [59]
Ni | 0.046 | 9.22 | 20 | Ba | 0.175 | 3.62 | 7.5 | Al2O3 | -3.352 | 3.87 | 72.5 | None | 0 | 0 | IWI | 5 | 1 | 600 | 4 | 600 | 1 | 1 | 100 | 200 | 1 | 5.26 | 21 | 4 | 6.267 | 92.66 | 5.807 | [59]
Ni | 0.046 | 9.22 | 20 | Ba | 0.175 | 3.62 | 7.5 | Al2O3 | -3.352 | 3.87 | 72.5 | None | 0 | 0 | IWI | 5 | 1 | 600 | 4 | 600 | 1 | 1 | 100 | 250 | 1 | 5.26 | 21 | 4 | 35.422 | 57.676 | 20.43 | [59]
Ni | 0.046 | 9.22 | 20 | Ba | 0.175 | 3.62 | 7.5 | Al2O3 | -3.352 | 3.87 | 72.5 | None | 0 | 0 | IWI | 5 | 1 | 600 | 4 | 600 | 1 | 1 | 100 | 300 | 1 | 5.26 | 21 | 4 | 71.39 | 97.902 | 69.892 | [59]
Ni | 0.046 | 9.22 | 20 | Ba | 0.175 | 3.62 | 7.5 | Al2O3 | -3.352 | 3.87 | 72.5 | None | 0 | 0 | IWI | 5 | 1 | 600 | 4 | 600 | 1 | 1 | 100 | 350 | 1 | 5.26 | 21 | 4 | 78.747 | 98.86 | 77.849 | [59]
Ni | 0.046 | 9.22 | 20 | Ba | 0.175 | 3.62 | 7.5 | Al2O3 | -3.352 | 3.87 | 72.5 | None | 0 | 0 | IWI | 5 | 1 | 600 | 4 | 600 | 1 | 1 | 100 | 400 | 1 | 5.26 | 21 | 4 | 77.384 | 97.823 | 75.699 | [59]
Ni | 0.046 | 9.22 | 20 | Ba | 0.175 | 3.62 | 7.5 | Al2O3 | -3.352 | 3.87 | 72.5 | None | 0 | 0 | IWI | 5 | 1 | 600 | 4 | 600 | 1 | 1 | 100 | 450 | 1 | 5.26 | 21 | 4 | 73.569 | 91.203 | 67.097 | [59]
Ni | 0.046 | 9.22 | 20 | Ba | 0.175 | 3.62 | 7.5 | Al2O3 | -3.352 | 3.87 | 72.5 | None | 0 | 0 | IWI | 5 | 1 | 600 | 4 | 600 | 1 | 1 | 100 | 500 | 1 | 5.26 | 21 | 4 | 70.572 | 78.316 | 55.269 | [59]
Ni | 0.046 | 9.22 | 20 | Ba | 0.175 | 3.62 | 7.5 | Al2O3 | -3.352 | 3.87 | 72.5 | None | 0 | 0 | IWI | 5 | 1 | 600 | 4 | 600 | 1 | 1 | 100 | 600 | 1 | 5.26 | 21 | 4 | 72.207 | 33.952 | 24.516 | [59]
Ni | 0.046 | 9.22 | 10 | None | 0 | 0 | 0 | NC | 0.008 | 1.94 | 90 | None | 0 | 0 | IWI | 5 | 1 | 350 | 2 | 350 | 1 | 2 | 100 | 360 | 1 | 0.5 | 50 | 4 | 75 | 94 | 70.5 | [60]
Ni | 0.046 | 9.22 | 10 | None | 0 | 0 | 0 | NC | 0.008 | 1.94 | 90 | None | 0 | 0 | IWI | 5 | 1 | 350 | 2 | 350 | 1 | 2 | 100 | 360 | 1 | 0.5 | 30 | 6 | 92 | 98 | 90.16 | [60]
Ni | 0.046 | 9.22 | 10 | None | 0 | 0 | 0 | eg-C3N4 | 0.322 | 3.5 | 90 | None | 0 | 0 | IWI | 5 | 1 | 450 | 5 | 400 | 1 | 2 | 5 | 150 | 1 | 2.5 | 10 | 0.8 | 3.686 | 63.764 | 2.35 | [61]
Ni | 0.046 | 9.22 | 10 | None | 0 | 0 | 0 | eg-C3N4 | 0.322 | 3.5 | 90 | None | 0 | 0 | IWI | 5 | 1 | 450 | 5 | 400 | 1 | 2 | 5 | 200 | 1 | 2.5 | 10 | 0.8 | 4.423 | 75.303 | 3.331 | [61]
Ni | 0.046 | 9.22 | 10 | None | 0 | 0 | 0 | eg-C3N4 | 0.322 | 3.5 | 90 | None | 0 | 0 | IWI | 5 | 1 | 450 | 5 | 400 | 1 | 2 | 5 | 250 | 1 | 2.5 | 10 | 0.8 | 5.651 | 89.02 | 5.031 | [61]
Ni | 0.046 | 9.22 | 10 | None | 0 | 0 | 0 | eg-C3N4 | 0.322 | 3.5 | 90 | None | 0 | 0 | IWI | 5 | 1 | 450 | 5 | 400 | 1 | 2 | 5 | 300 | 1 | 2.5 | 10 | 0.8 | 9.828 | 96.314 | 9.466 | [61]
Ni | 0.046 | 9.22 | 10 | None | 0 | 0 | 0 | eg-C3N4 | 0.322 | 3.5 | 90 | None | 0 | 0 | IWI | 5 | 1 | 450 | 5 | 400 | 1 | 2 | 5 | 350 | 1 | 2.5 | 10 | 0.8 | 36.609 | 88.04 | 32.231 | [61]
Ni | 0.046 | 9.22 | 10 | None | 0 | 0 | 0 | eg-C3N4 | 0.322 | 3.5 | 90 | None | 0 | 0 | IWI | 5 | 1 | 450 | 5 | 400 | 1 | 2 | 5 | 400 | 1 | 2.5 | 10 | 0.8 | 64.128 | 69.751 | 44.73 | [61]
Ni | 0.046 | 9.22 | 10 | None | 0 | 0 | 0 | eg-C3N4 | 0.322 | 3.5 | 90 | None | 0 | 0 | IWI | 5 | 1 | 450 | 5 | 400 | 1 | 2 | 5 | 450 | 1 | 2.5 | 10 | 0.8 | 62.899 | 73.017 | 45.927 | [61]
Ni | 0.046 | 9.22 | 10 | None | 0 | 0 | 0 | eg-C3N4 | 0.322 | 3.5 | 90 | None | 0 | 0 | IWI | 5 | 1 | 450 | 5 | 400 | 1 | 2 | 5 | 500 | 1 | 2.5 | 10 | 0.8 | 62.162 | 70.731 | 43.968 | [61]
Ni | 0.046 | 9.22 | 10 | None | 0 | 0 | 0 | eg-C3N4 | 0.322 | 3.5 | 90 | None | 0 | 0 | IWI | 5 | 1 | 450 | 5 | 400 | 1 | 2 | 5 | 550 | 1 | 2.5 | 10 | 0.8 | 61.425 | 71.711 | 44.048 | [61]
Ni | 0.046 | 9.22 | 10 | None | 0 | 0 | 0 | eg-C3N4 | 0.322 | 3.5 | 90 | None | 0 | 0 | IWI | 5 | 1 | 450 | 5 | 400 | 1 | 2 | 5 | 600 | 1 | 2.5 | 10 | 0.8 | 47.42 | 69.425 | 32.921 | [61]
Ni | 0.046 | 9.22 | 10 | None | 0 | 0 | 0 | eg-C3N4 | 0.322 | 3.5 | 90 | None | 0 | 0 | IWI | 5 | 1 | 450 | 5 | 400 | 1 | 2 | 5 | 150 | 1 | 2.5 | 50 | 4 | 4.605 | 46.38 | 2.136 | [61]
Ni | 0.046 | 9.22 | 10 | None | 0 | 0 | 0 | eg-C3N4 | 0.322 | 3.5 | 90 | None | 0 | 0 | IWI | 5 | 1 | 450 | 5 | 400 | 1 | 2 | 5 | 200 | 1 | 2.5 | 50 | 4 | 3.947 | 89.076 | 3.516 | [61]
Ni | 0.046 | 9.22 | 10 | None | 0 | 0 | 0 | eg-C3N4 | 0.322 | 3.5 | 90 | None | 0 | 0 | IWI | 5 | 1 | 450 | 5 | 400 | 1 | 2 | 5 | 250 | 1 | 2.5 | 50 | 4 | 7.237 | 97.619 | 7.065 | [61]
Ni | 0.046 | 9.22 | 10 | None | 0 | 0 | 0 | eg-C3N4 | 0.322 | 3.5 | 90 | None | 0 | 0 | IWI | 5 | 1 | 450 | 5 | 400 | 1 | 2 | 5 | 300 | 1 | 2.5 | 50 | 4 | 22.368 | 96.923 | 21.68 | [61]
Ni | 0.046 | 9.22 | 10 | None | 0 | 0 | 0 | eg-C3N4 | 0.322 | 3.5 | 90 | None | 0 | 0 | IWI | 5 | 1 | 450 | 5 | 400 | 1 | 2 | 5 | 350 | 1 | 2.5 | 50 | 4 | 39.145 | 93.335 | 36.536 | [61]
Ni | 0.046 | 9.22 | 10 | None | 0 | 0 | 0 | eg-C3N4 | 0.322 | 3.5 | 90 | None | 0 | 0 | IWI | 5 | 1 | 450 | 5 | 400 | 1 | 2 | 5 | 400 | 1 | 2.5 | 50 | 4 | 45.724 | 91.304 | 41.748 | [61]
Ni | 0.046 | 9.22 | 10 | None | 0 | 0 | 0 | eg-C3N4 | 0.322 | 3.5 | 90 | None | 0 | 0 | IWI | 5 | 1 | 450 | 5 | 400 | 1 | 2 | 5 | 450 | 1 | 2.5 | 50 | 4 | 43.421 | 87.159 | 37.845 | [61]
Ni | 0.046 | 9.22 | 10 | None | 0 | 0 | 0 | eg-C3N4 | 0.322 | 3.5 | 90 | None | 0 | 0 | IWI | 5 | 1 | 450 | 5 | 400 | 1 | 2 | 5 | 500 | 1 | 2.5 | 50 | 4 | 29.276 | 69.997 | 20.492 | [61]
Ni | 0.046 | 9.22 | 10 | None | 0 | 0 | 0 | eg-C3N4 | 0.322 | 3.5 | 90 | None | 0 | 0 | IWI | 5 | 1 | 450 | 5 | 400 | 1 | 2 | 5 | 550 | 1 | 2.5 | 50 | 4 | 53.947 | 66.742 | 36.005 | [61]
Ni | 0.046 | 9.22 | 10 | None | 0 | 0 | 0 | eg-C3N4 | 0.322 | 3.5 | 90 | None | 0 | 0 | IWI | 5 | 1 | 450 | 5 | 400 | 1 | 2 | 5 | 600 | 1 | 2.5 | 50 | 4 | 58.553 | 35.115 | 20.561 | [61]
Ni | 0.046 | 9.22 | 10 | La | 0.019 | 6.12 | 3 | eg-C3N4 | 0.322 | 3.5 | 87 | None | 0 | 0 | IWI | 5 | 1 | 450 | 5 | 400 | 1 | 2 | 5 | 150 | 1 | 2.5 | 10 | 0.8 | 5.16 | 59.736 | 3.082 | [61]
Ni | 0.046 | 9.22 | 10 | La | 0.019 | 6.12 | 3 | eg-C3N4 | 0.322 | 3.5 | 87 | None | 0 | 0 | IWI | 5 | 1 | 450 | 5 | 400 | 1 | 2 | 5 | 200 | 1 | 2.5 | 10 | 0.8 | 0 | 92.722 | 0 | [61]
Ni | 0.046 | 9.22 | 10 | La | 0.019 | 6.12 | 3 | eg-C3N4 | 0.322 | 3.5 | 87 | None | 0 | 0 | IWI | 5 | 1 | 450 | 5 | 400 | 1 | 2 | 5 | 250 | 1 | 2.5 | 10 | 0.8 | 43.243 | 85.428 | 36.942 | [61]
Ni | 0.046 | 9.22 | 10 | La | 0.019 | 6.12 | 3 | eg-C3N4 | 0.322 | 3.5 | 87 | None | 0 | 0 | IWI | 5 | 1 | 450 | 5 | 400 | 1 | 2 | 5 | 300 | 1 | 2.5 | 10 | 0.8 | 64.128 | 87.932 | 56.389 | [61]
Ni | 0.046 | 9.22 | 10 | La | 0.019 | 6.12 | 3 | eg-C3N4 | 0.322 | 3.5 | 87 | None | 0 | 0 | IWI | 5 | 1 | 450 | 5 | 400 | 1 | 2 | 5 | 350 | 1 | 2.5 | 10 | 0.8 | 64.619 | 86.19 | 55.695 | [61]
Ni | 0.046 | 9.22 | 10 | La | 0.019 | 6.12 | 3 | eg-C3N4 | 0.322 | 3.5 | 87 | None | 0 | 0 | IWI | 5 | 1 | 450 | 5 | 400 | 1 | 2 | 5 | 400 | 1 | 2.5 | 10 | 0.8 | 64.128 | 82.162 | 52.689 | [61]
Ni | 0.046 | 9.22 | 10 | La | 0.019 | 6.12 | 3 | eg-C3N4 | 0.322 | 3.5 | 87 | None | 0 | 0 | IWI | 5 | 1 | 450 | 5 | 400 | 1 | 2 | 5 | 450 | 1 | 2.5 | 10 | 0.8 | 62.408 | 78.678 | 49.101 | [61]
Ni | 0.046 | 9.22 | 10 | La | 0.019 | 6.12 | 3 | eg-C3N4 | 0.322 | 3.5 | 87 | None | 0 | 0 | IWI | 5 | 1 | 450 | 5 | 400 | 1 | 2 | 5 | 500 | 1 | 2.5 | 10 | 0.8 | 59.951 | 77.045 | 46.189 | [61]
Ni | 0.046 | 9.22 | 10 | La | 0.019 | 6.12 | 3 | eg-C3N4 | 0.322 | 3.5 | 87 | None | 0 | 0 | IWI | 5 | 1 | 450 | 5 | 400 | 1 | 2 | 5 | 550 | 1 | 2.5 | 10 | 0.8 | 58.722 | 76.719 | 45.051 | [61]
Ni | 0.046 | 9.22 | 10 | La | 0.019 | 6.12 | 3 | eg-C3N4 | 0.322 | 3.5 | 87 | None | 0 | 0 | IWI | 5 | 1 | 450 | 5 | 400 | 1 | 2 | 5 | 600 | 1 | 2.5 | 10 | 0.8 | 49.14 | 76.714 | 37.697 | [61]
Ni | 0.046 | 9.22 | 10 | La | 0.019 | 6.12 | 3 | eg-C3N4 | 0.322 | 3.5 | 87 | None | 0 | 0 | IWI | 5 | 1 | 450 | 5 | 400 | 1 | 2 | 5 | 150 | 1 | 2.5 | 50 | 4 | 0.329 | 18.788 | 0.062 | [61]
Ni | 0.046 | 9.22 | 10 | La | 0.019 | 6.12 | 3 | eg-C3N4 | 0.322 | 3.5 | 87 | None | 0 | 0 | IWI | 5 | 1 | 450 | 5 | 400 | 1 | 2 | 5 | 200 | 1 | 2.5 | 50 | 4 | 4.605 | 79.065 | 3.641 | [61]
Ni | 0.046 | 9.22 | 10 | La | 0.019 | 6.12 | 3 | eg-C3N4 | 0.322 | 3.5 | 87 | None | 0 | 0 | IWI | 5 | 1 | 450 | 5 | 400 | 1 | 2 | 5 | 250 | 1 | 2.5 | 50 | 4 | 30.592 | 98.92 | 30.262 | [61]
Ni | 0.046 | 9.22 | 10 | La | 0.019 | 6.12 | 3 | eg-C3N4 | 0.322 | 3.5 | 87 | None | 0 | 0 | IWI | 5 | 1 | 450 | 5 | 400 | 1 | 2 | 5 | 300 | 1 | 2.5 | 50 | 4 | 63.487 | 99.259 | 63.017 | [61]
Ni | 0.046 | 9.22 | 10 | La | 0.019 | 6.12 | 3 | eg-C3N4 | 0.322 | 3.5 | 87 | None | 0 | 0 | IWI | 5 | 1 | 450 | 5 | 400 | 1 | 2 | 5 | 350 | 1 | 2.5 | 50 | 4 | 73.026 | 99.343 | 72.546 | [61]
Ni | 0.046 | 9.22 | 10 | La | 0.019 | 6.12 | 3 | eg-C3N4 | 0.322 | 3.5 | 87 | None | 0 | 0 | IWI | 5 | 1 | 450 | 5 | 400 | 1 | 2 | 5 | 400 | 1 | 2.5 | 50 | 4 | 60.197 | 97.424 | 58.646 | [61]
Ni | 0.046 | 9.22 | 10 | La | 0.019 | 6.12 | 3 | eg-C3N4 | 0.322 | 3.5 | 87 | None | 0 | 0 | IWI | 5 | 1 | 450 | 5 | 400 | 1 | 2 | 5 | 450 | 1 | 2.5 | 50 | 4 | 43.421 | 92.166 | 40.019 | [61]
Ni | 0.046 | 9.22 | 10 | La | 0.019 | 6.12 | 3 | eg-C3N4 | 0.322 | 3.5 | 87 | None | 0 | 0 | IWI | 5 | 1 | 450 | 5 | 400 | 1 | 2 | 5 | 500 | 1 | 2.5 | 50 | 4 | 34.868 | 78.453 | 27.355 | [61]
Ni | 0.046 | 9.22 | 10 | La | 0.019 | 6.12 | 3 | eg-C3N4 | 0.322 | 3.5 | 87 | None | 0 | 0 | IWI | 5 | 1 | 450 | 5 | 400 | 1 | 2 | 5 | 550 | 1 | 2.5 | 50 | 4 | 44.737 | 64.072 | 28.664 | [61]
Ni | 0.046 | 9.22 | 10 | La | 0.019 | 6.12 | 3 | eg-C3N4 | 0.322 | 3.5 | 87 | None | 0 | 0 | IWI | 5 | 1 | 450 | 5 | 400 | 1 | 2 | 5 | 600 | 1 | 2.5 | 50 | 4 | 52.961 | 36.45 | 19.304 | [61]
Ni | 0.046 | 9.22 | 10 | Ce | 0.075 | 8.98 | 3 | eg-C3N4 | 0.322 | 3.5 | 87 | None | 0 | 0 | IWI | 5 | 1 | 450 | 5 | 400 | 1 | 2 | 5 | 150 | 1 | 2.5 | 10 | 0.8 | 3.194 | 40.575 | 1.296 | [61]
Ni | 0.046 | 9.22 | 10 | Ce | 0.075 | 8.98 | 3 | eg-C3N4 | 0.322 | 3.5 | 87 | None | 0 | 0 | IWI | 5 | 1 | 450 | 5 | 400 | 1 | 2 | 5 | 200 | 1 | 2.5 | 10 | 0.8 | 0 | 71.82 | 0 | [61]
Ni | 0.046 | 9.22 | 10 | Ce | 0.075 | 8.98 | 3 | eg-C3N4 | 0.322 | 3.5 | 87 | None | 0 | 0 | IWI | 5 | 1 | 450 | 5 | 400 | 1 | 2 | 5 | 250 | 1 | 2.5 | 10 | 0.8 | 60.197 | 88.694 | 53.391 | [61]
Ni | 0.046 | 9.22 | 10 | Ce | 0.075 | 8.98 | 3 | eg-C3N4 | 0.322 | 3.5 | 87 | None | 0 | 0 | IWI | 5 | 1 | 450 | 5 | 400 | 1 | 2 | 5 | 300 | 1 | 2.5 | 10 | 0.8 | 72.727 | 89.565 | 65.138 | [61]
Ni | 0.046 | 9.22 | 10 | Ce | 0.075 | 8.98 | 3 | eg-C3N4 | 0.322 | 3.5 | 87 | None | 0 | 0 | IWI | 5 | 1 | 450 | 5 | 400 | 1 | 2 | 5 | 350 | 1 | 2.5 | 10 | 0.8 | 71.499 | 87.823 | 62.793 | [61]
Ni | 0.046 | 9.22 | 10 | Ce | 0.075 | 8.98 | 3 | eg-C3N4 | 0.322 | 3.5 | 87 | None | 0 | 0 | IWI | 5 | 1 | 450 | 5 | 400 | 1 | 2 | 5 | 400 | 1 | 2.5 | 10 | 0.8 | 72.236 | 83.577 | 60.373 | [61]
Ni | 0.046 | 9.22 | 10 | Ce | 0.075 | 8.98 | 3 | eg-C3N4 | 0.322 | 3.5 | 87 | None | 0 | 0 | IWI | 5 | 1 | 450 | 5 | 400 | 1 | 2 | 5 | 450 | 1 | 2.5 | 10 | 0.8 | 73.956 | 81.509 | 60.281 | [61]
Ni | 0.046 | 9.22 | 10 | Ce | 0.075 | 8.98 | 3 | eg-C3N4 | 0.322 | 3.5 | 87 | None | 0 | 0 | IWI | 5 | 1 | 450 | 5 | 400 | 1 | 2 | 5 | 500 | 1 | 2.5 | 10 | 0.8 | 73.219 | 79.114 | 57.926 | [61]
Ni | 0.046 | 9.22 | 10 | Ce | 0.075 | 8.98 | 3 | eg-C3N4 | 0.322 | 3.5 | 87 | None | 0 | 0 | IWI | 5 | 1 | 450 | 5 | 400 | 1 | 2 | 5 | 550 | 1 | 2.5 | 10 | 0.8 | 61.671 | 76.719 | 47.313 | [61]
Ni | 0.046 | 9.22 | 10 | Ce | 0.075 | 8.98 | 3 | eg-C3N4 | 0.322 | 3.5 | 87 | None | 0 | 0 | IWI | 5 | 1 | 450 | 5 | 400 | 1 | 2 | 5 | 600 | 1 | 2.5 | 10 | 0.8 | 55.528 | 75.848 | 42.117 | [61]
Ni | 0.046 | 9.22 | 10 | Ce | 0.075 | 8.98 | 3 | eg-C3N4 | 0.322 | 3.5 | 87 | None | 0 | 0 | IWI | 5 | 1 | 450 | 5 | 400 | 1 | 2 | 5 | 150 | 1 | 2.5 | 50 | 4 | 3.618 | 37.37 | 1.352 | [61]
Ni | 0.046 | 9.22 | 10 | Ce | 0.075 | 8.98 | 3 | eg-C3N4 | 0.322 | 3.5 | 87 | None | 0 | 0 | IWI | 5 | 1 | 450 | 5 | 400 | 1 | 2 | 5 | 200 | 1 | 2.5 | 50 | 4 | 14.803 | 85.741 | 12.692 | [61]
Ni | 0.046 | 9.22 | 10 | Ce | 0.075 | 8.98 | 3 | eg-C3N4 | 0.322 | 3.5 | 87 | None | 0 | 0 | IWI | 5 | 1 | 450 | 5 | 400 | 1 | 2 | 5 | 250 | 1 | 2.5 | 50 | 4 | 64.474 | 99.51 | 64.158 | [61]
Ni | 0.046 | 9.22 | 10 | Ce | 0.075 | 8.98 | 3 | eg-C3N4 | 0.322 | 3.5 | 87 | None | 0 | 0 | IWI | 5 | 1 | 450 | 5 | 400 | 1 | 2 | 5 | 300 | 1 | 2.5 | 50 | 4 | 82.237 | 99.482 | 81.811 | [61]
Ni | 0.046 | 9.22 | 10 | Ce | 0.075 | 8.98 | 3 | eg-C3N4 | 0.322 | 3.5 | 87 | None | 0 | 0 | IWI | 5 | 1 | 450 | 5 | 400 | 1 | 2 | 5 | 350 | 1 | 2.5 | 50 | 4 | 77.632 | 99.677 | 77.381 | [61]
Ni | 0.046 | 9.22 | 10 | Ce | 0.075 | 8.98 | 3 | eg-C3N4 | 0.322 | 3.5 | 87 | None | 0 | 0 | IWI | 5 | 1 | 450 | 5 | 400 | 1 | 2 | 5 | 400 | 1 | 2.5 | 50 | 4 | 65.461 | 98.425 | 64.43 | [61]
Ni | 0.046 | 9.22 | 10 | Ce | 0.075 | 8.98 | 3 | eg-C3N4 | 0.322 | 3.5 | 87 | None | 0 | 0 | IWI | 5 | 1 | 450 | 5 | 400 | 1 | 2 | 5 | 450 | 1 | 2.5 | 50 | 4 | 53.289 | 93.168 | 49.648 | [61]
Ni | 0.046 | 9.22 | 10 | Ce | 0.075 | 8.98 | 3 | eg-C3N4 | 0.322 | 3.5 | 87 | None | 0 | 0 | IWI | 5 | 1 | 450 | 5 | 400 | 1 | 2 | 5 | 500 | 1 | 2.5 | 50 | 4 | 50.329 | 84.128 | 42.341 | [61]
Ni | 0.046 | 9.22 | 10 | Ce | 0.075 | 8.98 | 3 | eg-C3N4 | 0.322 | 3.5 | 87 | None | 0 | 0 | IWI | 5 | 1 | 450 | 5 | 400 | 1 | 2 | 5 | 550 | 1 | 2.5 | 50 | 4 | 50.987 | 66.631 | 33.973 | [61]
Ni | 0.046 | 9.22 | 10 | Ce | 0.075 | 8.98 | 3 | eg-C3N4 | 0.322 | 3.5 | 87 | None | 0 | 0 | IWI | 5 | 1 | 450 | 5 | 400 | 1 | 2 | 5 | 600 | 1 | 2.5 | 50 | 4 | 53.289 | 38.119 | 20.313 | [61]
Ni | 0.046 | 9.22 | 10 | None | 0 | 0 | 0 | CeO2 | -3.755 | 6.99 | 90 | None | 0 | 0 | IWI | 5 | 1 | 500 | 4 | 500 | 1 | 10 | 100 | 200 | 1 | 10 | 5 | 4 | 8.201 | 95.781 | 7.855 | [62]
Ni | 0.046 | 9.22 | 10 | None | 0 | 0 | 0 | CeO2 | -3.755 | 6.99 | 90 | None | 0 | 0 | IWI | 5 | 1 | 500 | 4 | 500 | 1 | 10 | 100 | 220 | 1 | 10 | 5 | 4 | 19.312 | 99.182 | 19.154 | [62]
Ni | 0.046 | 9.22 | 10 | None | 0 | 0 | 0 | CeO2 | -3.755 | 6.99 | 90 | None | 0 | 0 | IWI | 5 | 1 | 500 | 4 | 500 | 1 | 10 | 100 | 240 | 1 | 10 | 5 | 4 | 46.032 | 99.967 | 46.017 | [62]
Ni | 0.046 | 9.22 | 10 | None | 0 | 0 | 0 | CeO2 | -3.755 | 6.99 | 90 | None | 0 | 0 | IWI | 5 | 1 | 500 | 4 | 500 | 1 | 10 | 100 | 260 | 1 | 10 | 5 | 4 | 73.28 | 99.408 | 72.846 | [62]
Ni | 0.046 | 9.22 | 10 | None | 0 | 0 | 0 | CeO2 | -3.755 | 6.99 | 90 | None | 0 | 0 | IWI | 5 | 1 | 500 | 4 | 500 | 1 | 10 | 100 | 280 | 1 | 10 | 5 | 4 | 81.746 | 99.599 | 81.418 | [62]
Ni | 0.046 | 9.22 | 10 | None | 0 | 0 | 0 | CeO2 | -3.755 | 6.99 | 90 | None | 0 | 0 | IWI | 5 | 1 | 500 | 4 | 500 | 1 | 10 | 100 | 300 | 1 | 10 | 5 | 4 | 84.127 | 99.677 | 83.855 | [62]
Ni | 0.046 | 9.22 | 10 | None | 0 | 0 | 0 | CeO2 | -3.755 | 6.99 | 90 | None | 0 | 0 | IWI | 5 | 1 | 500 | 4 | 500 | 1 | 10 | 100 | 320 | 1 | 10 | 5 | 4 | 84.392 | 99.826 | 84.245 | [62]
Ni | 0.046 | 9.22 | 10 | None | 0 | 0 | 0 | CeO2 | -3.755 | 6.99 | 90 | None | 0 | 0 | IWI | 5 | 1 | 500 | 4 | 500 | 1 | 10 | 100 | 340 | 1 | 10 | 5 | 4 | 84.127 | 99.471 | 83.682 | [62]
Ni | 0.046 | 9.22 | 10 | None | 0 | 0 | 0 | CeO2 | -3.755 | 6.99 | 90 | None | 0 | 0 | IWI | 5 | 1 | 500 | 4 | 500 | 1 | 10 | 100 | 360 | 1 | 10 | 5 | 4 | 82.804 | 99.556 | 82.436 | [62]
Ni | 0.046 | 9.22 | 10 | None | 0 | 0 | 0 | CeO2 | -3.755 | 6.99 | 90 | None | 0 | 0 | IWI | 5 | 1 | 500 | 4 | 500 | 1 | 10 | 100 | 380 | 1 | 10 | 5 | 4 | 81.217 | 99.464 | 80.782 | [62]
Ni | 0.046 | 9.22 | 10 | None | 0 | 0 | 0 | CeO2 | -3.755 | 6.99 | 90 | None | 0 | 0 | IWI | 5 | 1 | 500 | 4 | 500 | 1 | 10 | 100 | 400 | 1 | 10 | 5 | 4 | 79.63 | 98.855 | 78.718 | [62]
Ni | 0.046 | 9.22 | 10 | None | 0 | 0 | 0 | CeO2 | -3.755 | 6.99 | 90 | None | 0 | 0 | IWI | 5 | 1 | 500 | 4 | 500 | 1 | 10 | 100 | 420 | 1 | 10 | 5 | 4 | 78.042 | 98.397 | 76.791 | [62]
Ni | 0.046 | 9.22 | 10 | None | 0 | 0 | 0 | CeO2 | -3.755 | 6.99 | 90 | None | 0 | 0 | IWI | 5 | 1 | 500 | 4 | 500 | 1 | 10 | 100 | 440 | 1 | 10 | 5 | 4 | 75.926 | 98.063 | 74.455 | [62]
Ni | 0.046 | 9.22 | 10 | None | 0 | 0 | 0 | Al2O3 | -3.352 | 3.87 | 90 | None | 0 | 0 | IWI | 5 | 1 | 500 | 4 | 500 | 1 | 10 | 100 | 200 | 1 | 10 | 5 | 4 | 4.497 | 92.795 | 4.173 | [62]
Ni | 0.046 | 9.22 | 10 | None | 0 | 0 | 0 | Al2O3 | -3.352 | 3.87 | 90 | None | 0 | 0 | IWI | 5 | 1 | 500 | 4 | 500 | 1 | 10 | 100 | 220 | 1 | 10 | 5 | 4 | 11.376 | 99.49 | 11.318 | [62]
Ni | 0.046 | 9.22 | 10 | None | 0 | 0 | 0 | Al2O3 | -3.352 | 3.87 | 90 | None | 0 | 0 | IWI | 5 | 1 | 500 | 4 | 500 | 1 | 10 | 100 | 240 | 1 | 10 | 5 | 4 | 25.397 | 99.512 | 25.273 | [62]
Ni | 0.046 | 9.22 | 10 | None | 0 | 0 | 0 | Al2O3 | -3.352 | 3.87 | 90 | None | 0 | 0 | IWI | 5 | 1 | 500 | 4 | 500 | 1 | 10 | 100 | 260 | 1 | 10 | 5 | 4 | 47.884 | 99.444 | 47.618 | [62]
Ni | 0.046 | 9.22 | 10 | None | 0 | 0 | 0 | Al2O3 | -3.352 | 3.87 | 90 | None | 0 | 0 | IWI | 5 | 1 | 500 | 4 | 500 | 1 | 10 | 100 | 280 | 1 | 10 | 5 | 4 | 67.725 | 99.681 | 67.509 | [62]
Ni | 0.046 | 9.22 | 10 | None | 0 | 0 | 0 | Al2O3 | -3.352 | 3.87 | 90 | None | 0 | 0 | IWI | 5 | 1 | 500 | 4 | 500 | 1 | 10 | 100 | 300 | 1 | 10 | 5 | 4 | 76.19 | 99.68 | 75.946 | [62]
Ni | 0.046 | 9.22 | 10 | None | 0 | 0 | 0 | Al2O3 | -3.352 | 3.87 | 90 | None | 0 | 0 | IWI | 5 | 1 | 500 | 4 | 500 | 1 | 10 | 100 | 320 | 1 | 10 | 5 | 4 | 80.159 | 99.654 | 79.882 | [62]
Ni | 0.046 | 9.22 | 10 | None | 0 | 0 | 0 | Al2O3 | -3.352 | 3.87 | 90 | None | 0 | 0 | IWI | 5 | 1 | 500 | 4 | 500 | 1 | 10 | 100 | 340 | 1 | 10 | 5 | 4 | 81.481 | 99.521 | 81.091 | [62]
Ni | 0.046 | 9.22 | 10 | None | 0 | 0 | 0 | Al2O3 | -3.352 | 3.87 | 90 | None | 0 | 0 | IWI | 5 | 1 | 500 | 4 | 500 | 1 | 10 | 100 | 360 | 1 | 10 | 5 | 4 | 80.952 | 99.812 | 80.8 | [62]
Ni | 0.046 | 9.22 | 10 | None | 0 | 0 | 0 | Al2O3 | -3.352 | 3.87 | 90 | None | 0 | 0 | IWI | 5 | 1 | 500 | 4 | 500 | 1 | 10 | 100 | 380 | 1 | 10 | 5 | 4 | 79.63 | 99.906 | 79.555 | [62]
Ni | 0.046 | 9.22 | 10 | None | 0 | 0 | 0 | Al2O3 | -3.352 | 3.87 | 90 | None | 0 | 0 | IWI | 5 | 1 | 500 | 4 | 500 | 1 | 10 | 100 | 400 | 1 | 10 | 5 | 4 | 77.778 | 99.28 | 77.218 | [62]
Ni | 0.046 | 9.22 | 10 | None | 0 | 0 | 0 | Al2O3 | -3.352 | 3.87 | 90 | None | 0 | 0 | IWI | 5 | 1 | 500 | 4 | 500 | 1 | 10 | 100 | 420 | 1 | 10 | 5 | 4 | 75.926 | 98.804 | 75.018 | [62]
Ni | 0.046 | 9.22 | 10 | None | 0 | 0 | 0 | Al2O3 | -3.352 | 3.87 | 90 | None | 0 | 0 | IWI | 5 | 1 | 500 | 4 | 500 | 1 | 10 | 100 | 440 | 1 | 10 | 5 | 4 | 74.603 | 98.522 | 73.5 | [62]
Ni | 0.046 | 9.22 | 10 | None | 0 | 0 | 0 | CeO2 | -3.755 | 6.99 | 90 | None | 0 | 0 | IWI | 5 | 1 | 500 | 4 | 500 | 1 | 10 | 100 | 200 | 10 | 10 | 5 | 4 | 8.169 | 100 | 8.169 | [62]
Ni | 0.046 | 9.22 | 10 | None | 0 | 0 | 0 | CeO2 | -3.755 | 6.99 | 90 | None | 0 | 0 | IWI | 5 | 1 | 500 | 4 | 500 | 1 | 10 | 100 | 220 | 10 | 10 | 5 | 4 | 13.925 | 100 | 13.925 | [62]
Ni | 0.046 | 9.22 | 10 | None | 0 | 0 | 0 | CeO2 | -3.755 | 6.99 | 90 | None | 0 | 0 | IWI | 5 | 1 | 500 | 4 | 500 | 1 | 10 | 100 | 240 | 10 | 10 | 5 | 4 | 28.454 | 100 | 28.454 | [62]
Ni | 0.046 | 9.22 | 10 | None | 0 | 0 | 0 | CeO2 | -3.755 | 6.99 | 90 | None | 0 | 0 | IWI | 5 | 1 | 500 | 4 | 500 | 1 | 10 | 100 | 260 | 10 | 10 | 5 | 4 | 53.947 | 100 | 53.947 | [62]
Ni | 0.046 | 9.22 | 10 | None | 0 | 0 | 0 | CeO2 | -3.755 | 6.99 | 90 | None | 0 | 0 | IWI | 5 | 1 | 500 | 4 | 500 | 1 | 10 | 100 | 280 | 10 | 10 | 5 | 4 | 82.73 | 100 | 82.73 | [62]
Ni | 0.046 | 9.22 | 10 | None | 0 | 0 | 0 | CeO2 | -3.755 | 6.99 | 90 | None | 0 | 0 | IWI | 5 | 1 | 500 | 4 | 500 | 1 | 10 | 100 | 300 | 10 | 10 | 5 | 4 | 86.842 | 100 | 86.842 | [62]
Ni | 0.046 | 9.22 | 10 | None | 0 | 0 | 0 | CeO2 | -3.755 | 6.99 | 90 | None | 0 | 0 | IWI | 5 | 1 | 500 | 4 | 500 | 1 | 10 | 100 | 320 | 10 | 10 | 5 | 4 | 87.664 | 100 | 87.664 | [62]
Ni | 0.046 | 9.22 | 10 | None | 0 | 0 | 0 | CeO2 | -3.755 | 6.99 | 90 | None | 0 | 0 | IWI | 5 | 1 | 500 | 4 | 500 | 1 | 10 | 100 | 340 | 10 | 10 | 5 | 4 | 87.664 | 99.995 | 87.66 | [62]
Ni | 0.046 | 9.22 | 10 | None | 0 | 0 | 0 | CeO2 | -3.755 | 6.99 | 90 | None | 0 | 0 | IWI | 5 | 1 | 500 | 4 | 500 | 1 | 10 | 100 | 360 | 10 | 10 | 5 | 4 | 87.116 | 99.975 | 87.094 | [62]
Ni | 0.046 | 9.22 | 10 | None | 0 | 0 | 0 | CeO2 | -3.755 | 6.99 | 90 | None | 0 | 0 | IWI | 5 | 1 | 500 | 4 | 500 | 1 | 10 | 100 | 380 | 10 | 10 | 5 | 4 | 86.294 | 99.907 | 86.214 | [62]
Ni | 0.046 | 9.22 | 10 | None | 0 | 0 | 0 | CeO2 | -3.755 | 6.99 | 90 | None | 0 | 0 | IWI | 5 | 1 | 500 | 4 | 500 | 1 | 10 | 100 | 400 | 10 | 10 | 5 | 4 | 85.471 | 99.811 | 85.309 | [62]
Ni | 0.046 | 9.22 | 10 | None | 0 | 0 | 0 | CeO2 | -3.755 | 6.99 | 90 | None | 0 | 0 | IWI | 5 | 1 | 500 | 4 | 500 | 1 | 10 | 100 | 420 | 10 | 10 | 5 | 4 | 84.101 | 99.689 | 83.839 | [62]
Ni | 0.046 | 9.22 | 10 | None | 0 | 0 | 0 | CeO2 | -3.755 | 6.99 | 90 | None | 0 | 0 | IWI | 5 | 1 | 500 | 4 | 500 | 1 | 10 | 100 | 440 | 10 | 10 | 5 | 4 | 83.004 | 99.484 | 82.576 | [62]
Ni | 0.046 | 9.22 | 10 | None | 0 | 0 | 0 | CeO2 | -3.755 | 6.99 | 90 | None | 0 | 0 | IWI | 5 | 1 | 500 | 4 | 500 | 1 | 10 | 100 | 200 | 1 | 4 | 5 | 4 | 3.96 | 100 | 3.96 | [62]
Ni | 0.046 | 9.22 | 10 | None | 0 | 0 | 0 | CeO2 | -3.755 | 6.99 | 90 | None | 0 | 0 | IWI | 5 | 1 | 500 | 4 | 500 | 1 | 10 | 100 | 220 | 1 | 4 | 5 | 4 | 8.251 | 100 | 8.251 | [62]
Ni | 0.046 | 9.22 | 10 | None | 0 | 0 | 0 | CeO2 | -3.755 | 6.99 | 90 | None | 0 | 0 | IWI | 5 | 1 | 500 | 4 | 500 | 1 | 10 | 100 | 240 | 1 | 4 | 5 | 4 | 17.162 | 100 | 17.162 | [62]
Ni | 0.046 | 9.22 | 10 | None | 0 | 0 | 0 | CeO2 | -3.755 | 6.99 | 90 | None | 0 | 0 | IWI | 5 | 1 | 500 | 4 | 500 | 1 | 10 | 100 | 260 | 1 | 4 | 5 | 4 | 45.215 | 100 | 45.215 | [62]
Ni | 0.046 | 9.22 | 10 | None | 0 | 0 | 0 | CeO2 | -3.755 | 6.99 | 90 | None | 0 | 0 | IWI | 5 | 1 | 500 | 4 | 500 | 1 | 10 | 100 | 280 | 1 | 4 | 5 | 4 | 70.957 | 100 | 70.957 | [62]
Ni | 0.046 | 9.22 | 10 | None | 0 | 0 | 0 | CeO2 | -3.755 | 6.99 | 90 | None | 0 | 0 | IWI | 5 | 1 | 500 | 4 | 500 | 1 | 10 | 100 | 300 | 1 | 4 | 5 | 4 | 77.228 | 99.849 | 77.111 | [62]
Ni | 0.046 | 9.22 | 10 | None | 0 | 0 | 0 | CeO2 | -3.755 | 6.99 | 90 | None | 0 | 0 | IWI | 5 | 1 | 500 | 4 | 500 | 1 | 10 | 100 | 320 | 1 | 4 | 5 | 4 | 80.858 | 99.856 | 80.742 | [62]
Ni | 0.046 | 9.22 | 10 | None | 0 | 0 | 0 | CeO2 | -3.755 | 6.99 | 90 | None | 0 | 0 | IWI | 5 | 1 | 500 | 4 | 500 | 1 | 10 | 100 | 340 | 1 | 4 | 5 | 4 | 81.518 | 99.801 | 81.356 | [62]
Ni | 0.046 | 9.22 | 10 | None | 0 | 0 | 0 | CeO2 | -3.755 | 6.99 | 90 | None | 0 | 0 | IWI | 5 | 1 | 500 | 4 | 500 | 1 | 10 | 100 | 360 | 1 | 4 | 5 | 4 | 81.188 | 99.699 | 80.944 | [62]
Ni | 0.046 | 9.22 | 10 | None | 0 | 0 | 0 | CeO2 | -3.755 | 6.99 | 90 | None | 0 | 0 | IWI | 5 | 1 | 500 | 4 | 500 | 1 | 10 | 100 | 380 | 1 | 4 | 5 | 4 | 79.868 | 99.5 | 79.469 | [62]
Ni | 0.046 | 9.22 | 10 | None | 0 | 0 | 0 | CeO2 | -3.755 | 6.99 | 90 | None | 0 | 0 | IWI | 5 | 1 | 500 | 4 | 500 | 1 | 10 | 100 | 400 | 1 | 4 | 5 | 4 | 78.548 | 99.205 | 77.924 | [62]
Ni | 0.046 | 9.22 | 10 | None | 0 | 0 | 0 | CeO2 | -3.755 | 6.99 | 90 | None | 0 | 0 | IWI | 5 | 1 | 500 | 4 | 500 | 1 | 10 | 100 | 420 | 1 | 4 | 5 | 4 | 76.898 | 98.705 | 75.902 | [62]
Ni | 0.046 | 9.22 | 10 | None | 0 | 0 | 0 | CeO2 | -3.755 | 6.99 | 90 | None | 0 | 0 | IWI | 5 | 1 | 500 | 4 | 500 | 1 | 10 | 100 | 440 | 1 | 4 | 5 | 4 | 74.917 | 97.993 | 73.413 | [62]
Ni | 0.046 | 9.22 | 10 | None | 0 | 0 | 0 | CeO2 | -3.755 | 6.99 | 90 | None | 0 | 0 | IWI | 5 | 1 | 500 | 4 | 500 | 1 | 10 | 100 | 200 | 1 | 2 | 5 | 4 | 1.65 | 100 | 1.65 | [62]
Ni | 0.046 | 9.22 | 10 | None | 0 | 0 | 0 | CeO2 | -3.755 | 6.99 | 90 | None | 0 | 0 | IWI | 5 | 1 | 500 | 4 | 500 | 1 | 10 | 100 | 220 | 1 | 2 | 5 | 4 | 3.96 | 100 | 3.96 | [62]
Ni | 0.046 | 9.22 | 10 | None | 0 | 0 | 0 | CeO2 | -3.755 | 6.99 | 90 | None | 0 | 0 | IWI | 5 | 1 | 500 | 4 | 500 | 1 | 10 | 100 | 240 | 1 | 2 | 5 | 4 | 8.911 | 100 | 8.911 | [62]
Ni | 0.046 | 9.22 | 10 | None | 0 | 0 | 0 | CeO2 | -3.755 | 6.99 | 90 | None | 0 | 0 | IWI | 5 | 1 | 500 | 4 | 500 | 1 | 10 | 100 | 260 | 1 | 2 | 5 | 4 | 27.063 | 100 | 27.063 | [62]
Ni | 0.046 | 9.22 | 10 | None | 0 | 0 | 0 | CeO2 | -3.755 | 6.99 | 90 | None | 0 | 0 | IWI | 5 | 1 | 500 | 4 | 500 | 1 | 10 | 100 | 280 | 1 | 2 | 5 | 4 | 63.696 | 99.575 | 63.425 | [62]
Ni | 0.046 | 9.22 | 10 | None | 0 | 0 | 0 | CeO2 | -3.755 | 6.99 | 90 | None | 0 | 0 | IWI | 5 | 1 | 500 | 4 | 500 | 1 | 10 | 100 | 300 | 1 | 2 | 5 | 4 | 73.597 | 99.541 | 73.259 | [62]
Ni | 0.046 | 9.22 | 10 | None | 0 | 0 | 0 | CeO2 | -3.755 | 6.99 | 90 | None | 0 | 0 | IWI | 5 | 1 | 500 | 4 | 500 | 1 | 10 | 100 | 320 | 1 | 2 | 5 | 4 | 77.558 | 99.459 | 77.138 | [62]
Ni | 0.046 | 9.22 | 10 | None | 0 | 0 | 0 | CeO2 | -3.755 | 6.99 | 90 | None | 0 | 0 | IWI | 5 | 1 | 500 | 4 | 500 | 1 | 10 | 100 | 340 | 1 | 2 | 5 | 4 | 78.878 | 99.411 | 78.413 | [62]
Ni | 0.046 | 9.22 | 10 | None | 0 | 0 | 0 | CeO2 | -3.755 | 6.99 | 90 | None | 0 | 0 | IWI | 5 | 1 | 500 | 4 | 500 | 1 | 10 | 100 | 360 | 1 | 2 | 5 | 4 | 78.878 | 99.342 | 78.359 | [62]
Ni | 0.046 | 9.22 | 10 | None | 0 | 0 | 0 | CeO2 | -3.755 | 6.99 | 90 | None | 0 | 0 | IWI | 5 | 1 | 500 | 4 | 500 | 1 | 10 | 100 | 380 | 1 | 2 | 5 | 4 | 78.218 | 99.11 | 77.522 | [62]
Ni | 0.046 | 9.22 | 10 | None | 0 | 0 | 0 | CeO2 | -3.755 | 6.99 | 90 | None | 0 | 0 | IWI | 5 | 1 | 500 | 4 | 500 | 1 | 10 | 100 | 400 | 1 | 2 | 5 | 4 | 77.228 | 98.74 | 76.255 | [62]
Ni | 0.046 | 9.22 | 10 | None | 0 | 0 | 0 | CeO2 | -3.755 | 6.99 | 90 | None | 0 | 0 | IWI | 5 | 1 | 500 | 4 | 500 | 1 | 10 | 100 | 420 | 1 | 2 | 5 | 4 | 75.908 | 98.075 | 74.447 | [62]
Ni | 0.046 | 9.22 | 10 | None | 0 | 0 | 0 | CeO2 | -3.755 | 6.99 | 90 | None | 0 | 0 | IWI | 5 | 1 | 500 | 4 | 500 | 1 | 10 | 100 | 440 | 1 | 2 | 5 | 4 | 74.257 | 97.336 | 72.279 | [62]
Ni | 0.046 | 9.22 | 15 | None | 0 | 0 | 0 | Al2O3 | -3.352 | 3.87 | 85 | None | 0 | 0 | WI | 5 | 1 | 600 | 3 | 500 | 1 | 2 | 100 | 200 | 1 | 6.67 | 0 | 4 | 8.435 | 100 | 8.435 | [63]
Ni | 0.046 | 9.22 | 15 | None | 0 | 0 | 0 | Al2O3 | -3.352 | 3.87 | 85 | None | 0 | 0 | WI | 5 | 1 | 600 | 3 | 500 | 1 | 2 | 100 | 250 | 1 | 6.67 | 0 | 4 | 11.738 | 100 | 11.738 | [63]
Ni | 0.046 | 9.22 | 15 | None | 0 | 0 | 0 | Al2O3 | -3.352 | 3.87 | 85 | None | 0 | 0 | WI | 5 | 1 | 600 | 3 | 500 | 1 | 2 | 100 | 300 | 1 | 6.67 | 0 | 4 | 27.998 | 100 | 27.998 | [63]
Ni | 0.046 | 9.22 | 15 | None | 0 | 0 | 0 | Al2O3 | -3.352 | 3.87 | 85 | None | 0 | 0 | WI | 5 | 1 | 600 | 3 | 500 | 1 | 2 | 100 | 350 | 1 | 6.67 | 0 | 4 | 59.248 | 100 | 59.248 | [63]
Ni | 0.046 | 9.22 | 15 | None | 0 | 0 | 0 | Al2O3 | -3.352 | 3.87 | 85 | None | 0 | 0 | WI | 5 | 1 | 600 | 3 | 500 | 1 | 2 | 100 | 400 | 1 | 6.67 | 0 | 4 | 71.189 | 98.964 | 70.451 | [63]
Ni | 0.046 | 9.22 | 15 | None | 0 | 0 | 0 | Al2O3 | -3.352 | 3.87 | 85 | None | 0 | 0 | WI | 5 | 1 | 600 | 3 | 500 | 1 | 2 | 100 | 450 | 1 | 6.67 | 0 | 4 | 71.443 | 95.766 | 68.418 | [63]
Ni | 0.046 | 9.22 | 15 | None | 0 | 0 | 0 | Al2O3 | -3.352 | 3.87 | 85 | None | 0 | 0 | WI | 5 | 1 | 600 | 3 | 500 | 1 | 2 | 100 | 500 | 1 | 6.67 | 0 | 4 | 66.616 | 92.14 | 61.38 | [63]
Ni | 0.046 | 9.22 | 15 | None | 0 | 0 | 0 | Al2O3 | -3.352 | 3.87 | 57 | Cr2O3 | -2.367 | 5.17 | WI | 5 | 1 | 600 | 3 | 500 | 1 | 2 | 100 | 200 | 1 | 6.67 | 0 | 4 | 10.467 | 100 | 10.467 | [63]
Ni | 0.046 | 9.22 | 15 | None | 0 | 0 | 0 | Al2O3 | -3.352 | 3.87 | 57 | Cr2O3 | -2.367 | 5.17 | WI | 5 | 1 | 600 | 3 | 500 | 1 | 2 | 100 | 250 | 1 | 6.67 | 0 | 4 | 19.868 | 100 | 19.868 | [63]
Ni | 0.046 | 9.22 | 15 | None | 0 | 0 | 0 | Al2O3 | -3.352 | 3.87 | 57 | Cr2O3 | -2.367 | 5.17 | WI | 5 | 1 | 600 | 3 | 500 | 1 | 2 | 100 | 300 | 1 | 6.67 | 0 | 4 | 54.929 | 100 | 54.929 | [63]
Ni | 0.046 | 9.22 | 15 | None | 0 | 0 | 0 | Al2O3 | -3.352 | 3.87 | 57 | Cr2O3 | -2.367 | 5.17 | WI | 5 | 1 | 600 | 3 | 500 | 1 | 2 | 100 | 350 | 1 | 6.67 | 0 | 4 | 72.967 | 100 | 72.967 | [63]
Ni | 0.046 | 9.22 | 15 | None | 0 | 0 | 0 | Al2O3 | -3.352 | 3.87 | 57 | Cr2O3 | -2.367 | 5.17 | WI | 5 | 1 | 600 | 3 | 500 | 1 | 2 | 100 | 400 | 1 | 6.67 | 0 | 4 | 75.254 | 99.977 | 75.237 | [63]
Ni | 0.046 | 9.22 | 15 | None | 0 | 0 | 0 | Al2O3 | -3.352 | 3.87 | 57 | Cr2O3 | -2.367 | 5.17 | WI | 5 | 1 | 600 | 3 | 500 | 1 | 2 | 100 | 450 | 1 | 6.67 | 0 | 4 | 72.713 | 97.477 | 70.878 | [63]
Ni | 0.046 | 9.22 | 15 | None | 0 | 0 | 0 | Al2O3 | -3.352 | 3.87 | 57 | Cr2O3 | -2.367 | 5.17 | WI | 5 | 1 | 600 | 3 | 500 | 1 | 2 | 100 | 500 | 1 | 6.67 | 0 | 4 | 68.394 | 95.338 | 65.205 | [63]
Ni | 0.046 | 9.22 | 15 | None | 0 | 0 | 0 | Al2O3 | -3.352 | 3.87 | 42.5 | Cr2O3 | -2.367 | 5.17 | WI | 5 | 1 | 600 | 3 | 500 | 1 | 2 | 100 | 200 | 1 | 6.67 | 0 | 4 | 10.467 | 100 | 10.467 | [63]
Ni | 0.046 | 9.22 | 15 | None | 0 | 0 | 0 | Al2O3 | -3.352 | 3.87 | 42.5 | Cr2O3 | -2.367 | 5.17 | WI | 5 | 1 | 600 | 3 | 500 | 1 | 2 | 100 | 250 | 1 | 6.67 | 0 | 4 | 19.868 | 100 | 19.868 | [63]
Ni | 0.046 | 9.22 | 15 | None | 0 | 0 | 0 | Al2O3 | -3.352 | 3.87 | 42.5 | Cr2O3 | -2.367 | 5.17 | WI | 5 | 1 | 600 | 3 | 500 | 1 | 2 | 100 | 300 | 1 | 6.67 | 0 | 4 | 59.248 | 100 | 59.248 | [63]
Ni | 0.046 | 9.22 | 15 | None | 0 | 0 | 0 | Al2O3 | -3.352 | 3.87 | 42.5 | Cr2O3 | -2.367 | 5.17 | WI | 5 | 1 | 600 | 3 | 500 | 1 | 2 | 100 | 350 | 1 | 6.67 | 0 | 4 | 74.492 | 100 | 74.492 | [63]
Ni | 0.046 | 9.22 | 15 | None | 0 | 0 | 0 | Al2O3 | -3.352 | 3.87 | 42.5 | Cr2O3 | -2.367 | 5.17 | WI | 5 | 1 | 600 | 3 | 500 | 1 | 2 | 100 | 400 | 1 | 6.67 | 0 | 4 | 76.524 | 99.977 | 76.506 | [63]
Ni | 0.046 | 9.22 | 15 | None | 0 | 0 | 0 | Al2O3 | -3.352 | 3.87 | 42.5 | Cr2O3 | -2.367 | 5.17 | WI | 5 | 1 | 600 | 3 | 500 | 1 | 2 | 100 | 450 | 1 | 6.67 | 0 | 4 | 73.476 | 98.514 | 72.384 | [63]
Ni | 0.046 | 9.22 | 15 | None | 0 | 0 | 0 | Al2O3 | -3.352 | 3.87 | 42.5 | Cr2O3 | -2.367 | 5.17 | WI | 5 | 1 | 600 | 3 | 500 | 1 | 2 | 100 | 500 | 1 | 6.67 | 0 | 4 | 68.394 | 97.05 | 66.376 | [63]
Ni | 0.046 | 9.22 | 15 | None | 0 | 0 | 0 | Cr2O3 | -2.367 | 5.17 | 57 | Al2O3 | -3.352 | 3.87 | WI | 5 | 1 | 600 | 3 | 500 | 1 | 2 | 100 | 200 | 1 | 6.67 | 0 | 4 | 10.467 | 100 | 10.467 | [63]
Ni | 0.046 | 9.22 | 15 | None | 0 | 0 | 0 | Cr2O3 | -2.367 | 5.17 | 57 | Al2O3 | -3.352 | 3.87 | WI | 5 | 1 | 600 | 3 | 500 | 1 | 2 | 100 | 250 | 1 | 6.67 | 0 | 4 | 27.236 | 100 | 27.236 | [63]
Ni | 0.046 | 9.22 | 15 | None | 0 | 0 | 0 | Cr2O3 | -2.367 | 5.17 | 57 | Al2O3 | -3.352 | 3.87 | WI | 5 | 1 | 600 | 3 | 500 | 1 | 2 | 100 | 300 | 1 | 6.67 | 0 | 4 | 68.902 | 100 | 68.902 | [63]
Ni | 0.046 | 9.22 | 15 | None | 0 | 0 | 0 | Cr2O3 | -2.367 | 5.17 | 57 | Al2O3 | -3.352 | 3.87 | WI | 5 | 1 | 600 | 3 | 500 | 1 | 2 | 100 | 350 | 1 | 6.67 | 0 | 4 | 76.27 | 100 | 76.27 | [63]
Ni | 0.046 | 9.22 | 15 | None | 0 | 0 | 0 | Cr2O3 | -2.367 | 5.17 | 57 | Al2O3 | -3.352 | 3.87 | WI | 5 | 1 | 600 | 3 | 500 | 1 | 2 | 100 | 400 | 1 | 6.67 | 0 | 4 | 76.27 | 99.977 | 76.252 | [63]
Ni | 0.046 | 9.22 | 15 | None | 0 | 0 | 0 | Cr2O3 | -2.367 | 5.17 | 57 | Al2O3 | -3.352 | 3.87 | WI | 5 | 1 | 600 | 3 | 500 | 1 | 2 | 100 | 450 | 1 | 6.67 | 0 | 4 | 73.222 | 99.189 | 72.628 | [63]
Ni | 0.046 | 9.22 | 15 | None | 0 | 0 | 0 | Cr2O3 | -2.367 | 5.17 | 57 | Al2O3 | -3.352 | 3.87 | WI | 5 | 1 | 600 | 3 | 500 | 1 | 2 | 100 | 500 | 1 | 6.67 | 0 | 4 | 67.632 | 97.117 | 65.682 | [63]
Ni | 0.046 | 9.22 | 15 | None | 0 | 0 | 0 | Cr2O3 | -2.367 | 5.17 | 85 | None | 0 | 0 | WI | 5 | 1 | 600 | 3 | 500 | 1 | 2 | 100 | 200 | 1 | 6.67 | 0 | 4 | 10.467 | 100 | 10.467 | [63]
Ni | 0.046 | 9.22 | 15 | None | 0 | 0 | 0 | Cr2O3 | -2.367 | 5.17 | 85 | None | 0 | 0 | WI | 5 | 1 | 600 | 3 | 500 | 1 | 2 | 100 | 250 | 1 | 6.67 | 0 | 4 | 37.144 | 100 | 37.144 | [63]
Ni | 0.046 | 9.22 | 15 | None | 0 | 0 | 0 | Cr2O3 | -2.367 | 5.17 | 85 | None | 0 | 0 | WI | 5 | 1 | 600 | 3 | 500 | 1 | 2 | 100 | 300 | 1 | 6.67 | 0 | 4 | 77.541 | 100 | 77.541 | [63]
Ni | 0.046 | 9.22 | 15 | None | 0 | 0 | 0 | Cr2O3 | -2.367 | 5.17 | 85 | None | 0 | 0 | WI | 5 | 1 | 600 | 3 | 500 | 1 | 2 | 100 | 350 | 1 | 6.67 | 0 | 4 | 80.589 | 100 | 80.589 | [63]
Ni | 0.046 | 9.22 | 15 | None | 0 | 0 | 0 | Cr2O3 | -2.367 | 5.17 | 85 | None | 0 | 0 | WI | 5 | 1 | 600 | 3 | 500 | 1 | 2 | 100 | 400 | 1 | 6.67 | 0 | 4 | 78.303 | 99.977 | 78.285 | [63]
Ni | 0.046 | 9.22 | 15 | None | 0 | 0 | 0 | Cr2O3 | -2.367 | 5.17 | 85 | None | 0 | 0 | WI | 5 | 1 | 600 | 3 | 500 | 1 | 2 | 100 | 450 | 1 | 6.67 | 0 | 4 | 73.73 | 99.459 | 73.331 | [63]
Ni | 0.046 | 9.22 | 15 | None | 0 | 0 | 0 | Cr2O3 | -2.367 | 5.17 | 85 | None | 0 | 0 | WI | 5 | 1 | 600 | 3 | 500 | 1 | 2 | 100 | 500 | 1 | 6.67 | 0 | 4 | 67.632 | 97.23 | 65.759 | [63]
Ni | 0.046 | 9.22 | 15 | None | 0 | 0 | 0 | Cr2O3 | -2.367 | 5.17 | 85 | None | 0 | 0 | WI | 5 | 1 | 600 | 3 | 500 | 1 | 2 | 100 | 300 | 1 | 6.67 | 0 | 2 | 45.714 | 100 | 45.714 | [63]
Ni | 0.046 | 9.22 | 15 | None | 0 | 0 | 0 | Cr2O3 | -2.367 | 5.17 | 85 | None | 0 | 0 | WI | 5 | 1 | 600 | 3 | 500 | 1 | 2 | 100 | 300 | 1 | 6.67 | 0 | 3 | 61.714 | 100 | 61.714 | [63]
Ni | 0.046 | 9.22 | 15 | None | 0 | 0 | 0 | Cr2O3 | -2.367 | 5.17 | 85 | None | 0 | 0 | WI | 5 | 1 | 600 | 3 | 500 | 1 | 2 | 100 | 300 | 1 | 6.67 | 0 | 5 | 84 | 100 | 84 | [63]
Ni | 0.046 | 9.22 | 15 | None | 0 | 0 | 0 | Cr2O3 | -2.367 | 5.17 | 85 | None | 0 | 0 | WI | 5 | 1 | 600 | 3 | 500 | 1 | 2 | 100 | 300 | 1 | 3.33 | 0 | 4 | 73.41 | 100 | 73.41 | [63]
Ni | 0.046 | 9.22 | 15 | None | 0 | 0 | 0 | Cr2O3 | -2.367 | 5.17 | 85 | None | 0 | 0 | WI | 5 | 1 | 600 | 3 | 500 | 1 | 2 | 100 | 300 | 1 | 2.22 | 0 | 4 | 70.087 | 100 | 70.087 | [63]
Ni | 0.046 | 9.22 | 15 | None | 0 | 0 | 0 | Cr2O3 | -2.367 | 5.17 | 85 | None | 0 | 0 | WI | 5 | 1 | 600 | 3 | 500 | 1 | 2 | 100 | 300 | 1 | 2 | 0 | 4 | 68.786 | 100 | 68.786 | [63]
Ni | 0.046 | 9.22 | 15 | None | 0 | 0 | 0 | Cr2O3 | -2.367 | 5.17 | 85 | None | 0 | 0 | WI | 5 | 1 | 500 | 3 | 500 | 1 | 2 | 100 | 200 | 1 | 6.67 | 0 | 4 | 14.804 | 100 | 14.804 | [63]
Ni | 0.046 | 9.22 | 15 | None | 0 | 0 | 0 | Cr2O3 | -2.367 | 5.17 | 85 | None | 0 | 0 | WI | 5 | 1 | 500 | 3 | 500 | 1 | 2 | 100 | 250 | 1 | 6.67 | 0 | 4 | 54.02 | 100 | 54.02 | [63]
Ni | 0.046 | 9.22 | 15 | None | 0 | 0 | 0 | Cr2O3 | -2.367 | 5.17 | 85 | None | 0 | 0 | WI | 5 | 1 | 500 | 3 | 500 | 1 | 2 | 100 | 300 | 1 | 6.67 | 0 | 4 | 83.186 | 100 | 83.186 | [63]
Ni | 0.046 | 9.22 | 15 | None | 0 | 0 | 0 | Cr2O3 | -2.367 | 5.17 | 85 | None | 0 | 0 | WI | 5 | 1 | 500 | 3 | 500 | 1 | 2 | 100 | 350 | 1 | 6.67 | 0 | 4 | 93.725 | 100 | 93.725 | [63]
Ni | 0.046 | 9.22 | 15 | None | 0 | 0 | 0 | Cr2O3 | -2.367 | 5.17 | 85 | None | 0 | 0 | WI | 5 | 1 | 500 | 3 | 500 | 1 | 2 | 100 | 400 | 1 | 6.67 | 0 | 4 | 90.539 | 100 | 90.539 | [63]
Ni | 0.046 | 9.22 | 15 | None | 0 | 0 | 0 | Cr2O3 | -2.367 | 5.17 | 85 | None | 0 | 0 | WI | 5 | 1 | 500 | 3 | 500 | 1 | 2 | 100 | 450 | 1 | 6.67 | 0 | 4 | 83.431 | 99.56 | 83.064 | [63]
Ni | 0.046 | 9.22 | 15 | None | 0 | 0 | 0 | Cr2O3 | -2.367 | 5.17 | 85 | None | 0 | 0 | WI | 5 | 1 | 500 | 3 | 500 | 1 | 2 | 100 | 500 | 1 | 6.67 | 0 | 4 | 78.529 | 99 | 77.744 | [63]
Ni | 0.046 | 9.22 | 15 | None | 0 | 0 | 0 | Cr2O3 | -2.367 | 5.17 | 85 | None | 0 | 0 | WI | 5 | 1 | 700 | 3 | 500 | 1 | 2 | 100 | 200 | 1 | 6.67 | 0 | 4 | 9.902 | 100 | 9.902 | [63]
Ni | 0.046 | 9.22 | 15 | None | 0 | 0 | 0 | Cr2O3 | -2.367 | 5.17 | 85 | None | 0 | 0 | WI | 5 | 1 | 700 | 3 | 500 | 1 | 2 | 100 | 250 | 1 | 6.67 | 0 | 4 | 22.892 | 100 | 22.892 | [63]
Ni | 0.046 | 9.22 | 15 | None | 0 | 0 | 0 | Cr2O3 | -2.367 | 5.17 | 85 | None | 0 | 0 | WI | 5 | 1 | 700 | 3 | 500 | 1 | 2 | 100 | 300 | 1 | 6.67 | 0 | 4 | 62.108 | 100 | 62.108 | [63]
Ni | 0.046 | 9.22 | 15 | None | 0 | 0 | 0 | Cr2O3 | -2.367 | 5.17 | 85 | None | 0 | 0 | WI | 5 | 1 | 700 | 3 | 500 | 1 | 2 | 100 | 350 | 1 | 6.67 | 0 | 4 | 67.5 | 100 | 67.5 | [63]
Ni | 0.046 | 9.22 | 15 | None | 0 | 0 | 0 | Cr2O3 | -2.367 | 5.17 | 85 | None | 0 | 0 | WI | 5 | 1 | 700 | 3 | 500 | 1 | 2 | 100 | 400 | 1 | 6.67 | 0 | 4 | 62.353 | 100 | 62.353 | [63]
Ni | 0.046 | 9.22 | 15 | None | 0 | 0 | 0 | Cr2O3 | -2.367 | 5.17 | 85 | None | 0 | 0 | WI | 5 | 1 | 700 | 3 | 500 | 1 | 2 | 100 | 450 | 1 | 6.67 | 0 | 4 | 59.167 | 98.38 | 58.208 | [63]
Ni | 0.046 | 9.22 | 15 | None | 0 | 0 | 0 | Cr2O3 | -2.367 | 5.17 | 85 | None | 0 | 0 | WI | 5 | 1 | 700 | 3 | 500 | 1 | 2 | 100 | 500 | 1 | 6.67 | 0 | 4 | 55.49 | 96.5 | 53.548 | [63]
Ni | 0.046 | 9.22 | 10 | None | 0 | 0 | 0 | YMnO3 | -0.3008 | 5.09 | 90 | None | 0 | 0 | WI | 5 | 1 | 500 | 3 | 600 | 1 | 1 | 50 | 200 | 1 | 1 | 25 | 4 | 0.246 | 96.43 | 0.237 | [64]
Ni | 0.046 | 9.22 | 10 | None | 0 | 0 | 0 | YMnO3 | -0.3008 | 5.09 | 90 | None | 0 | 0 | WI | 5 | 1 | 500 | 3 | 600 | 1 | 1 | 50 | 225 | 1 | 1 | 25 | 4 | 1.231 | 97.282 | 1.198 | [64]
Ni | 0.046 | 9.22 | 10 | None | 0 | 0 | 0 | YMnO3 | -0.3008 | 5.09 | 90 | None | 0 | 0 | WI | 5 | 1 | 500 | 3 | 600 | 1 | 1 | 50 | 250 | 1 | 1 | 25 | 4 | 3.2 | 97.282 | 3.113 | [64]
Ni | 0.046 | 9.22 | 10 | None | 0 | 0 | 0 | YMnO3 | -0.3008 | 5.09 | 90 | None | 0 | 0 | WI | 5 | 1 | 500 | 3 | 600 | 1 | 1 | 50 | 275 | 1 | 1 | 25 | 4 | 6.646 | 96.552 | 6.417 | [64]
Ni | 0.046 | 9.22 | 10 | None | 0 | 0 | 0 | YMnO3 | -0.3008 | 5.09 | 90 | None | 0 | 0 | WI | 5 | 1 | 500 | 3 | 600 | 1 | 1 | 50 | 300 | 1 | 1 | 25 | 4 | 13.292 | 97.039 | 12.898 | [64]
Ni | 0.046 | 9.22 | 10 | None | 0 | 0 | 0 | YMnO3 | -0.3008 | 5.09 | 90 | None | 0 | 0 | WI | 5 | 1 | 500 | 3 | 600 | 1 | 1 | 50 | 325 | 1 | 1 | 25 | 4 | 25.846 | 96.795 | 25.018 | [64]
Ni | 0.046 | 9.22 | 10 | None | 0 | 0 | 0 | YMnO3 | -0.3008 | 5.09 | 90 | None | 0 | 0 | WI | 5 | 1 | 500 | 3 | 600 | 1 | 1 | 50 | 350 | 1 | 1 | 25 | 4 | 39.631 | 96.43 | 38.216 | [64]
Ni | 0.046 | 9.22 | 10 | None | 0 | 0 | 0 | YMnO3 | -0.3008 | 5.09 | 90 | None | 0 | 0 | WI | 5 | 1 | 500 | 3 | 600 | 1 | 1 | 50 | 375 | 1 | 1 | 25 | 4 | 52.431 | 96.065 | 50.368 | [64]
Ni | 0.046 | 9.22 | 10 | None | 0 | 0 | 0 | YMnO3 | -0.3008 | 5.09 | 90 | None | 0 | 0 | WI | 5 | 1 | 500 | 3 | 600 | 1 | 1 | 50 | 400 | 1 | 1 | 25 | 4 | 60.308 | 95.213 | 57.421 | [64]
Ni | 0.046 | 9.22 | 10 | None | 0 | 0 | 0 | YMnO3 | -0.3008 | 5.09 | 90 | None | 0 | 0 | WI | 5 | 1 | 500 | 3 | 600 | 1 | 1 | 50 | 425 | 1 | 1 | 25 | 4 | 64 | 94.361 | 60.391 | [64]
Ni | 0.046 | 9.22 | 10 | None | 0 | 0 | 0 | YMnO3 | -0.3008 | 5.09 | 90 | None | 0 | 0 | WI | 5 | 1 | 500 | 3 | 600 | 1 | 1 | 50 | 450 | 1 | 1 | 25 | 4 | 65.723 | 93.144 | 61.217 | [64]
Ni | 0.046 | 9.22 | 10 | None | 0 | 0 | 0 | YMnO3 | -0.3008 | 5.09 | 90 | None | 0 | 0 | WI | 5 | 1 | 500 | 3 | 600 | 1 | 1 | 50 | 475 | 1 | 1 | 25 | 4 | 65.723 | 90.832 | 59.698 | [64]
Ni | 0.046 | 9.22 | 10 | None | 0 | 0 | 0 | YMnO3 | -0.3008 | 5.09 | 90 | None | 0 | 0 | WI | 5 | 1 | 500 | 3 | 600 | 1 | 1 | 50 | 500 | 1 | 1 | 25 | 4 | 64.738 | 87.059 | 56.36 | [64]
Ni | 0.046 | 9.22 | 10 | None | 0 | 0 | 0 | YMnO3 | -0.3008 | 5.09 | 90 | None | 0 | 0 | WI | 5 | 1 | 500 | 3 | 600 | 1 | 1 | 50 | 200 | 1 | 1 | 15 | 4 | 0 | 84.625 | 0 | [64]
Ni | 0.046 | 9.22 | 10 | None | 0 | 0 | 0 | YMnO3 | -0.3008 | 5.09 | 90 | None | 0 | 0 | WI | 5 | 1 | 500 | 3 | 600 | 1 | 1 | 50 | 225 | 1 | 1 | 15 | 4 | 0 | 89.128 | 0 | [64]
Ni | 0.046 | 9.22 | 10 | None | 0 | 0 | 0 | YMnO3 | -0.3008 | 5.09 | 90 | None | 0 | 0 | WI | 5 | 1 | 500 | 3 | 600 | 1 | 1 | 50 | 250 | 1 | 1 | 15 | 4 | 0.492 | 89.615 | 0.441 | [64]
Ni | 0.046 | 9.22 | 10 | None | 0 | 0 | 0 | YMnO3 | -0.3008 | 5.09 | 90 | None | 0 | 0 | WI | 5 | 1 | 500 | 3 | 600 | 1 | 1 | 50 | 275 | 1 | 1 | 15 | 4 | 2.215 | 91.927 | 2.036 | [64]
Ni | 0.046 | 9.22 | 10 | None | 0 | 0 | 0 | YMnO3 | -0.3008 | 5.09 | 90 | None | 0 | 0 | WI | 5 | 1 | 500 | 3 | 600 | 1 | 1 | 50 | 300 | 1 | 1 | 15 | 4 | 5.415 | 93.509 | 5.064 | [64]
Ni | 0.046 | 9.22 | 10 | None | 0 | 0 | 0 | YMnO3 | -0.3008 | 5.09 | 90 | None | 0 | 0 | WI | 5 | 1 | 500 | 3 | 600 | 1 | 1 | 50 | 325 | 1 | 1 | 15 | 4 | 11.323 | 94.239 | 10.671 | [64]
Ni | 0.046 | 9.22 | 10 | None | 0 | 0 | 0 | YMnO3 | -0.3008 | 5.09 | 90 | None | 0 | 0 | WI | 5 | 1 | 500 | 3 | 600 | 1 | 1 | 50 | 350 | 1 | 1 | 15 | 4 | 22.4 | 94.61 | 21.193 | [64]
Ni | 0.046 | 9.22 | 10 | None | 0 | 0 | 0 | YMnO3 | -0.3008 | 5.09 | 90 | None | 0 | 0 | WI | 5 | 1 | 500 | 3 | 600 | 1 | 1 | 50 | 375 | 1 | 1 | 15 | 4 | 33.231 | 93.509 | 31.074 | [64]
Ni | 0.046 | 9.22 | 10 | None | 0 | 0 | 0 | YMnO3 | -0.3008 | 5.09 | 90 | None | 0 | 0 | WI | 5 | 1 | 500 | 3 | 600 | 1 | 1 | 50 | 400 | 1 | 1 | 15 | 4 | 42.585 | 92.17 | 39.251 | [64]
Ni | 0.046 | 9.22 | 10 | None | 0 | 0 | 0 | YMnO3 | -0.3008 | 5.09 | 90 | None | 0 | 0 | WI | 5 | 1 | 500 | 3 | 600 | 1 | 1 | 50 | 425 | 1 | 1 | 15 | 4 | 48.246 | 90.832 | 43.823 | [64]
Ni | 0.046 | 9.22 | 10 | None | 0 | 0 | 0 | YMnO3 | -0.3008 | 5.09 | 90 | None | 0 | 0 | WI | 5 | 1 | 500 | 3 | 600 | 1 | 1 | 50 | 450 | 1 | 1 | 15 | 4 | 53.415 | 89.98 | 48.063 | [64]
Ni | 0.046 | 9.22 | 10 | None | 0 | 0 | 0 | YMnO3 | -0.3008 | 5.09 | 90 | None | 0 | 0 | WI | 5 | 1 | 500 | 3 | 600 | 1 | 1 | 50 | 475 | 1 | 1 | 15 | 4 | 57.846 | 89.736 | 51.909 | [64]
Ni | 0.046 | 9.22 | 10 | None | 0 | 0 | 0 | YMnO3 | -0.3008 | 5.09 | 90 | None | 0 | 0 | WI | 5 | 1 | 500 | 3 | 600 | 1 | 1 | 50 | 500 | 1 | 1 | 15 | 4 | 57.108 | 86.815 | 49.578 | [64]
Ru | 0.131 | 12.32 | 0.5 | None | 0 | 0 | 0 | Mn3O4 | -2.05 | 4.89 | 99.5 | None | 0 | 0 | WI | 5 | 1 | 500 | 3 | 500 | 1 | 1 | 33.3 | 150 | 1 | 5 | 50 | 4 | 0.646 | 24.627 | 0.159 | [65]
Ru | 0.131 | 12.32 | 0.5 | None | 0 | 0 | 0 | Mn3O4 | -2.05 | 4.89 | 99.5 | None | 0 | 0 | WI | 5 | 1 | 500 | 3 | 500 | 1 | 1 | 33.3 | 200 | 1 | 5 | 50 | 4 | 0.646 | 78.638 | 0.508 | [65]
Ru | 0.131 | 12.32 | 0.5 | None | 0 | 0 | 0 | Mn3O4 | -2.05 | 4.89 | 99.5 | None | 0 | 0 | WI | 5 | 1 | 500 | 3 | 500 | 1 | 1 | 33.3 | 250 | 1 | 5 | 50 | 4 | 3.231 | 57.691 | 1.864 | [65]
Ru | 0.131 | 12.32 | 0.5 | None | 0 | 0 | 0 | Mn3O4 | -2.05 | 4.89 | 99.5 | None | 0 | 0 | WI | 5 | 1 | 500 | 3 | 500 | 1 | 1 | 33.3 | 300 | 1 | 5 | 50 | 4 | 15.292 | 78.695 | 12.034 | [65]
Ru | 0.131 | 12.32 | 0.5 | None | 0 | 0 | 0 | Mn3O4 | -2.05 | 4.89 | 99.5 | None | 0 | 0 | WI | 5 | 1 | 500 | 3 | 500 | 1 | 1 | 33.3 | 350 | 1 | 5 | 50 | 4 | 41.785 | 96.944 | 40.508 | [65]
Ru | 0.131 | 12.32 | 0.5 | None | 0 | 0 | 0 | Mn3O4 | -2.05 | 4.89 | 99.5 | None | 0 | 0 | WI | 5 | 1 | 500 | 3 | 500 | 1 | 1 | 33.3 | 400 | 1 | 5 | 50 | 4 | 62.677 | 99.785 | 62.542 | [65]
Ru | 0.131 | 12.32 | 0.5 | None | 0 | 0 | 0 | Mn3O4 | -2.05 | 4.89 | 99.5 | None | 0 | 0 | WI | 5 | 1 | 500 | 3 | 500 | 1 | 1 | 33.3 | 450 | 1 | 5 | 50 | 4 | 64.4 | 97.115 | 62.542 | [65]
Ru | 0.131 | 12.32 | 0.5 | None | 0 | 0 | 0 | Mn3O4 | -2.05 | 4.89 | 99.5 | None | 0 | 0 | WI | 5 | 1 | 500 | 3 | 500 | 1 | 1 | 33.3 | 500 | 1 | 5 | 50 | 4 | 61.169 | 68.164 | 41.695 | [65]
Ru | 0.131 | 12.32 | 0.5 | None | 0 | 0 | 0 | Mn3O4 | -2.05 | 4.89 | 99.5 | None | 0 | 0 | WI | 5 | 1 | 500 | 3 | 500 | 1 | 1 | 33.3 | 300 | 1 | 2.5 | 50 | 4 | 10 | 96.364 | 9.636 | [65]
Ru | 0.131 | 12.32 | 0.5 | None | 0 | 0 | 0 | Mn3O4 | -2.05 | 4.89 | 99.5 | None | 0 | 0 | WI | 5 | 1 | 500 | 3 | 500 | 1 | 1 | 33.3 | 300 | 1 | 1.25 | 50 | 4 | 9.714 | 89.545 | 8.698 | [65]
Ru | 0.131 | 12.32 | 0.5 | None | 0 | 0 | 0 | Mn3O4 | -2.05 | 4.89 | 99.5 | None | 0 | 0 | WI | 5 | 1 | 500 | 3 | 500 | 1 | 1 | 33.3 | 300 | 1 | 0.5 | 50 | 4 | 1.143 | 65.076 | 0.744 | [65]
None | 0 | 0 | 0 | None | 0 | 0 | 0 | Mn3O4 | -2.05 | 4.89 | 100 | None | 0 | 0 | WI | 5 | 1 | 500 | 3 | 500 | 1 | 1 | 33.3 | 100 | 1 | 5 | 50 | 4 | 0 | 0 | 0 | [65]
None | 0 | 0 | 0 | None | 0 | 0 | 0 | Mn3O4 | -2.05 | 4.89 | 100 | None | 0 | 0 | WI | 5 | 1 | 500 | 3 | 500 | 1 | 1 | 33.3 | 150 | 1 | 5 | 50 | 4 | 0.215 | 0 | 0 | [65]
None | 0 | 0 | 0 | None | 0 | 0 | 0 | Mn3O4 | -2.05 | 4.89 | 100 | None | 0 | 0 | WI | 5 | 1 | 500 | 3 | 500 | 1 | 1 | 33.3 | 200 | 1 | 5 | 50 | 4 | 0.215 | 0 | 0 | [65]
None | 0 | 0 | 0 | None | 0 | 0 | 0 | Mn3O4 | -2.05 | 4.89 | 100 | None | 0 | 0 | WI | 5 | 1 | 500 | 3 | 500 | 1 | 1 | 33.3 | 250 | 1 | 5 | 50 | 4 | 0.215 | 0 | 0 | [65]
None | 0 | 0 | 0 | None | 0 | 0 | 0 | Mn3O4 | -2.05 | 4.89 | 100 | None | 0 | 0 | WI | 5 | 1 | 500 | 3 | 500 | 1 | 1 | 33.3 | 300 | 1 | 5 | 50 | 4 | 0.646 | 0 | 0 | [65]
None | 0 | 0 | 0 | None | 0 | 0 | 0 | Mn3O4 | -2.05 | 4.89 | 100 | None | 0 | 0 | WI | 5 | 1 | 500 | 3 | 500 | 1 | 1 | 33.3 | 350 | 1 | 5 | 50 | 4 | 3.231 | 0 | 0 | [65]
None | 0 | 0 | 0 | None | 0 | 0 | 0 | Mn3O4 | -2.05 | 4.89 | 100 | None | 0 | 0 | WI | 5 | 1 | 500 | 3 | 500 | 1 | 1 | 33.3 | 400 | 1 | 5 | 50 | 4 | 10.123 | 0 | 0 | [65]
None | 0 | 0 | 0 | None | 0 | 0 | 0 | Mn3O4 | -2.05 | 4.89 | 100 | None | 0 | 0 | WI | 5 | 1 | 500 | 3 | 500 | 1 | 1 | 33.3 | 450 | 1 | 5 | 50 | 4 | 21.969 | 0 | 0 | [65]
None | 0 | 0 | 0 | None | 0 | 0 | 0 | Mn3O4 | -2.05 | 4.89 | 100 | None | 0 | 0 | WI | 5 | 1 | 500 | 3 | 500 | 1 | 1 | 33.3 | 500 | 1 | 5 | 50 | 4 | 43.508 | 0 | 0 | [65]
Fe | 0.148 | 7.59 | 40 | None | 0 | 0 | 0 | CeO2 | -3.755 | 6.99 | 30 | Cr2O3 | -2.367 | 5.17 | OH | 3 | 3 | 500 | 24 | 500 | 1 | 2 | 100 | 200 | 1 | 2.2 | 50 | 4 | 0 | 0 | 0 | [66]
Fe | 0.148 | 7.59 | 40 | None | 0 | 0 | 0 | CeO2 | -3.755 | 6.99 | 30 | Cr2O3 | -2.367 | 5.17 | OH | 3 | 3 | 500 | 24 | 500 | 1 | 2 | 100 | 230 | 1 | 2.2 | 50 | 4 | 7.143 | 19.337 | 1.381 | [66]
Fe | 0.148 | 7.59 | 40 | None | 0 | 0 | 0 | CeO2 | -3.755 | 6.99 | 30 | Cr2O3 | -2.367 | 5.17 | OH | 3 | 3 | 500 | 24 | 500 | 1 | 2 | 100 | 250 | 1 | 2.2 | 50 | 4 | 13.714 | 85.685 | 11.751 | [66]
Fe | 0.148 | 7.59 | 40 | None | 0 | 0 | 0 | CeO2 | -3.755 | 6.99 | 30 | Cr2O3 | -2.367 | 5.17 | OH | 3 | 3 | 500 | 24 | 500 | 1 | 2 | 100 | 270 | 1 | 2.2 | 50 | 4 | 24.857 | 91.485 | 22.74 | [66]
Fe | 0.148 | 7.59 | 40 | None | 0 | 0 | 0 | CeO2 | -3.755 | 6.99 | 30 | Cr2O3 | -2.367 | 5.17 | OH | 3 | 3 | 500 | 24 | 500 | 1 | 2 | 100 | 290 | 1 | 2.2 | 50 | 4 | 33.429 | 94.032 | 31.434 | [66]
Fe | 0.148 | 7.59 | 40 | None | 0 | 0 | 0 | CeO2 | -3.755 | 6.99 | 30 | Cr2O3 | -2.367 | 5.17 | OH | 3 | 3 | 500 | 24 | 500 | 1 | 2 | 100 | 330 | 1 | 2.2 | 50 | 4 | 40.857 | 94.315 | 38.534 | [66]
Fe | 0.148 | 7.59 | 40 | None | 0 | 0 | 0 | CeO2 | -3.755 | 6.99 | 30 | Cr2O3 | -2.367 | 5.17 | OH | 3 | 3 | 500 | 24 | 500 | 1 | 2 | 100 | 350 | 1 | 2.2 | 50 | 4 | 45.143 | 95.517 | 43.119 | [66]
Co | 0.025 | 9.2 | 40 | None | 0 | 0 | 0 | CeO2 | -3.755 | 6.99 | 30 | Cr2O3 | -2.367 | 5.17 | OH | 3 | 3 | 500 | 24 | 500 | 1 | 2 | 100 | 200 | 1 | 2.2 | 50 | 4 | 0 | 0 | 0 | [66]
Co | 0.025 | 9.2 | 40 | None | 0 | 0 | 0 | CeO2 | -3.755 | 6.99 | 30 | Cr2O3 | -2.367 | 5.17 | OH | 3 | 3 | 500 | 24 | 500 | 1 | 2 | 100 | 230 | 1 | 2.2 | 50 | 4 | 0 | 0 | 0 | [66]
Co | 0.025 | 9.2 | 40 | None | 0 | 0 | 0 | CeO2 | -3.755 | 6.99 | 30 | Cr2O3 | -2.367 | 5.17 | OH | 3 | 3 | 500 | 24 | 500 | 1 | 2 | 100 | 250 | 1 | 2.2 | 50 | 4 | 0 | 0 | 0 | [66]
Co | 0.025 | 9.2 | 40 | None | 0 | 0 | 0 | CeO2 | -3.755 | 6.99 | 30 | Cr2O3 | -2.367 | 5.17 | OH | 3 | 3 | 500 | 24 | 500 | 1 | 2 | 100 | 270 | 1 | 2.2 | 50 | 4 | 1.429 | 23.51 | 0.336 | [66]
Co | 0.025 | 9.2 | 40 | None | 0 | 0 | 0 | CeO2 | -3.755 | 6.99 | 30 | Cr2O3 | -2.367 | 5.17 | OH | 3 | 3 | 500 | 24 | 500 | 1 | 2 | 100 | 290 | 1 | 2.2 | 50 | 4 | 4.857 | 14.81 | 0.719 | [66]
Co | 0.025 | 9.2 | 40 | None | 0 | 0 | 0 | CeO2 | -3.755 | 6.99 | 30 | Cr2O3 | -2.367 | 5.17 | OH | 3 | 3 | 500 | 24 | 500 | 1 | 2 | 100 | 330 | 1 | 2.2 | 50 | 4 | 11.429 | 12.688 | 1.45 | [66]
Co | 0.025 | 9.2 | 40 | None | 0 | 0 | 0 | CeO2 | -3.755 | 6.99 | 30 | Cr2O3 | -2.367 | 5.17 | OH | 3 | 3 | 500 | 24 | 500 | 1 | 2 | 100 | 350 | 1 | 2.2 | 50 | 4 | 12.571 | 7.666 | 0.964 | [66]
Ni | 0.046 | 9.22 | 40 | None | 0 | 0 | 0 | CeO2 | -3.755 | 6.99 | 30 | Cr2O3 | -2.367 | 5.17 | OH | 3 | 3 | 500 | 24 | 700 | 1 | 2 | 100 | 200 | 1 | 2.2 | 50 | 4 | 0.112 | 100 | 0.112 | [66]
Ni | 0.046 | 9.22 | 40 | None | 0 | 0 | 0 | CeO2 | -3.755 | 6.99 | 30 | Cr2O3 | -2.367 | 5.17 | OH | 3 | 3 | 500 | 24 | 700 | 1 | 2 | 100 | 230 | 1 | 2.2 | 50 | 4 | 11.852 | 100 | 11.852 | [66]
Ni | 0.046 | 9.22 | 40 | None | 0 | 0 | 0 | CeO2 | -3.755 | 6.99 | 30 | Cr2O3 | -2.367 | 5.17 | OH | 3 | 3 | 500 | 24 | 700 | 1 | 2 | 100 | 250 | 1 | 2.2 | 50 | 4 | 80.828 | 99.832 | 80.692 | [66]
Ni | 0.046 | 9.22 | 40 | None | 0 | 0 | 0 | CeO2 | -3.755 | 6.99 | 30 | Cr2O3 | -2.367 | 5.17 | OH | 3 | 3 | 500 | 24 | 700 | 1 | 2 | 100 | 270 | 1 | 2.2 | 50 | 4 | 87.397 | 99.832 | 87.25 | [66]
Ni | 0.046 | 9.22 | 40 | None | 0 | 0 | 0 | CeO2 | -3.755 | 6.99 | 30 | Cr2O3 | -2.367 | 5.17 | OH | 3 | 3 | 500 | 24 | 700 | 1 | 2 | 100 | 290 | 1 | 2.2 | 50 | 4 | 90.212 | 99.761 | 89.996 | [66]
Ni | 0.046 | 9.22 | 40 | None | 0 | 0 | 0 | CeO2 | -3.755 | 6.99 | 30 | Cr2O3 | -2.367 | 5.17 | OH | 3 | 3 | 500 | 24 | 700 | 1 | 2 | 100 | 310 | 1 | 2.2 | 50 | 4 | 91.62 | 99.832 | 91.466 | [66]
Ni | 0.046 | 9.22 | 40 | None | 0 | 0 | 0 | CeO2 | -3.755 | 6.99 | 30 | Cr2O3 | -2.367 | 5.17 | OH | 3 | 3 | 500 | 24 | 700 | 1 | 2 | 100 | 350 | 1 | 2.2 | 50 | 4 | 88.335 | 99.832 | 88.187 | [66]
Ni | 0.046 | 9.22 | 15 | Yb | 0.014 | 7.01 | 2 | CeO2 | -3.755 | 6.99 | 70.55 | ZrO2 | -3.755 | 6.04 | IWI | 5 | 1 | 500 | 5 | 500 | 1 | 3 | 50 | 200 | 1 | 5 | 0 | 4 | 2.947 | 100 | 2.947 | [67]
Ni | 0.046 | 9.22 | 15 | Yb | 0.014 | 7.01 | 2 | CeO2 | -3.755 | 6.99 | 70.55 | ZrO2 | -3.755 | 6.04 | IWI | 5 | 1 | 500 | 5 | 500 | 1 | 3 | 50 | 230 | 1 | 5 | 0 | 4 | 17.219 | 100 | 17.219 | [67]
Ni | 0.046 | 9.22 | 15 | Yb | 0.014 | 7.01 | 2 | CeO2 | -3.755 | 6.99 | 70.55 | ZrO2 | -3.755 | 6.04 | IWI | 5 | 1 | 500 | 5 | 500 | 1 | 3 | 50 | 250 | 1 | 5 | 0 | 4 | 34.945 | 99.82 | 34.882 | [67]
Ni | 0.046 | 9.22 | 15 | Yb | 0.014 | 7.01 | 2 | CeO2 | -3.755 | 6.99 | 70.55 | ZrO2 | -3.755 | 6.04 | IWI | 5 | 1 | 500 | 5 | 500 | 1 | 3 | 50 | 280 | 1 | 5 | 0 | 4 | 68.785 | 99.729 | 68.599 | [67]
Ni | 0.046 | 9.22 | 15 | Yb | 0.014 | 7.01 | 2 | CeO2 | -3.755 | 6.99 | 70.55 | ZrO2 | -3.755 | 6.04 | IWI | 5 | 1 | 500 | 5 | 500 | 1 | 3 | 50 | 300 | 1 | 5 | 0 | 4 | 76.842 | 99.638 | 76.564 | [67]
Ni | 0.046 | 9.22 | 15 | Yb | 0.014 | 7.01 | 2 | CeO2 | -3.755 | 6.99 | 70.55 | ZrO2 | -3.755 | 6.04 | IWI | 5 | 1 | 500 | 5 | 500 | 1 | 3 | 50 | 330 | 1 | 5 | 0 | 4 | 81.446 | 99.472 | 81.016 | [67]
Ni | 0.046 | 9.22 | 15 | Yb | 0.014 | 7.01 | 2 | CeO2 | -3.755 | 6.99 | 70.55 | ZrO2 | -3.755 | 6.04 | IWI | 5 | 1 | 500 | 5 | 500 | 1 | 3 | 50 | 350 | 1 | 5 | 0 | 4 | 82.136 | 99.313 | 81.572 | [67]
Ni | 0.046 | 9.22 | 15 | Yb | 0.014 | 7.01 | 2 | CeO2 | -3.755 | 6.99 | 70.55 | ZrO2 | -3.755 | 6.04 | IWI | 5 | 1 | 500 | 5 | 500 | 1 | 3 | 50 | 380 | 1 | 5 | 0 | 4 | 81.906 | 98.994 | 81.082 | [67]
Ni | 0.046 | 9.22 | 15 | Yb | 0.014 | 7.01 | 2 | CeO2 | -3.755 | 6.99 | 70.55 | ZrO2 | -3.755 | 6.04 | IWI | 5 | 1 | 500 | 5 | 500 | 1 | 3 | 50 | 400 | 1 | 5 | 0 | 4 | 81.215 | 98.647 | 80.116 | [67]
Ni | 0.046 | 9.22 | 15 | Yb | 0.014 | 7.01 | 2 | CeO2 | -3.755 | 6.99 | 70.55 | ZrO2 | -3.755 | 6.04 | IWI | 5 | 1 | 500 | 5 | 500 | 1 | 3 | 50 | 450 | 1 | 5 | 0 | 4 | 77.072 | 96.66 | 74.498 | [67]
Ni | 0.046 | 9.22 | 15 | Sm | 0.019 | 7.27 | 2 | CeO2 | -3.755 | 6.99 | 70.55 | ZrO2 | -3.755 | 6.04 | IWI | 5 | 1 | 500 | 5 | 500 | 1 | 3 | 50 | 200 | 1 | 5 | 0 | 4 | 3.407 | 100 | 3.407 | [67]
Ni | 0.046 | 9.22 | 15 | Sm | 0.019 | 7.27 | 2 | CeO2 | -3.755 | 6.99 | 70.55 | ZrO2 | -3.755 | 6.04 | IWI | 5 | 1 | 500 | 5 | 500 | 1 | 3 | 50 | 230 | 1 | 5 | 0 | 4 | 15.147 | 100 | 15.147 | [67]
Ni | 0.046 | 9.22 | 15 | Sm | 0.019 | 7.27 | 2 | CeO2 | -3.755 | 6.99 | 70.55 | ZrO2 | -3.755 | 6.04 | IWI | 5 | 1 | 500 | 5 | 500 | 1 | 3 | 50 | 250 | 1 | 5 | 0 | 4 | 28.039 | 99.985 | 28.035 | [67]
Ni | 0.046 | 9.22 | 15 | Sm | 0.019 | 7.27 | 2 | CeO2 | -3.755 | 6.99 | 70.55 | ZrO2 | -3.755 | 6.04 | IWI | 5 | 1 | 500 | 5 | 500 | 1 | 3 | 50 | 280 | 1 | 5 | 0 | 4 | 59.576 | 99.803 | 59.459 | [67]
Ni | 0.046 | 9.22 | 15 | Sm | 0.019 | 7.27 | 2 | CeO2 | -3.755 | 6.99 | 70.55 | ZrO2 | -3.755 | 6.04 | IWI | 5 | 1 | 500 | 5 | 500 | 1 | 3 | 50 | 300 | 1 | 5 | 0 | 4 | 72.698 | 99.734 | 72.505 | [67]
Ni | 0.046 | 9.22 | 15 | Sm | 0.019 | 7.27 | 2 | CeO2 | -3.755 | 6.99 | 70.55 | ZrO2 | -3.755 | 6.04 | IWI | 5 | 1 | 500 | 5 | 500 | 1 | 3 | 50 | 330 | 1 | 5 | 0 | 4 | 79.374 | 99.564 | 79.028 | [67]
Ni | 0.046 | 9.22 | 15 | Sm | 0.019 | 7.27 | 2 | CeO2 | -3.755 | 6.99 | 70.55 | ZrO2 | -3.755 | 6.04 | IWI | 5 | 1 | 500 | 5 | 500 | 1 | 3 | 50 | 350 | 1 | 5 | 0 | 4 | 81.446 | 99.416 | 80.97 | [67]
Ni | 0.046 | 9.22 | 15 | Sm | 0.019 | 7.27 | 2 | CeO2 | -3.755 | 6.99 | 70.55 | ZrO2 | -3.755 | 6.04 | IWI | 5 | 1 | 500 | 5 | 500 | 1 | 3 | 50 | 380 | 1 | 5 | 0 | 4 | 81.446 | 99.114 | 80.724 | [67]
Ni | 0.046 | 9.22 | 15 | Sm | 0.019 | 7.27 | 2 | CeO2 | -3.755 | 6.99 | 70.55 | ZrO2 | -3.755 | 6.04 | IWI | 5 | 1 | 500 | 5 | 500 | 1 | 3 | 50 | 400 | 1 | 5 | 0 | 4 | 80.985 | 98.647 | 79.889 | [67]
Ni | 0.046 | 9.22 | 15 | Sm | 0.019 | 7.27 | 2 | CeO2 | -3.755 | 6.99 | 70.55 | ZrO2 | -3.755 | 6.04 | IWI | 5 | 1 | 500 | 5 | 500 | 1 | 3 | 50 | 450 | 1 | 5 | 0 | 4 | 77.302 | 96.848 | 74.865 | [67]
Ni | 0.046 | 9.22 | 15 | Pr | 0.126 | 6.34 | 2 | CeO2 | -3.755 | 6.99 | 70.55 | ZrO2 | -3.755 | 6.04 | IWI | 5 | 1 | 500 | 5 | 500 | 1 | 3 | 50 | 200 | 1 | 5 | 0 | 4 | 2.026 | 100 | 2.026 | [67]
Ni | 0.046 | 9.22 | 15 | Pr | 0.126 | 6.34 | 2 | CeO2 | -3.755 | 6.99 | 70.55 | ZrO2 | -3.755 | 6.04 | IWI | 5 | 1 | 500 | 5 | 500 | 1 | 3 | 50 | 230 | 1 | 5 | 0 | 4 | 12.845 | 100 | 12.845 | [67]
Ni | 0.046 | 9.22 | 15 | Pr | 0.126 | 6.34 | 2 | CeO2 | -3.755 | 6.99 | 70.55 | ZrO2 | -3.755 | 6.04 | IWI | 5 | 1 | 500 | 5 | 500 | 1 | 3 | 50 | 250 | 1 | 5 | 0 | 4 | 22.284 | 99.86 | 22.253 | [67]
Ni | 0.046 | 9.22 | 15 | Pr | 0.126 | 6.34 | 2 | CeO2 | -3.755 | 6.99 | 70.55 | ZrO2 | -3.755 | 6.04 | IWI | 5 | 1 | 500 | 5 | 500 | 1 | 3 | 50 | 280 | 1 | 5 | 0 | 4 | 52.21 | 99.757 | 52.083 | [67]
Ni | 0.046 | 9.22 | 15 | Pr | 0.126 | 6.34 | 2 | CeO2 | -3.755 | 6.99 | 70.55 | ZrO2 | -3.755 | 6.04 | IWI | 5 | 1 | 500 | 5 | 500 | 1 | 3 | 50 | 300 | 1 | 5 | 0 | 4 | 68.554 | 99.66 | 68.321 | [67]
Ni | 0.046 | 9.22 | 15 | Pr | 0.126 | 6.34 | 2 | CeO2 | -3.755 | 6.99 | 70.55 | ZrO2 | -3.755 | 6.04 | IWI | 5 | 1 | 500 | 5 | 500 | 1 | 3 | 50 | 330 | 1 | 5 | 0 | 4 | 77.993 | 99.393 | 77.52 | [67]
Ni | 0.046 | 9.22 | 15 | Pr | 0.126 | 6.34 | 2 | CeO2 | -3.755 | 6.99 | 70.55 | ZrO2 | -3.755 | 6.04 | IWI | 5 | 1 | 500 | 5 | 500 | 1 | 3 | 50 | 350 | 1 | 5 | 0 | 4 | 79.604 | 99.205 | 78.971 | [67]
Ni | 0.046 | 9.22 | 15 | Pr | 0.126 | 6.34 | 2 | CeO2 | -3.755 | 6.99 | 70.55 | ZrO2 | -3.755 | 6.04 | IWI | 5 | 1 | 500 | 5 | 500 | 1 | 3 | 50 | 380 | 1 | 5 | 0 | 4 | 80.525 | 98.789 | 79.55 | [67]
Ni | 0.046 | 9.22 | 15 | Pr | 0.126 | 6.34 | 2 | CeO2 | -3.755 | 6.99 | 70.55 | ZrO2 | -3.755 | 6.04 | IWI | 5 | 1 | 500 | 5 | 500 | 1 | 3 | 50 | 400 | 1 | 5 | 0 | 4 | 79.144 | 98.306 | 77.803 | [67]
Ni | 0.046 | 9.22 | 15 | Pr | 0.126 | 6.34 | 2 | CeO2 | -3.755 | 6.99 | 70.55 | ZrO2 | -3.755 | 6.04 | IWI | 5 | 1 | 500 | 5 | 500 | 1 | 3 | 50 | 450 | 1 | 5 | 0 | 4 | 75.921 | 96.159 | 73.005 | [67]
Ni | 0.046 | 9.22 | 15 | La | 0.019 | 6.12 | 2 | CeO2 | -3.755 | 6.99 | 70.55 | ZrO2 | -3.755 | 6.04 | IWI | 5 | 1 | 500 | 5 | 500 | 1 | 3 | 50 | 200 | 1 | 5 | 0 | 4 | 6.63 | 100 | 6.63 | [67]
Ni | 0.046 | 9.22 | 15 | La | 0.019 | 6.12 | 2 | CeO2 | -3.755 | 6.99 | 70.55 | ZrO2 | -3.755 | 6.04 | IWI | 5 | 1 | 500 | 5 | 500 | 1 | 3 | 50 | 230 | 1 | 5 | 0 | 4 | 23.665 | 100 | 23.665 | [67]
Ni | 0.046 | 9.22 | 15 | La | 0.019 | 6.12 | 2 | CeO2 | -3.755 | 6.99 | 70.55 | ZrO2 | -3.755 | 6.04 | IWI | 5 | 1 | 500 | 5 | 500 | 1 | 3 | 50 | 250 | 1 | 5 | 0 | 4 | 45.074 | 99.894 | 45.026 | [67]
Ni | 0.046 | 9.22 | 15 | La | 0.019 | 6.12 | 2 | CeO2 | -3.755 | 6.99 | 70.55 | ZrO2 | -3.755 | 6.04 | IWI | 5 | 1 | 500 | 5 | 500 | 1 | 3 | 50 | 280 | 1 | 5 | 0 | 4 | 75.23 | 99.854 | 75.12 | [67]
Ni | 0.046 | 9.22 | 15 | La | 0.019 | 6.12 | 2 | CeO2 | -3.755 | 6.99 | 70.55 | ZrO2 | -3.755 | 6.04 | IWI | 5 | 1 | 500 | 5 | 500 | 1 | 3 | 50 | 300 | 1 | 5 | 0 | 4 | 81.446 | 99.803 | 81.286 | [67]
Ni | 0.046 | 9.22 | 15 | La | 0.019 | 6.12 | 2 | CeO2 | -3.755 | 6.99 | 70.55 | ZrO2 | -3.755 | 6.04 | IWI | 5 | 1 | 500 | 5 | 500 | 1 | 3 | 50 | 330 | 1 | 5 | 0 | 4 | 84.438 | 99.717 | 84.199 | [67]
Ni | 0.046 | 9.22 | 15 | La | 0.019 | 6.12 | 2 | CeO2 | -3.755 | 6.99 | 70.55 | ZrO2 | -3.755 | 6.04 | IWI | 5 | 1 | 500 | 5 | 500 | 1 | 3 | 50 | 350 | 1 | 5 | 0 | 4 | 85.129 | 99.603 | 84.791 | [67]
Ni | 0.046 | 9.22 | 15 | La | 0.019 | 6.12 | 2 | CeO2 | -3.755 | 6.99 | 70.55 | ZrO2 | -3.755 | 6.04 | IWI | 5 | 1 | 500 | 5 | 500 | 1 | 3 | 50 | 380 | 1 | 5 | 0 | 4 | 84.899 | 99.438 | 84.422 | [67]
Ni | 0.046 | 9.22 | 15 | La | 0.019 | 6.12 | 2 | CeO2 | -3.755 | 6.99 | 70.55 | ZrO2 | -3.755 | 6.04 | IWI | 5 | 1 | 500 | 5 | 500 | 1 | 3 | 50 | 400 | 1 | 5 | 0 | 4 | 83.978 | 99.142 | 83.257 | [67]
Ni | 0.046 | 9.22 | 15 | La | 0.019 | 6.12 | 2 | CeO2 | -3.755 | 6.99 | 70.55 | ZrO2 | -3.755 | 6.04 | IWI | 5 | 1 | 500 | 5 | 500 | 1 | 3 | 50 | 450 | 1 | 5 | 0 | 4 | 79.374 | 98.14 | 77.898 | [67]
Ni | 0.046 | 9.22 | 15 | None | 0 | 0 | 0 | CeO2 | -3.755 | 6.99 | 72.25 | ZrO2 | -3.755 | 6.04 | IWI | 5 | 1 | 500 | 5 | 500 | 1 | 3 | 50 | 200 | 1 | 5 | 0 | 4 | 2.716 | 100 | 2.716 | [67]
Ni | 0.046 | 9.22 | 15 | None | 0 | 0 | 0 | CeO2 | -3.755 | 6.99 | 72.25 | ZrO2 | -3.755 | 6.04 | IWI | 5 | 1 | 500 | 5 | 500 | 1 | 3 | 50 | 230 | 1 | 5 | 0 | 4 | 11.004 | 100 | 11.004 | [67]
Ni | 0.046 | 9.22 | 15 | None | 0 | 0 | 0 | CeO2 | -3.755 | 6.99 | 72.25 | ZrO2 | -3.755 | 6.04 | IWI | 5 | 1 | 500 | 5 | 500 | 1 | 3 | 50 | 250 | 1 | 5 | 0 | 4 | 20.212 | 99.683 | 20.148 | [67]
Ni | 0.046 | 9.22 | 15 | None | 0 | 0 | 0 | CeO2 | -3.755 | 6.99 | 72.25 | ZrO2 | -3.755 | 6.04 | IWI | 5 | 1 | 500 | 5 | 500 | 1 | 3 | 50 | 280 | 1 | 5 | 0 | 4 | 51.75 | 99.632 | 51.56 | [67]
Ni | 0.046 | 9.22 | 15 | None | 0 | 0 | 0 | CeO2 | -3.755 | 6.99 | 72.25 | ZrO2 | -3.755 | 6.04 | IWI | 5 | 1 | 500 | 5 | 500 | 1 | 3 | 50 | 300 | 1 | 5 | 0 | 4 | 58.886 | 99.472 | 58.575 | [67]
Ni | 0.046 | 9.22 | 15 | None | 0 | 0 | 0 | CeO2 | -3.755 | 6.99 | 72.25 | ZrO2 | -3.755 | 6.04 | IWI | 5 | 1 | 500 | 5 | 500 | 1 | 3 | 50 | 330 | 1 | 5 | 0 | 4 | 75 | 99.194 | 74.396 | [67]
Ni | 0.046 | 9.22 | 15 | None | 0 | 0 | 0 | CeO2 | -3.755 | 6.99 | 72.25 | ZrO2 | -3.755 | 6.04 | IWI | 5 | 1 | 500 | 5 | 500 | 1 | 3 | 50 | 350 | 1 | 5 | 0 | 4 | 76.611 | 98.983 | 75.832 | [67]
Ni | 0.046 | 9.22 | 15 | None | 0 | 0 | 0 | CeO2 | -3.755 | 6.99 | 72.25 | ZrO2 | -3.755 | 6.04 | IWI | 5 | 1 | 500 | 5 | 500 | 1 | 3 | 50 | 380 | 1 | 5 | 0 | 4 | 77.072 | 98.915 | 76.236 | [67]
Ni | 0.046 | 9.22 | 15 | None | 0 | 0 | 0 | CeO2 | -3.755 | 6.99 | 72.25 | ZrO2 | -3.755 | 6.04 | IWI | 5 | 1 | 500 | 5 | 500 | 1 | 3 | 50 | 400 | 1 | 5 | 0 | 4 | 77.532 | 98.101 | 76.06 | [67]
Ni | 0.046 | 9.22 | 15 | None | 0 | 0 | 0 | CeO2 | -3.755 | 6.99 | 72.25 | ZrO2 | -3.755 | 6.04 | IWI | 5 | 1 | 500 | 5 | 500 | 1 | 3 | 50 | 450 | 1 | 5 | 0 | 4 | 74.77 | 95.471 | 71.384 | [67]
Ru | 0.131 | 12.32 | 2 | None | 0 | 0 | 0 | TiO2 | -3.316 | 3.86 | 98 | None | 0 | 0 | WI | 5 | 1 | 500 | 2 | 400 | 1 | 1 | 20 | 200 | 1 | 1 | 40 | 3 | 0.586 | 100 | 0.586 | [68]
Ru | 0.131 | 12.32 | 2 | None | 0 | 0 | 0 | TiO2 | -3.316 | 3.86 | 98 | None | 0 | 0 | WI | 5 | 1 | 500 | 2 | 400 | 1 | 1 | 20 | 250 | 1 | 1 | 40 | 3 | 2.246 | 100 | 2.246 | [68]
Ru | 0.131 | 12.32 | 2 | None | 0 | 0 | 0 | TiO2 | -3.316 | 3.86 | 98 | None | 0 | 0 | WI | 5 | 1 | 500 | 2 | 400 | 1 | 1 | 20 | 300 | 1 | 1 | 40 | 3 | 8.789 | 100 | 8.789 | [68]
Ru | 0.131 | 12.32 | 2 | None | 0 | 0 | 0 | TiO2 | -3.316 | 3.86 | 98 | None | 0 | 0 | WI | 5 | 1 | 800 | 2 | 400 | 1 | 1 | 20 | 200 | 1 | 1 | 40 | 3 | 0.391 | 100 | 0.391 | [68]
Ru | 0.131 | 12.32 | 2 | None | 0 | 0 | 0 | TiO2 | -3.316 | 3.86 | 98 | None | 0 | 0 | WI | 5 | 1 | 800 | 2 | 400 | 1 | 1 | 20 | 250 | 1 | 1 | 40 | 3 | 1.66 | 100 | 1.66 | [68]
Ru | 0.131 | 12.32 | 2 | None | 0 | 0 | 0 | TiO2 | -3.316 | 3.86 | 98 | None | 0 | 0 | WI | 5 | 1 | 800 | 2 | 400 | 1 | 1 | 20 | 300 | 1 | 1 | 40 | 3 | 8.594 | 100 | 8.594 | [68]
Ru | 0.131 | 12.32 | 2 | None | 0 | 0 | 0 | TiO2 | -3.316 | 3.86 | 98 | None | 0 | 0 | WI | 5 | 1 | 600 | 2 | 400 | 1 | 1 | 20 | 200 | 1 | 1 | 40 | 3 | 0.977 | 100 | 0.977 | [68]
Ru | 0.131 | 12.32 | 2 | None | 0 | 0 | 0 | TiO2 | -3.316 | 3.86 | 98 | None | 0 | 0 | WI | 5 | 1 | 600 | 2 | 400 | 1 | 1 | 20 | 250 | 1 | 1 | 40 | 3 | 4.395 | 100 | 4.395 | [68]
Ru | 0.131 | 12.32 | 2 | None | 0 | 0 | 0 | TiO2 | -3.316 | 3.86 | 98 | None | 0 | 0 | WI | 5 | 1 | 600 | 2 | 400 | 1 | 1 | 20 | 300 | 1 | 1 | 40 | 3 | 21.387 | 100 | 21.387 | [68]
Ru | 0.131 | 12.32 | 2 | None | 0 | 0 | 0 | TiO2 | -3.316 | 3.86 | 98 | None | 0 | 0 | WI | 5 | 1 | 700 | 2 | 400 | 1 | 1 | 20 | 200 | 1 | 1 | 40 | 3 | 0.684 | 100 | 0.684 | [68]
Ru | 0.131 | 12.32 | 2 | None | 0 | 0 | 0 | TiO2 | -3.316 | 3.86 | 98 | None | 0 | 0 | WI | 5 | 1 | 700 | 2 | 400 | 1 | 1 | 20 | 250 | 1 | 1 | 40 | 3 | 2.539 | 100 | 2.539 | [68]
Ru | 0.131 | 12.32 | 2 | None | 0 | 0 | 0 | TiO2 | -3.316 | 3.86 | 98 | None | 0 | 0 | WI | 5 | 1 | 700 | 2 | 400 | 1 | 1 | 20 | 300 | 1 | 1 | 40 | 3 | 11.133 | 100 | 11.133 | [68]
Ni | 0.046 | 9.22 | 5 | None | 0 | 0 | 0 | MgO | -2.995 | 3.63 | 66.5 | Al2O3 | -3.352 | 3.87 | WI | 5 | 1 | 500 | 5 | 700 | 1 | 1 | 100 | 210 | 1 | 2.5 | 50 | 4 | 0 | 0 | 0 | [69]
Ni | 0.046 | 9.22 | 5 | None | 0 | 0 | 0 | MgO | -2.995 | 3.63 | 66.5 | Al2O3 | -3.352 | 3.87 | WI | 5 | 1 | 500 | 5 | 700 | 1 | 1 | 100 | 240 | 1 | 2.5 | 50 | 4 | 0.332 | 0 | 0 | [69]
Ni | 0.046 | 9.22 | 5 | None | 0 | 0 | 0 | MgO | -2.995 | 3.63 | 66.5 | Al2O3 | -3.352 | 3.87 | WI | 5 | 1 | 500 | 5 | 700 | 1 | 1 | 100 | 270 | 1 | 2.5 | 50 | 4 | 0.996 | 0 | 0 | [69]
Ni | 0.046 | 9.22 | 5 | None | 0 | 0 | 0 | MgO | -2.995 | 3.63 | 66.5 | Al2O3 | -3.352 | 3.87 | WI | 5 | 1 | 500 | 5 | 700 | 1 | 1 | 100 | 300 | 1 | 2.5 | 50 | 4 | 7.303 | 65.197 | 4.761 | [69]
Ni | 0.046 | 9.22 | 5 | None | 0 | 0 | 0 | MgO | -2.995 | 3.63 | 66.5 | Al2O3 | -3.352 | 3.87 | WI | 5 | 1 | 500 | 5 | 700 | 1 | 1 | 100 | 330 | 1 | 2.5 | 50 | 4 | 14.938 | 66.96 | 10.002 | [69]
Ni | 0.046 | 9.22 | 5 | None | 0 | 0 | 0 | MgO | -2.995 | 3.63 | 66.5 | Al2O3 | -3.352 | 3.87 | WI | 5 | 1 | 500 | 5 | 700 | 1 | 1 | 100 | 360 | 1 | 2.5 | 50 | 4 | 28.548 | 77.198 | 22.038 | [69]
Ni | 0.046 | 9.22 | 5 | None | 0 | 0 | 0 | MgO | -2.995 | 3.63 | 66.5 | Al2O3 | -3.352 | 3.87 | WI | 5 | 1 | 500 | 5 | 700 | 1 | 1 | 100 | 390 | 1 | 2.5 | 50 | 4 | 46.805 | 90.147 | 42.193 | [69]
Ni | 0.046 | 9.22 | 5 | None | 0 | 0 | 0 | MgO | -2.995 | 3.63 | 66.5 | Al2O3 | -3.352 | 3.87 | WI | 5 | 1 | 500 | 5 | 700 | 1 | 1 | 100 | 420 | 1 | 2.5 | 50 | 4 | 60.083 | 96.57 | 58.022 | [69]
Ni | 0.046 | 9.22 | 5 | None | 0 | 0 | 0 | ZrO2 | -3.755 | 6.04 | 95 | None | 0 | 0 | WI | 5 | 1 | 500 | 5 | 500 | 1 | 0.5 | 100 | 210 | 1 | 2.5 | 50 | 4 | 0.332 | 0 | 0 | [69]
Ni | 0.046 | 9.22 | 5 | None | 0 | 0 | 0 | ZrO2 | -3.755 | 6.04 | 95 | None | 0 | 0 | WI | 5 | 1 | 500 | 5 | 500 | 1 | 0.5 | 100 | 240 | 1 | 2.5 | 50 | 4 | 3.651 | 99.977 | 3.65 | [69]
Ni | 0.046 | 9.22 | 5 | None | 0 | 0 | 0 | ZrO2 | -3.755 | 6.04 | 95 | None | 0 | 0 | WI | 5 | 1 | 500 | 5 | 500 | 1 | 0.5 | 100 | 270 | 1 | 2.5 | 50 | 4 | 7.303 | 99.876 | 7.294 | [69]
Ni | 0.046 | 9.22 | 5 | None | 0 | 0 | 0 | ZrO2 | -3.755 | 6.04 | 95 | None | 0 | 0 | WI | 5 | 1 | 500 | 5 | 500 | 1 | 0.5 | 100 | 300 | 1 | 2.5 | 50 | 4 | 15.934 | 99.774 | 15.898 | [69]
Ni | 0.046 | 9.22 | 5 | None | 0 | 0 | 0 | ZrO2 | -3.755 | 6.04 | 95 | None | 0 | 0 | WI | 5 | 1 | 500 | 5 | 500 | 1 | 0.5 | 100 | 330 | 1 | 2.5 | 50 | 4 | 31.867 | 99.842 | 31.817 | [69]
Ni | 0.046 | 9.22 | 5 | None | 0 | 0 | 0 | ZrO2 | -3.755 | 6.04 | 95 | None | 0 | 0 | WI | 5 | 1 | 500 | 5 | 500 | 1 | 0.5 | 100 | 360 | 1 | 2.5 | 50 | 4 | 49.129 | 98.13 | 48.21 | [69]
Ni | 0.046 | 9.22 | 5 | None | 0 | 0 | 0 | ZrO2 | -3.755 | 6.04 | 95 | None | 0 | 0 | WI | 5 | 1 | 500 | 5 | 500 | 1 | 0.5 | 100 | 390 | 1 | 2.5 | 50 | 4 | 59.087 | 97.604 | 57.671 | [69]
Ni | 0.046 | 9.22 | 5 | None | 0 | 0 | 0 | ZrO2 | -3.755 | 6.04 | 95 | None | 0 | 0 | WI | 5 | 1 | 500 | 5 | 500 | 1 | 0.5 | 100 | 420 | 1 | 2.5 | 50 | 4 | 63.734 | 96.656 | 61.603 | [69]
Ni | 0.046 | 9.22 | 10 | None | 0 | 0 | 0 | SiO2 | -3.04 | 2.63 | 90 | None | 0 | 0 | WI | 5 | 1 | 500 | 5 | 500 | 1 | 0.5 | 100 | 210 | 1 | 2.5 | 50 | 4 | 0.332 | 0 | 0 | [69]
Ni | 0.046 | 9.22 | 10 | None | 0 | 0 | 0 | SiO2 | -3.04 | 2.63 | 90 | None | 0 | 0 | WI | 5 | 1 | 500 | 5 | 500 | 1 | 0.5 | 100 | 240 | 1 | 2.5 | 50 | 4 | 0.996 | 0 | 0 | [69]
Ni | 0.046 | 9.22 | 10 | None | 0 | 0 | 0 | SiO2 | -3.04 | 2.63 | 90 | None | 0 | 0 | WI | 5 | 1 | 500 | 5 | 500 | 1 | 0.5 | 100 | 270 | 1 | 2.5 | 50 | 4 | 3.983 | 44.113 | 1.757 | [69]
Ni | 0.046 | 9.22 | 10 | None | 0 | 0 | 0 | SiO2 | -3.04 | 2.63 | 90 | None | 0 | 0 | WI | 5 | 1 | 500 | 5 | 500 | 1 | 0.5 | 100 | 300 | 1 | 2.5 | 50 | 4 | 8.963 | 44.859 | 4.021 | [69]
Ni | 0.046 | 9.22 | 10 | None | 0 | 0 | 0 | SiO2 | -3.04 | 2.63 | 90 | None | 0 | 0 | WI | 5 | 1 | 500 | 5 | 500 | 1 | 0.5 | 100 | 330 | 1 | 2.5 | 50 | 4 | 16.929 | 45.943 | 7.778 | [69]
Ni | 0.046 | 9.22 | 10 | None | 0 | 0 | 0 | SiO2 | -3.04 | 2.63 | 90 | None | 0 | 0 | WI | 5 | 1 | 500 | 5 | 500 | 1 | 0.5 | 100 | 360 | 1 | 2.5 | 50 | 4 | 28.88 | 54.401 | 15.711 | [69]
Ni | 0.046 | 9.22 | 10 | None | 0 | 0 | 0 | SiO2 | -3.04 | 2.63 | 90 | None | 0 | 0 | WI | 5 | 1 | 500 | 5 | 500 | 1 | 0.5 | 100 | 390 | 1 | 2.5 | 50 | 4 | 38.838 | 64.554 | 25.071 | [69]
Ni | 0.046 | 9.22 | 10 | None | 0 | 0 | 0 | SiO2 | -3.04 | 2.63 | 90 | None | 0 | 0 | WI | 5 | 1 | 500 | 5 | 500 | 1 | 0.5 | 100 | 420 | 1 | 2.5 | 50 | 4 | 45.809 | 70.215 | 32.165 | [69]
Ni | 0.046 | 9.22 | 20 | None | 0 | 0 | 0 | Al2O3 | -3.352 | 3.87 | 80 | None | 0 | 0 | MI | 4 | 3 | 400 | 2 | 600 | 1.9 | 2 | 100 | 200 | 1.9 | 2 | 23 | 4 | 4.318 | 99.92 | 4.315 | [70]
Ni | 0.046 | 9.22 | 20 | None | 0 | 0 | 0 | Al2O3 | -3.352 | 3.87 | 80 | None | 0 | 0 | MI | 4 | 3 | 400 | 2 | 600 | 1.9 | 2 | 100 | 240 | 1.9 | 2 | 23 | 4 | 18.182 | 99.324 | 18.059 | [70]
Ni | 0.046 | 9.22 | 20 | None | 0 | 0 | 0 | Al2O3 | -3.352 | 3.87 | 80 | None | 0 | 0 | MI | 4 | 3 | 400 | 2 | 600 | 1.9 | 2 | 100 | 280 | 1.9 | 2 | 23 | 4 | 67.273 | 99.563 | 66.979 | [70]
Ni | 0.046 | 9.22 | 20 | None | 0 | 0 | 0 | Al2O3 | -3.352 | 3.87 | 80 | None | 0 | 0 | MI | 4 | 3 | 400 | 2 | 600 | 1.9 | 2 | 100 | 320 | 1.9 | 2 | 23 | 4 | 89.091 | 99.443 | 88.595 | [70]
Ni | 0.046 | 9.22 | 20 | None | 0 | 0 | 0 | Al2O3 | -3.352 | 3.87 | 80 | None | 0 | 0 | MI | 4 | 3 | 400 | 2 | 600 | 1.9 | 2 | 100 | 360 | 1.9 | 2 | 23 | 4 | 90.682 | 99.443 | 90.177 | [70]
Ni | 0.046 | 9.22 | 20 | None | 0 | 0 | 0 | Al2O3 | -3.352 | 3.87 | 80 | None | 0 | 0 | MI | 4 | 3 | 400 | 2 | 600 | 1.9 | 2 | 100 | 400 | 1.9 | 2 | 23 | 4 | 87.273 | 99.443 | 86.787 | [70]
Ni | 0.046 | 9.22 | 20 | None | 0 | 0 | 0 | Al2O3 | -3.352 | 3.87 | 80 | None | 0 | 0 | MI | 4 | 3 | 400 | 2 | 600 | 1.9 | 2 | 100 | 450 | 1.9 | 2 | 23 | 4 | 81.364 | 97.773 | 79.552 | [70]
Ni | 0.046 | 9.22 | 20 | None | 0 | 0 | 0 | Al2O3 | -3.352 | 3.87 | 80 | None | 0 | 0 | MI | 4 | 3 | 400 | 2 | 600 | 1.9 | 2 | 100 | 500 | 1.9 | 2 | 23 | 4 | 74.318 | 93.598 | 69.56 | [70]
Ni | 0.046 | 9.22 | 20 | Ce | 0.075 | 8.98 | 1 | Al2O3 | -3.352 | 3.87 | 79 | None | 0 | 0 | MI | 4 | 3 | 400 | 2 | 600 | 1.9 | 2 | 100 | 200 | 1.9 | 2 | 23 | 4 | 6.364 | 99.682 | 6.344 | [70]
Ni | 0.046 | 9.22 | 20 | Ce | 0.075 | 8.98 | 1 | Al2O3 | -3.352 | 3.87 | 79 | None | 0 | 0 | MI | 4 | 3 | 400 | 2 | 600 | 1.9 | 2 | 100 | 240 | 1.9 | 2 | 23 | 4 | 24.318 | 99.205 | 24.125 | [70]
Ni | 0.046 | 9.22 | 20 | Ce | 0.075 | 8.98 | 1 | Al2O3 | -3.352 | 3.87 | 79 | None | 0 | 0 | MI | 4 | 3 | 400 | 2 | 600 | 1.9 | 2 | 100 | 280 | 1.9 | 2 | 23 | 4 | 74.091 | 99.324 | 73.59 | [70]
Ni | 0.046 | 9.22 | 20 | Ce | 0.075 | 8.98 | 1 | Al2O3 | -3.352 | 3.87 | 79 | None | 0 | 0 | MI | 4 | 3 | 400 | 2 | 600 | 1.9 | 2 | 100 | 320 | 1.9 | 2 | 23 | 4 | 90 | 99.443 | 89.499 | [70]
Ni | 0.046 | 9.22 | 20 | Ce | 0.075 | 8.98 | 1 | Al2O3 | -3.352 | 3.87 | 79 | None | 0 | 0 | MI | 4 | 3 | 400 | 2 | 600 | 1.9 | 2 | 100 | 360 | 1.9 | 2 | 23 | 4 | 90.455 | 99.324 | 89.844 | [70]
Ni | 0.046 | 9.22 | 20 | Ce | 0.075 | 8.98 | 1 | Al2O3 | -3.352 | 3.87 | 79 | None | 0 | 0 | MI | 4 | 3 | 400 | 2 | 600 | 1.9 | 2 | 100 | 400 | 1.9 | 2 | 23 | 4 | 86.818 | 98.966 | 85.92 | [70]
Ni | 0.046 | 9.22 | 20 | Ce | 0.075 | 8.98 | 1 | Al2O3 | -3.352 | 3.87 | 79 | None | 0 | 0 | MI | 4 | 3 | 400 | 2 | 600 | 1.9 | 2 | 100 | 450 | 1.9 | 2 | 23 | 4 | 80.455 | 97.773 | 78.663 | [70]
Ni | 0.046 | 9.22 | 20 | Ce | 0.075 | 8.98 | 1 | Al2O3 | -3.352 | 3.87 | 79 | None | 0 | 0 | MI | 4 | 3 | 400 | 2 | 600 | 1.9 | 2 | 100 | 500 | 1.9 | 2 | 23 | 4 | 73.864 | 93.598 | 69.135 | [70]
Ni | 0.046 | 9.22 | 20 | Ce | 0.075 | 8.98 | 2 | Al2O3 | -3.352 | 3.87 | 78 | None | 0 | 0 | MI | 4 | 3 | 400 | 2 | 600 | 1.9 | 2 | 100 | 200 | 1.9 | 2 | 23 | 4 | 8.182 | 99.563 | 8.146 | [70]
Ni | 0.046 | 9.22 | 20 | Ce | 0.075 | 8.98 | 2 | Al2O3 | -3.352 | 3.87 | 78 | None | 0 | 0 | MI | 4 | 3 | 400 | 2 | 600 | 1.9 | 2 | 100 | 240 | 1.9 | 2 | 23 | 4 | 31.364 | 99.324 | 31.152 | [70]
Ni | 0.046 | 9.22 | 20 | Ce | 0.075 | 8.98 | 2 | Al2O3 | -3.352 | 3.87 | 78 | None | 0 | 0 | MI | 4 | 3 | 400 | 2 | 600 | 1.9 | 2 | 100 | 280 | 1.9 | 2 | 23 | 4 | 82.5 | 99.682 | 82.238 | [70]
Ni | 0.046 | 9.22 | 20 | Ce | 0.075 | 8.98 | 2 | Al2O3 | -3.352 | 3.87 | 78 | None | 0 | 0 | MI | 4 | 3 | 400 | 2 | 600 | 1.9 | 2 | 100 | 320 | 1.9 | 2 | 23 | 4 | 90.909 | 99.682 | 90.62 | [70]
Ni | 0.046 | 9.22 | 20 | Ce | 0.075 | 8.98 | 2 | Al2O3 | -3.352 | 3.87 | 78 | None | 0 | 0 | MI | 4 | 3 | 400 | 2 | 600 | 1.9 | 2 | 100 | 360 | 1.9 | 2 | 23 | 4 | 90.455 | 99.682 | 90.167 | [70]
Ni | 0.046 | 9.22 | 20 | Ce | 0.075 | 8.98 | 2 | Al2O3 | -3.352 | 3.87 | 78 | None | 0 | 0 | MI | 4 | 3 | 400 | 2 | 600 | 1.9 | 2 | 100 | 400 | 1.9 | 2 | 23 | 4 | 86.591 | 99.324 | 86.006 | [70]
Ni | 0.046 | 9.22 | 20 | Ce | 0.075 | 8.98 | 2 | Al2O3 | -3.352 | 3.87 | 78 | None | 0 | 0 | MI | 4 | 3 | 400 | 2 | 600 | 1.9 | 2 | 100 | 450 | 1.9 | 2 | 23 | 4 | 80.455 | 97.893 | 78.76 | [70]
Ni | 0.046 | 9.22 | 20 | Ce | 0.075 | 8.98 | 2 | Al2O3 | -3.352 | 3.87 | 78 | None | 0 | 0 | MI | 4 | 3 | 400 | 2 | 600 | 1.9 | 2 | 100 | 500 | 1.9 | 2 | 23 | 4 | 73.864 | 93.718 | 69.224 | [70]
Ni | 0.046 | 9.22 | 20 | Ce | 0.075 | 8.98 | 5 | Al2O3 | -3.352 | 3.87 | 75 | None | 0 | 0 | MI | 4 | 3 | 400 | 2 | 600 | 1.9 | 2 | 100 | 200 | 1.9 | 2 | 23 | 4 | 10.227 | 99.443 | 10.17 | [70]
Ni | 0.046 | 9.22 | 20 | Ce | 0.075 | 8.98 | 5 | Al2O3 | -3.352 | 3.87 | 75 | None | 0 | 0 | MI | 4 | 3 | 400 | 2 | 600 | 1.9 | 2 | 100 | 240 | 1.9 | 2 | 23 | 4 | 37.955 | 99.682 | 37.834 | [70]
Ni | 0.046 | 9.22 | 20 | Ce | 0.075 | 8.98 | 5 | Al2O3 | -3.352 | 3.87 | 75 | None | 0 | 0 | MI | 4 | 3 | 400 | 2 | 600 | 1.9 | 2 | 100 | 280 | 1.9 | 2 | 23 | 4 | 85.455 | 99.682 | 85.183 | [70]
Ni | 0.046 | 9.22 | 20 | Ce | 0.075 | 8.98 | 5 | Al2O3 | -3.352 | 3.87 | 75 | None | 0 | 0 | MI | 4 | 3 | 400 | 2 | 600 | 1.9 | 2 | 100 | 320 | 1.9 | 2 | 23 | 4 | 91.818 | 99.682 | 91.526 | [70]
Ni | 0.046 | 9.22 | 20 | Ce | 0.075 | 8.98 | 5 | Al2O3 | -3.352 | 3.87 | 75 | None | 0 | 0 | MI | 4 | 3 | 400 | 2 | 600 | 1.9 | 2 | 100 | 360 | 1.9 | 2 | 23 | 4 | 90.682 | 99.563 | 90.286 | [70]
Ni | 0.046 | 9.22 | 20 | Ce | 0.075 | 8.98 | 5 | Al2O3 | -3.352 | 3.87 | 75 | None | 0 | 0 | MI | 4 | 3 | 400 | 2 | 600 | 1.9 | 2 | 100 | 400 | 1.9 | 2 | 23 | 4 | 86.818 | 99.324 | 86.231 | [70]
Ni | 0.046 | 9.22 | 20 | Ce | 0.075 | 8.98 | 5 | Al2O3 | -3.352 | 3.87 | 75 | None | 0 | 0 | MI | 4 | 3 | 400 | 2 | 600 | 1.9 | 2 | 100 | 450 | 1.9 | 2 | 23 | 4 | 80.455 | 97.654 | 78.568 | [70]
Ni | 0.046 | 9.22 | 20 | Ce | 0.075 | 8.98 | 5 | Al2O3 | -3.352 | 3.87 | 75 | None | 0 | 0 | MI | 4 | 3 | 400 | 2 | 600 | 1.9 | 2 | 100 | 500 | 1.9 | 2 | 23 | 4 | 73.636 | 93.598 | 68.922 | [70]
Ni | 0.046 | 9.22 | 10 | None | 0 | 0 | 0 | CeO2 | -3.755 | 6.99 | 90 | None | 0 | 0 | IWI | 5 | 1 | 500 | 2 | 400 | 1 | 1 | 100 | 250 | 1 | 1 | 25 | 4 | 23.714 | 100 | 23.714 | [71]
Ni | 0.046 | 9.22 | 10 | None | 0 | 0 | 0 | CeO2 | -3.755 | 6.99 | 90 | None | 0 | 0 | IWI | 5 | 1 | 500 | 2 | 400 | 1 | 1 | 100 | 275 | 1 | 1 | 25 | 4 | 57.714 | 95.332 | 55.02 | [71]
Ni | 0.046 | 9.22 | 10 | None | 0 | 0 | 0 | CeO2 | -3.755 | 6.99 | 90 | None | 0 | 0 | IWI | 5 | 1 | 500 | 2 | 400 | 1 | 1 | 100 | 300 | 1 | 1 | 25 | 4 | 79.143 | 92.762 | 73.415 | [71]
Ni | 0.046 | 9.22 | 10 | None | 0 | 0 | 0 | CeO2 | -3.755 | 6.99 | 90 | None | 0 | 0 | IWI | 5 | 1 | 500 | 2 | 400 | 1 | 1 | 100 | 325 | 1 | 1 | 25 | 4 | 88 | 89.217 | 78.511 | [71]
Ni | 0.046 | 9.22 | 10 | None | 0 | 0 | 0 | CeO2 | -3.755 | 6.99 | 90 | None | 0 | 0 | IWI | 5 | 1 | 500 | 2 | 400 | 1 | 1 | 100 | 350 | 1 | 1 | 25 | 4 | 89.143 | 89.394 | 79.688 | [71]
Ni | 0.046 | 9.22 | 10 | None | 0 | 0 | 0 | CeO2 | -3.755 | 6.99 | 90 | None | 0 | 0 | IWI | 5 | 1 | 500 | 2 | 400 | 1 | 1 | 100 | 375 | 1 | 1 | 25 | 4 | 89.143 | 90.015 | 80.242 | [71]
Ni | 0.046 | 9.22 | 26 | None | 0 | 0 | 0 | CeO2 | -3.755 | 6.99 | 74 | None | 0 | 0 | H | 4 | 3 | 500 | 2 | 700 | 1 | 1 | 100 | 250 | 1 | 1 | 25 | 4 | 3.429 | 96.041 | 3.293 | [71]
Ni | 0.046 | 9.22 | 26 | None | 0 | 0 | 0 | CeO2 | -3.755 | 6.99 | 74 | None | 0 | 0 | H | 4 | 3 | 500 | 2 | 700 | 1 | 1 | 100 | 275 | 1 | 1 | 25 | 4 | 6.286 | 93.914 | 5.903 | [71]
Ni | 0.046 | 9.22 | 26 | None | 0 | 0 | 0 | CeO2 | -3.755 | 6.99 | 74 | None | 0 | 0 | H | 4 | 3 | 500 | 2 | 700 | 1 | 1 | 100 | 300 | 1 | 1 | 25 | 4 | 16.571 | 90.724 | 15.034 | [71]
Ni | 0.046 | 9.22 | 26 | None | 0 | 0 | 0 | CeO2 | -3.755 | 6.99 | 74 | None | 0 | 0 | H | 4 | 3 | 500 | 2 | 700 | 1 | 1 | 100 | 325 | 1 | 1 | 25 | 4 | 38.286 | 89.572 | 34.294 | [71]
Ni | 0.046 | 9.22 | 26 | None | 0 | 0 | 0 | CeO2 | -3.755 | 6.99 | 74 | None | 0 | 0 | H | 4 | 3 | 500 | 2 | 700 | 1 | 1 | 100 | 350 | 1 | 1 | 25 | 4 | 58.857 | 90.99 | 53.554 | [71]
Ni | 0.046 | 9.22 | 26 | None | 0 | 0 | 0 | CeO2 | -3.755 | 6.99 | 74 | None | 0 | 0 | H | 4 | 3 | 500 | 2 | 700 | 1 | 1 | 100 | 375 | 1 | 1 | 25 | 4 | 74.286 | 89.129 | 66.21 | [71]
Ni | 0.046 | 9.22 | 10 | None | 0 | 0 | 0 | ZrO2 | -3.755 | 6.04 | 82 | MgO- Nd2O3 | −8.83 | 4.31 | SGP | 4 | 3 | 500 | 5 | 500 | 1 | 1 | 80 | 200 | 1 | 2.22 | 16.7 | 4 | 7.633 | 100 | 7.633 | [72]
Ni | 0.046 | 9.22 | 10 | None | 0 | 0 | 0 | ZrO2 | -3.755 | 6.04 | 82 | MgO- Nd2O3 | −8.83 | 4.31 | SGP | 4 | 3 | 500 | 5 | 500 | 1 | 1 | 80 | 250 | 1 | 2.22 | 16.7 | 4 | 72.367 | 99.755 | 72.19 | [72]
Ni | 0.046 | 9.22 | 10 | None | 0 | 0 | 0 | ZrO2 | -3.755 | 6.04 | 82 | MgO- Nd2O3 | −8.83 | 4.31 | SGP | 4 | 3 | 500 | 5 | 500 | 1 | 1 | 80 | 300 | 1 | 2.22 | 16.7 | 4 | 77.198 | 99.352 | 76.698 | [72]
Ni | 0.046 | 9.22 | 10 | None | 0 | 0 | 0 | ZrO2 | -3.755 | 6.04 | 82 | MgO- Nd2O3 | −8.83 | 4.31 | SGP | 4 | 3 | 500 | 5 | 500 | 1 | 1 | 80 | 350 | 1 | 2.22 | 16.7 | 4 | 82.271 | 99.191 | 81.605 | [72]
Ni | 0.046 | 9.22 | 10 | None | 0 | 0 | 0 | ZrO2 | -3.755 | 6.04 | 82 | MgO- Nd2O3 | −8.83 | 4.31 | SGP | 4 | 3 | 500 | 5 | 500 | 1 | 1 | 80 | 400 | 1 | 2.22 | 16.7 | 4 | 79.614 | 99.03 | 78.842 | [72]
Ni | 0.046 | 9.22 | 10 | None | 0 | 0 | 0 | ZrO2 | -3.755 | 6.04 | 82 | MgO- Nd2O3 | −8.83 | 4.31 | SGP | 4 | 3 | 500 | 5 | 500 | 1 | 1 | 80 | 450 | 1 | 2.22 | 16.7 | 4 | 65.845 | 92.954 | 61.206 | [72]
Ni | 0.046 | 9.22 | 10 | None | 0 | 0 | 0 | ZrO2 | -3.755 | 6.04 | 86 | Nd2O3 | -3.665 | 6.49 | SGP | 4 | 3 | 500 | 5 | 500 | 1 | 1 | 80 | 200 | 1 | 2.22 | 16.7 | 4 | 5.217 | 100 | 5.217 | [72]
Ni | 0.046 | 9.22 | 10 | None | 0 | 0 | 0 | ZrO2 | -3.755 | 6.04 | 86 | Nd2O3 | -3.665 | 6.49 | SGP | 4 | 3 | 500 | 5 | 500 | 1 | 1 | 80 | 250 | 1 | 2.22 | 16.7 | 4 | 38.309 | 99.755 | 38.215 | [72]
Ni | 0.046 | 9.22 | 10 | None | 0 | 0 | 0 | ZrO2 | -3.755 | 6.04 | 86 | Nd2O3 | -3.665 | 6.49 | SGP | 4 | 3 | 500 | 5 | 500 | 1 | 1 | 80 | 300 | 1 | 2.22 | 16.7 | 4 | 61.256 | 99.352 | 60.859 | [72]
Ni | 0.046 | 9.22 | 10 | None | 0 | 0 | 0 | ZrO2 | -3.755 | 6.04 | 86 | Nd2O3 | -3.665 | 6.49 | SGP | 4 | 3 | 500 | 5 | 500 | 1 | 1 | 80 | 350 | 1 | 2.22 | 16.7 | 4 | 70.435 | 99.07 | 69.78 | [72]
Ni | 0.046 | 9.22 | 10 | None | 0 | 0 | 0 | ZrO2 | -3.755 | 6.04 | 86 | Nd2O3 | -3.665 | 6.49 | SGP | 4 | 3 | 500 | 5 | 500 | 1 | 1 | 80 | 400 | 1 | 2.22 | 16.7 | 4 | 66.57 | 95.408 | 63.513 | [72]
Ni | 0.046 | 9.22 | 10 | None | 0 | 0 | 0 | ZrO2 | -3.755 | 6.04 | 86 | Nd2O3 | -3.665 | 6.49 | SGP | 4 | 3 | 500 | 5 | 500 | 1 | 1 | 80 | 450 | 1 | 2.22 | 16.7 | 4 | 60.29 | 91.143 | 54.95 | [72]
Ni | 0.046 | 9.22 | 10 | None | 0 | 0 | 0 | ZrO2 | -3.755 | 6.04 | 86 | MgO | -2.995 | 3.63 | SGP | 4 | 3 | 500 | 5 | 500 | 1 | 1 | 80 | 200 | 1 | 2.22 | 16.7 | 4 | 4.976 | 100 | 4.976 | [72]
Ni | 0.046 | 9.22 | 10 | None | 0 | 0 | 0 | ZrO2 | -3.755 | 6.04 | 86 | MgO | -2.995 | 3.63 | SGP | 4 | 3 | 500 | 5 | 500 | 1 | 1 | 80 | 250 | 1 | 2.22 | 16.7 | 4 | 68.744 | 99.755 | 68.576 | [72]
Ni | 0.046 | 9.22 | 10 | None | 0 | 0 | 0 | ZrO2 | -3.755 | 6.04 | 86 | MgO | -2.995 | 3.63 | SGP | 4 | 3 | 500 | 5 | 500 | 1 | 1 | 80 | 300 | 1 | 2.22 | 16.7 | 4 | 72.85 | 99.352 | 72.378 | [72]
Ni | 0.046 | 9.22 | 10 | None | 0 | 0 | 0 | ZrO2 | -3.755 | 6.04 | 86 | MgO | -2.995 | 3.63 | SGP | 4 | 3 | 500 | 5 | 500 | 1 | 1 | 80 | 350 | 1 | 2.22 | 16.7 | 4 | 75.266 | 99.07 | 74.566 | [72]
Ni | 0.046 | 9.22 | 10 | None | 0 | 0 | 0 | ZrO2 | -3.755 | 6.04 | 86 | MgO | -2.995 | 3.63 | SGP | 4 | 3 | 500 | 5 | 500 | 1 | 1 | 80 | 400 | 1 | 2.22 | 16.7 | 4 | 76.715 | 98.909 | 75.878 | [72]
Ni | 0.046 | 9.22 | 10 | None | 0 | 0 | 0 | ZrO2 | -3.755 | 6.04 | 86 | MgO | -2.995 | 3.63 | SGP | 4 | 3 | 500 | 5 | 500 | 1 | 1 | 80 | 450 | 1 | 2.22 | 16.7 | 4 | 73.092 | 96.696 | 70.677 | [72]
Ni | 0.046 | 9.22 | 10 | None | 0 | 0 | 0 | ZrO2 | -3.755 | 6.04 | 90 | None | 0 | 0 | SGP | 4 | 3 | 500 | 5 | 500 | 1 | 1 | 80 | 200 | 1 | 2.22 | 16.7 | 4 | 2.319 | 100 | 2.319 | [72]
Ni | 0.046 | 9.22 | 10 | None | 0 | 0 | 0 | ZrO2 | -3.755 | 6.04 | 90 | None | 0 | 0 | SGP | 4 | 3 | 500 | 5 | 500 | 1 | 1 | 80 | 250 | 1 | 2.22 | 16.7 | 4 | 9.324 | 99.634 | 9.29 | [72]
Ni | 0.046 | 9.22 | 10 | None | 0 | 0 | 0 | ZrO2 | -3.755 | 6.04 | 90 | None | 0 | 0 | SGP | 4 | 3 | 500 | 5 | 500 | 1 | 1 | 80 | 300 | 1 | 2.22 | 16.7 | 4 | 21.159 | 97.059 | 20.537 | [72]
Ni | 0.046 | 9.22 | 10 | None | 0 | 0 | 0 | ZrO2 | -3.755 | 6.04 | 90 | None | 0 | 0 | SGP | 4 | 3 | 500 | 5 | 500 | 1 | 1 | 80 | 350 | 1 | 2.22 | 16.7 | 4 | 44.589 | 96.294 | 42.937 | [72]
Ni | 0.046 | 9.22 | 10 | None | 0 | 0 | 0 | ZrO2 | -3.755 | 6.04 | 90 | None | 0 | 0 | SGP | 4 | 3 | 500 | 5 | 500 | 1 | 1 | 80 | 400 | 1 | 2.22 | 16.7 | 4 | 66.57 | 95.408 | 63.513 | [72]
Ni | 0.046 | 9.22 | 10 | None | 0 | 0 | 0 | ZrO2 | -3.755 | 6.04 | 90 | None | 0 | 0 | SGP | 4 | 3 | 500 | 5 | 500 | 1 | 1 | 80 | 450 | 1 | 2.22 | 16.7 | 4 | 64.155 | 90.298 | 57.931 | [72]
Ni | 0.046 | 9.22 | 15 | None | 0 | 0 | 0 | SiC | -0.204 | 3.23 | 85 | None | 0 | 0 | WI | 5 | 1 | 350 | 2 | 350 | 1 | 2 | 100 | 300 | 1 | 6 | 0 | 4 | 67.263 | 100 | 67.263 | [73]
Ni | 0.046 | 9.22 | 15 | None | 0 | 0 | 0 | SiC | -0.204 | 3.23 | 85 | None | 0 | 0 | WI | 5 | 1 | 350 | 2 | 350 | 1 | 2 | 100 | 300 | 1 | 4 | 0 | 4 | 74.68 | 99.917 | 74.618 | [73]
Ni | 0.046 | 9.22 | 15 | None | 0 | 0 | 0 | SiC | -0.204 | 3.23 | 85 | None | 0 | 0 | WI | 5 | 1 | 350 | 2 | 350 | 1 | 2 | 100 | 300 | 1 | 3 | 0 | 4 | 73.402 | 99.917 | 73.341 | [73]
Ni | 0.046 | 9.22 | 15 | None | 0 | 0 | 0 | SiC | -0.204 | 3.23 | 85 | None | 0 | 0 | WI | 5 | 1 | 350 | 2 | 350 | 1 | 2 | 100 | 300 | 1 | 2.4 | 0 | 4 | 64.962 | 99.917 | 64.908 | [73]
Ru | 0.131 | 12.32 | 2 | None | 0 | 0 | 0 | TiO2 | -3.316 | 3.86 | 98 | None | 0 | 0 | H | 4 | 3 | 400 | 4 | 300 | 1 | 1 | 100 | 140 | 1 | 5 | 25 | 4 | 2.632 | 100 | 2.632 | [74]
Ru | 0.131 | 12.32 | 2 | None | 0 | 0 | 0 | TiO2 | -3.316 | 3.86 | 98 | None | 0 | 0 | H | 4 | 3 | 400 | 4 | 300 | 1 | 1 | 100 | 160 | 1 | 5 | 25 | 4 | 5.466 | 100 | 5.466 | [74]
Ru | 0.131 | 12.32 | 2 | None | 0 | 0 | 0 | TiO2 | -3.316 | 3.86 | 98 | None | 0 | 0 | H | 4 | 3 | 400 | 4 | 300 | 1 | 1 | 100 | 180 | 1 | 5 | 25 | 4 | 10.324 | 100 | 10.324 | [74]
Ru | 0.131 | 12.32 | 2 | None | 0 | 0 | 0 | TiO2 | -3.316 | 3.86 | 98 | None | 0 | 0 | H | 4 | 3 | 400 | 4 | 300 | 1 | 1 | 100 | 200 | 1 | 5 | 25 | 4 | 19.636 | 100 | 19.636 | [74]
Ru | 0.131 | 12.32 | 2 | None | 0 | 0 | 0 | TiO2 | -3.316 | 3.86 | 98 | None | 0 | 0 | H | 4 | 3 | 400 | 4 | 300 | 1 | 1 | 100 | 220 | 1 | 5 | 25 | 4 | 34.211 | 100 | 34.211 | [74]
Ru | 0.131 | 12.32 | 2 | None | 0 | 0 | 0 | TiO2 | -3.316 | 3.86 | 98 | None | 0 | 0 | H | 4 | 3 | 400 | 4 | 300 | 1 | 1 | 100 | 240 | 1 | 5 | 25 | 4 | 52.834 | 100 | 52.834 | [74]
Ru | 0.131 | 12.32 | 2 | None | 0 | 0 | 0 | TiO2 | -3.316 | 3.86 | 98 | None | 0 | 0 | H | 4 | 3 | 400 | 4 | 300 | 1 | 1 | 100 | 260 | 1 | 5 | 25 | 4 | 70.648 | 100 | 70.648 | [74]
Ru | 0.131 | 12.32 | 2 | None | 0 | 0 | 0 | TiO2 | -3.316 | 3.86 | 98 | None | 0 | 0 | H | 4 | 3 | 400 | 4 | 300 | 1 | 1 | 100 | 280 | 1 | 5 | 25 | 4 | 82.794 | 100 | 82.794 | [74]
Ru | 0.131 | 12.32 | 2 | None | 0 | 0 | 0 | TiO2 | -3.316 | 3.86 | 98 | None | 0 | 0 | H | 4 | 3 | 400 | 4 | 300 | 1 | 1 | 100 | 300 | 1 | 5 | 25 | 4 | 89.271 | 100 | 89.271 | [74]
Ru | 0.131 | 12.32 | 2 | None | 0 | 0 | 0 | TiO2 | -3.316 | 3.86 | 98 | None | 0 | 0 | H | 4 | 3 | 400 | 4 | 300 | 1 | 1 | 100 | 320 | 1 | 5 | 25 | 4 | 91.296 | 100 | 91.296 | [74]
Ru | 0.131 | 12.32 | 2 | None | 0 | 0 | 0 | TiO2 | -3.316 | 3.86 | 98 | None | 0 | 0 | H | 4 | 3 | 25 | 0 | 300 | 1 | 1 | 100 | 140 | 1 | 5 | 25 | 4 | 0.202 | 100 | 0.202 | [74]
Ru | 0.131 | 12.32 | 2 | None | 0 | 0 | 0 | TiO2 | -3.316 | 3.86 | 98 | None | 0 | 0 | H | 4 | 3 | 25 | 0 | 300 | 1 | 1 | 100 | 160 | 1 | 5 | 25 | 4 | 0.405 | 100 | 0.405 | [74]
Ru | 0.131 | 12.32 | 2 | None | 0 | 0 | 0 | TiO2 | -3.316 | 3.86 | 98 | None | 0 | 0 | H | 4 | 3 | 25 | 0 | 300 | 1 | 1 | 100 | 180 | 1 | 5 | 25 | 4 | 1.012 | 100 | 1.012 | [74]
Ru | 0.131 | 12.32 | 2 | None | 0 | 0 | 0 | TiO2 | -3.316 | 3.86 | 98 | None | 0 | 0 | H | 4 | 3 | 25 | 0 | 300 | 1 | 1 | 100 | 200 | 1 | 5 | 25 | 4 | 1.822 | 100 | 1.822 | [74]
Ru | 0.131 | 12.32 | 2 | None | 0 | 0 | 0 | TiO2 | -3.316 | 3.86 | 98 | None | 0 | 0 | H | 4 | 3 | 25 | 0 | 300 | 1 | 1 | 100 | 220 | 1 | 5 | 25 | 4 | 3.644 | 100 | 3.644 | [74]
Ru | 0.131 | 12.32 | 2 | None | 0 | 0 | 0 | TiO2 | -3.316 | 3.86 | 98 | None | 0 | 0 | H | 4 | 3 | 25 | 0 | 300 | 1 | 1 | 100 | 240 | 1 | 5 | 25 | 4 | 6.478 | 100 | 6.478 | [74]
Ru | 0.131 | 12.32 | 2 | None | 0 | 0 | 0 | TiO2 | -3.316 | 3.86 | 98 | None | 0 | 0 | H | 4 | 3 | 25 | 0 | 300 | 1 | 1 | 100 | 260 | 1 | 5 | 25 | 4 | 12.753 | 100 | 12.753 | [74]
Ru | 0.131 | 12.32 | 2 | None | 0 | 0 | 0 | TiO2 | -3.316 | 3.86 | 98 | None | 0 | 0 | H | 4 | 3 | 25 | 0 | 300 | 1 | 1 | 100 | 280 | 1 | 5 | 25 | 4 | 20.445 | 100 | 20.445 | [74]
Ru | 0.131 | 12.32 | 2 | None | 0 | 0 | 0 | TiO2 | -3.316 | 3.86 | 98 | None | 0 | 0 | H | 4 | 3 | 25 | 0 | 300 | 1 | 1 | 100 | 300 | 1 | 5 | 25 | 4 | 31.174 | 100 | 31.174 | [74]
Ru | 0.131 | 12.32 | 2 | None | 0 | 0 | 0 | TiO2 | -3.316 | 3.86 | 98 | None | 0 | 0 | H | 4 | 3 | 25 | 0 | 300 | 1 | 1 | 100 | 320 | 1 | 5 | 25 | 4 | 45.547 | 100 | 45.547 | [74]
Ni | 0.046 | 9.22 | 15 | None | 0 | 0 | 0 | Al2O3 | -3.352 | 3.87 | 85 | None | 0 | 0 | CP | 4 | 3 | 700 | 4 | 600 | 1 | 2 | 100 | 200 | 1 | 6.67 | 0 | 3.5 | 0 | 99.835 | 0 | [75]
Ni | 0.046 | 9.22 | 15 | None | 0 | 0 | 0 | Al2O3 | -3.352 | 3.87 | 85 | None | 0 | 0 | CP | 4 | 3 | 700 | 4 | 600 | 1 | 2 | 100 | 250 | 1 | 6.67 | 0 | 3.5 | 0.569 | 100 | 0.569 | [75]
Ni | 0.046 | 9.22 | 15 | None | 0 | 0 | 0 | Al2O3 | -3.352 | 3.87 | 85 | None | 0 | 0 | CP | 4 | 3 | 700 | 4 | 600 | 1 | 2 | 100 | 300 | 1 | 6.67 | 0 | 3.5 | 3.795 | 100 | 3.795 | [75]
Ni | 0.046 | 9.22 | 15 | None | 0 | 0 | 0 | Al2O3 | -3.352 | 3.87 | 85 | None | 0 | 0 | CP | 4 | 3 | 700 | 4 | 600 | 1 | 2 | 100 | 350 | 1 | 6.67 | 0 | 3.5 | 16.698 | 89.031 | 14.866 | [75]
Ni | 0.046 | 9.22 | 15 | None | 0 | 0 | 0 | Al2O3 | -3.352 | 3.87 | 85 | None | 0 | 0 | CP | 4 | 3 | 700 | 4 | 600 | 1 | 2 | 100 | 400 | 1 | 6.67 | 0 | 3.5 | 38.14 | 90.186 | 34.397 | [75]
Ni | 0.046 | 9.22 | 15 | None | 0 | 0 | 0 | Al2O3 | -3.352 | 3.87 | 85 | None | 0 | 0 | CP | 4 | 3 | 700 | 4 | 600 | 1 | 2 | 100 | 450 | 1 | 6.67 | 0 | 3.5 | 53.51 | 88.536 | 47.376 | [75]
Ni | 0.046 | 9.22 | 15 | None | 0 | 0 | 0 | Al2O3 | -3.352 | 3.87 | 85 | None | 0 | 0 | CP | 4 | 3 | 700 | 4 | 600 | 1 | 2 | 100 | 500 | 1 | 6.67 | 0 | 3.5 | 57.875 | 83.505 | 48.329 | [75]
Ni | 0.046 | 9.22 | 20 | None | 0 | 0 | 0 | Al2O3 | -3.352 | 3.87 | 80 | None | 0 | 0 | CP | 4 | 3 | 700 | 4 | 600 | 1 | 2 | 100 | 200 | 1 | 6.67 | 0 | 3.5 | 0.949 | 99.918 | 0.948 | [75]
Ni | 0.046 | 9.22 | 20 | None | 0 | 0 | 0 | Al2O3 | -3.352 | 3.87 | 80 | None | 0 | 0 | CP | 4 | 3 | 700 | 4 | 600 | 1 | 2 | 100 | 250 | 1 | 6.67 | 0 | 3.5 | 7.4 | 100 | 7.4 | [75]
Ni | 0.046 | 9.22 | 20 | None | 0 | 0 | 0 | Al2O3 | -3.352 | 3.87 | 80 | None | 0 | 0 | CP | 4 | 3 | 700 | 4 | 600 | 1 | 2 | 100 | 300 | 1 | 6.67 | 0 | 3.5 | 46.679 | 97.691 | 45.601 | [75]
Ni | 0.046 | 9.22 | 20 | None | 0 | 0 | 0 | Al2O3 | -3.352 | 3.87 | 80 | None | 0 | 0 | CP | 4 | 3 | 700 | 4 | 600 | 1 | 2 | 100 | 350 | 1 | 6.67 | 0 | 3.5 | 70.968 | 98.351 | 69.798 | [75]
Ni | 0.046 | 9.22 | 20 | None | 0 | 0 | 0 | Al2O3 | -3.352 | 3.87 | 80 | None | 0 | 0 | CP | 4 | 3 | 700 | 4 | 600 | 1 | 2 | 100 | 400 | 1 | 6.67 | 0 | 3.5 | 70.019 | 97.691 | 68.402 | [75]
Ni | 0.046 | 9.22 | 20 | None | 0 | 0 | 0 | Al2O3 | -3.352 | 3.87 | 80 | None | 0 | 0 | CP | 4 | 3 | 700 | 4 | 600 | 1 | 2 | 100 | 450 | 1 | 6.67 | 0 | 3.5 | 66.793 | 94.392 | 63.047 | [75]
Ni | 0.046 | 9.22 | 20 | None | 0 | 0 | 0 | Al2O3 | -3.352 | 3.87 | 80 | None | 0 | 0 | CP | 4 | 3 | 700 | 4 | 600 | 1 | 2 | 100 | 500 | 1 | 6.67 | 0 | 3.5 | 61.86 | 84.99 | 52.575 | [75]
Ni | 0.046 | 9.22 | 25 | None | 0 | 0 | 0 | Al2O3 | -3.352 | 3.87 | 75 | None | 0 | 0 | CP | 4 | 3 | 700 | 4 | 600 | 1 | 2 | 100 | 200 | 1 | 6.67 | 0 | 3.5 | 2.087 | 99.918 | 2.085 | [75]
Ni | 0.046 | 9.22 | 25 | None | 0 | 0 | 0 | Al2O3 | -3.352 | 3.87 | 75 | None | 0 | 0 | CP | 4 | 3 | 700 | 4 | 600 | 1 | 2 | 100 | 250 | 1 | 6.67 | 0 | 3.5 | 6.452 | 100 | 6.452 | [75]
Ni | 0.046 | 9.22 | 25 | None | 0 | 0 | 0 | Al2O3 | -3.352 | 3.87 | 75 | None | 0 | 0 | CP | 4 | 3 | 700 | 4 | 600 | 1 | 2 | 100 | 300 | 1 | 6.67 | 0 | 3.5 | 48.387 | 98.928 | 47.868 | [75]
Ni | 0.046 | 9.22 | 25 | None | 0 | 0 | 0 | Al2O3 | -3.352 | 3.87 | 75 | None | 0 | 0 | CP | 4 | 3 | 700 | 4 | 600 | 1 | 2 | 100 | 400 | 1 | 6.67 | 0 | 3.5 | 71.347 | 98.103 | 69.994 | [75]
Ni | 0.046 | 9.22 | 25 | None | 0 | 0 | 0 | Al2O3 | -3.352 | 3.87 | 75 | None | 0 | 0 | CP | 4 | 3 | 700 | 4 | 600 | 1 | 2 | 100 | 450 | 1 | 6.67 | 0 | 3.5 | 70.209 | 96.619 | 67.835 | [75]
Ni | 0.046 | 9.22 | 25 | None | 0 | 0 | 0 | Al2O3 | -3.352 | 3.87 | 75 | None | 0 | 0 | CP | 4 | 3 | 700 | 4 | 600 | 1 | 2 | 100 | 500 | 1 | 6.67 | 0 | 3.5 | 64.516 | 89.526 | 57.759 | [75]
Ni | 0.046 | 9.22 | 33 | None | 0 | 0 | 0 | Al2O3 | -3.352 | 3.87 | 67 | None | 0 | 0 | CP | 4 | 3 | 700 | 4 | 600 | 1 | 2 | 100 | 200 | 1 | 6.67 | 0 | 3.5 | 0.949 | 100 | 0.949 | [75]
Ni | 0.046 | 9.22 | 33 | None | 0 | 0 | 0 | Al2O3 | -3.352 | 3.87 | 67 | None | 0 | 0 | CP | 4 | 3 | 700 | 4 | 600 | 1 | 2 | 100 | 250 | 1 | 6.67 | 0 | 3.5 | 5.313 | 100 | 5.313 | [75]
Ni | 0.046 | 9.22 | 33 | None | 0 | 0 | 0 | Al2O3 | -3.352 | 3.87 | 67 | None | 0 | 0 | CP | 4 | 3 | 700 | 4 | 600 | 1 | 2 | 100 | 300 | 1 | 6.67 | 0 | 3.5 | 43.833 | 98.103 | 43.001 | [75]
Ni | 0.046 | 9.22 | 33 | None | 0 | 0 | 0 | Al2O3 | -3.352 | 3.87 | 67 | None | 0 | 0 | CP | 4 | 3 | 700 | 4 | 600 | 1 | 2 | 100 | 350 | 1 | 6.67 | 0 | 3.5 | 70.209 | 98.763 | 69.341 | [75]
Ni | 0.046 | 9.22 | 33 | None | 0 | 0 | 0 | Al2O3 | -3.352 | 3.87 | 67 | None | 0 | 0 | CP | 4 | 3 | 700 | 4 | 600 | 1 | 2 | 100 | 400 | 1 | 6.67 | 0 | 3.5 | 69.639 | 98.598 | 68.663 | [75]
Ni | 0.046 | 9.22 | 33 | None | 0 | 0 | 0 | Al2O3 | -3.352 | 3.87 | 67 | None | 0 | 0 | CP | 4 | 3 | 700 | 4 | 600 | 1 | 2 | 100 | 450 | 1 | 6.67 | 0 | 3.5 | 69.26 | 96.701 | 66.975 | [75]
Ni | 0.046 | 9.22 | 33 | None | 0 | 0 | 0 | Al2O3 | -3.352 | 3.87 | 67 | None | 0 | 0 | CP | 4 | 3 | 700 | 4 | 600 | 1 | 2 | 100 | 500 | 1 | 6.67 | 0 | 3.5 | 64.896 | 90.515 | 58.741 | [75]
Ni | 0.046 | 9.22 | 25 | None | 0 | 0 | 0 | Al2O3 | -3.352 | 3.87 | 75 | None | 0 | 0 | CP | 4 | 3 | 700 | 4 | 600 | 1 | 2 | 100 | 350 | 1 | 6.67 | 0 | 3 | 68.636 | 98.24 | 67.428 | [75]
Ni | 0.046 | 9.22 | 25 | None | 0 | 0 | 0 | Al2O3 | -3.352 | 3.87 | 75 | None | 0 | 0 | CP | 4 | 3 | 700 | 4 | 600 | 1 | 2 | 100 | 350 | 1 | 6.67 | 0 | 3.5 | 73.545 | 98.209 | 72.228 | [75]
Ni | 0.046 | 9.22 | 25 | None | 0 | 0 | 0 | Al2O3 | -3.352 | 3.87 | 75 | None | 0 | 0 | CP | 4 | 3 | 700 | 4 | 600 | 1 | 2 | 100 | 350 | 1 | 10 | 0 | 3.5 | 77.583 | 98.292 | 76.258 | [75]
Ni | 0.046 | 9.22 | 25 | None | 0 | 0 | 0 | Al2O3 | -3.352 | 3.87 | 75 | None | 0 | 0 | CP | 4 | 3 | 700 | 4 | 600 | 1 | 2 | 100 | 350 | 1 | 5 | 0 | 3.5 | 67.045 | 97.988 | 65.696 | [75]
Ni | 0.046 | 9.22 | 25 | None | 0 | 0 | 0 | Al2O3 | -3.352 | 3.87 | 75 | None | 0 | 0 | CP | 4 | 3 | 700 | 4 | 600 | 1 | 2 | 100 | 350 | 1 | 4 | 0 | 3.5 | 66.529 | 97.722 | 65.013 | [75]
Ni | 0.046 | 9.22 | 25 | None | 0 | 0 | 0 | Al2O3 | -3.352 | 3.87 | 75 | None | 0 | 0 | CP | 4 | 3 | 700 | 4 | 600 | 1 | 2 | 100 | 350 | 1 | 3.33 | 0 | 3.5 | 64.876 | 97.608 | 63.324 | [75]
Ni | 0.046 | 9.22 | 25 | None | 0 | 0 | 0 | Al2O3 | -3.352 | 3.87 | 75 | None | 0 | 0 | CP | 4 | 3 | 500 | 4 | 600 | 1 | 2 | 100 | 200 | 1 | 6.67 | 0 | 3.5 | 3.551 | 95.348 | 3.386 | [75]
Ni | 0.046 | 9.22 | 25 | None | 0 | 0 | 0 | Al2O3 | -3.352 | 3.87 | 75 | None | 0 | 0 | CP | 4 | 3 | 500 | 4 | 600 | 1 | 2 | 100 | 250 | 1 | 6.67 | 0 | 3.5 | 30.467 | 95.229 | 29.013 | [75]
Ni | 0.046 | 9.22 | 25 | None | 0 | 0 | 0 | Al2O3 | -3.352 | 3.87 | 75 | None | 0 | 0 | CP | 4 | 3 | 500 | 4 | 600 | 1 | 2 | 100 | 300 | 1 | 6.67 | 0 | 3.5 | 70.654 | 89.145 | 62.985 | [75]
Ni | 0.046 | 9.22 | 25 | None | 0 | 0 | 0 | Al2O3 | -3.352 | 3.87 | 75 | None | 0 | 0 | CP | 4 | 3 | 500 | 4 | 600 | 1 | 2 | 100 | 350 | 1 | 6.67 | 0 | 3.5 | 77.009 | 93.082 | 71.682 | [75]
Ni | 0.046 | 9.22 | 25 | None | 0 | 0 | 0 | Al2O3 | -3.352 | 3.87 | 75 | None | 0 | 0 | CP | 4 | 3 | 500 | 4 | 600 | 1 | 2 | 100 | 400 | 1 | 6.67 | 0 | 3.5 | 76.636 | 92.962 | 71.242 | [75]
Ni | 0.046 | 9.22 | 25 | None | 0 | 0 | 0 | Al2O3 | -3.352 | 3.87 | 75 | None | 0 | 0 | CP | 4 | 3 | 500 | 4 | 600 | 1 | 2 | 100 | 450 | 1 | 6.67 | 0 | 3.5 | 68.972 | 91.054 | 62.802 | [75]
Ni | 0.046 | 9.22 | 25 | None | 0 | 0 | 0 | Al2O3 | -3.352 | 3.87 | 75 | None | 0 | 0 | CP | 4 | 3 | 500 | 4 | 600 | 1 | 2 | 100 | 500 | 1 | 6.67 | 0 | 3.5 | 66.355 | 83.539 | 55.432 | [75]
Ni | 0.046 | 9.22 | 25 | None | 0 | 0 | 0 | Al2O3 | -3.352 | 3.87 | 75 | None | 0 | 0 | CP | 4 | 3 | 600 | 4 | 600 | 1 | 2 | 100 | 200 | 1 | 6.67 | 0 | 3.5 | 2.243 | 95.348 | 2.139 | [75]
Ni | 0.046 | 9.22 | 25 | None | 0 | 0 | 0 | Al2O3 | -3.352 | 3.87 | 75 | None | 0 | 0 | CP | 4 | 3 | 600 | 4 | 600 | 1 | 2 | 100 | 250 | 1 | 6.67 | 0 | 3.5 | 25.794 | 95.229 | 24.563 | [75]
Ni | 0.046 | 9.22 | 25 | None | 0 | 0 | 0 | Al2O3 | -3.352 | 3.87 | 75 | None | 0 | 0 | CP | 4 | 3 | 600 | 4 | 600 | 1 | 2 | 100 | 300 | 1 | 6.67 | 0 | 3.5 | 69.159 | 94.155 | 65.117 | [75]
Ni | 0.046 | 9.22 | 25 | None | 0 | 0 | 0 | Al2O3 | -3.352 | 3.87 | 75 | None | 0 | 0 | CP | 4 | 3 | 600 | 4 | 600 | 1 | 2 | 100 | 350 | 1 | 6.67 | 0 | 3.5 | 76.822 | 94.274 | 72.423 | [75]
Ni | 0.046 | 9.22 | 25 | None | 0 | 0 | 0 | Al2O3 | -3.352 | 3.87 | 75 | None | 0 | 0 | CP | 4 | 3 | 600 | 4 | 600 | 1 | 2 | 100 | 400 | 1 | 6.67 | 0 | 3.5 | 74.766 | 94.274 | 70.485 | [75]
Ni | 0.046 | 9.22 | 25 | None | 0 | 0 | 0 | Al2O3 | -3.352 | 3.87 | 75 | None | 0 | 0 | CP | 4 | 3 | 600 | 4 | 600 | 1 | 2 | 100 | 450 | 1 | 6.67 | 0 | 3.5 | 70.093 | 91.173 | 63.906 | [75]
Ni | 0.046 | 9.22 | 25 | None | 0 | 0 | 0 | Al2O3 | -3.352 | 3.87 | 75 | None | 0 | 0 | CP | 4 | 3 | 600 | 4 | 600 | 1 | 2 | 100 | 500 | 1 | 6.67 | 0 | 3.5 | 66.542 | 83.419 | 55.509 | [75]
Ni | 0.046 | 9.22 | 25 | None | 0 | 0 | 0 | Al2O3 | -3.352 | 3.87 | 75 | None | 0 | 0 | CP | 4 | 3 | 800 | 4 | 600 | 1 | 2 | 100 | 200 | 1 | 6.67 | 0 | 3.5 | 0.187 | 95.348 | 0.178 | [75]
Ni | 0.046 | 9.22 | 25 | None | 0 | 0 | 0 | Al2O3 | -3.352 | 3.87 | 75 | None | 0 | 0 | CP | 4 | 3 | 800 | 4 | 600 | 1 | 2 | 100 | 250 | 1 | 6.67 | 0 | 3.5 | 0.374 | 95.348 | 0.357 | [75]
Ni | 0.046 | 9.22 | 25 | None | 0 | 0 | 0 | Al2O3 | -3.352 | 3.87 | 75 | None | 0 | 0 | CP | 4 | 3 | 800 | 4 | 600 | 1 | 2 | 100 | 300 | 1 | 6.67 | 0 | 3.5 | 5.607 | 72.207 | 4.049 | [75]
Ni | 0.046 | 9.22 | 25 | None | 0 | 0 | 0 | Al2O3 | -3.352 | 3.87 | 75 | None | 0 | 0 | CP | 4 | 3 | 800 | 4 | 600 | 1 | 2 | 100 | 350 | 1 | 6.67 | 0 | 3.5 | 20.561 | 64.095 | 13.179 | [75]
Ni | 0.046 | 9.22 | 25 | None | 0 | 0 | 0 | Al2O3 | -3.352 | 3.87 | 75 | None | 0 | 0 | CP | 4 | 3 | 800 | 4 | 600 | 1 | 2 | 100 | 400 | 1 | 6.67 | 0 | 3.5 | 42.056 | 62.903 | 26.454 | [75]
Ni | 0.046 | 9.22 | 25 | None | 0 | 0 | 0 | Al2O3 | -3.352 | 3.87 | 75 | None | 0 | 0 | CP | 4 | 3 | 800 | 4 | 600 | 1 | 2 | 100 | 450 | 1 | 6.67 | 0 | 3.5 | 48.972 | 61.948 | 30.337 | [75]
Ni | 0.046 | 9.22 | 25 | None | 0 | 0 | 0 | Al2O3 | -3.352 | 3.87 | 75 | None | 0 | 0 | CP | 4 | 3 | 800 | 4 | 600 | 1 | 2 | 100 | 500 | 1 | 6.67 | 0 | 3.5 | 64.112 | 58.847 | 37.728 | [75]
Ni | 0.046 | 9.22 | 25 | None | 0 | 0 | 0 | Al2O3 | -3.352 | 3.87 | 75 | None | 0 | 0 | CP | 4 | 3 | 700 | 4 | 600 | 1 | 2 | 100 | 200 | 1 | 6.67 | 0 | 3.5 | 2.277 | 95.348 | 2.171 | [75]
Ni | 0.046 | 9.22 | 25 | None | 0 | 0 | 0 | Al2O3 | -3.352 | 3.87 | 75 | None | 0 | 0 | CP | 4 | 3 | 700 | 4 | 600 | 1 | 2 | 100 | 250 | 1 | 6.67 | 0 | 3.5 | 7.135 | 95.348 | 6.803 | [75]
Ni | 0.046 | 9.22 | 25 | None | 0 | 0 | 0 | Al2O3 | -3.352 | 3.87 | 75 | None | 0 | 0 | CP | 4 | 3 | 700 | 4 | 600 | 1 | 2 | 100 | 300 | 1 | 6.67 | 0 | 3.5 | 48.729 | 94.274 | 45.939 | [75]
Ni | 0.046 | 9.22 | 25 | None | 0 | 0 | 0 | Al2O3 | -3.352 | 3.87 | 75 | None | 0 | 0 | CP | 4 | 3 | 700 | 4 | 600 | 1 | 2 | 100 | 350 | 1 | 6.67 | 0 | 3.5 | 73.472 | 94.155 | 69.178 | [75]
Ni | 0.046 | 9.22 | 25 | None | 0 | 0 | 0 | Al2O3 | -3.352 | 3.87 | 75 | None | 0 | 0 | CP | 4 | 3 | 700 | 4 | 600 | 1 | 2 | 100 | 400 | 1 | 6.67 | 0 | 3.5 | 71.803 | 93.559 | 67.178 | [75]
Ni | 0.046 | 9.22 | 25 | None | 0 | 0 | 0 | Al2O3 | -3.352 | 3.87 | 75 | None | 0 | 0 | CP | 4 | 3 | 700 | 4 | 600 | 1 | 2 | 100 | 450 | 1 | 6.67 | 0 | 3.5 | 70.133 | 92.127 | 64.611 | [75]
Ni | 0.046 | 9.22 | 25 | None | 0 | 0 | 0 | Al2O3 | -3.352 | 3.87 | 75 | None | 0 | 0 | CP | 4 | 3 | 700 | 4 | 600 | 1 | 2 | 100 | 500 | 1 | 6.67 | 0 | 3.5 | 64.82 | 85.805 | 55.619 | [75]
Co | 0.025 | 9.2 | 40 | None | 0 | 0 | 0 | ZnO | -1.635 | 5.71 | 60 | None | 0 | 0 | WI | 5 | 1 | 600 | 2 | 450 | 1 | 2 | 10 | 210 | 1 | 8 | 0 | 9 | 4.647 | 91.066 | 4.232 | [76]
Co | 0.025 | 9.2 | 40 | None | 0 | 0 | 0 | ZnO | -1.635 | 5.71 | 60 | None | 0 | 0 | WI | 5 | 1 | 600 | 2 | 450 | 1 | 2 | 10 | 225 | 1 | 8 | 0 | 9 | 8.984 | 95 | 8.535 | [76]
Co | 0.025 | 9.2 | 40 | None | 0 | 0 | 0 | ZnO | -1.635 | 5.71 | 60 | None | 0 | 0 | WI | 5 | 1 | 600 | 2 | 450 | 1 | 2 | 10 | 240 | 1 | 8 | 0 | 9 | 13.631 | 95.984 | 13.084 | [76]
Co | 0.025 | 9.2 | 40 | None | 0 | 0 | 0 | ZnO | -1.635 | 5.71 | 60 | None | 0 | 0 | WI | 5 | 1 | 600 | 2 | 450 | 1 | 2 | 10 | 255 | 1 | 8 | 0 | 9 | 19.207 | 96.23 | 18.483 | [76]
Co | 0.025 | 9.2 | 40 | None | 0 | 0 | 0 | ZnO | -1.635 | 5.71 | 60 | None | 0 | 0 | WI | 5 | 1 | 600 | 2 | 450 | 1 | 2 | 10 | 270 | 1 | 8 | 0 | 9 | 25.713 | 95.984 | 24.68 | [76]
Co | 0.025 | 9.2 | 40 | None | 0 | 0 | 0 | ZnO | -1.635 | 5.71 | 60 | None | 0 | 0 | WI | 5 | 1 | 600 | 2 | 450 | 1 | 2 | 10 | 285 | 1 | 8 | 0 | 9 | 43.68 | 97.213 | 42.463 | [76]
Co | 0.025 | 9.2 | 40 | None | 0 | 0 | 0 | ZnO | -1.635 | 5.71 | 60 | None | 0 | 0 | WI | 5 | 1 | 600 | 2 | 450 | 1 | 2 | 10 | 300 | 1 | 8 | 0 | 9 | 55.452 | 97.459 | 54.043 | [76]
Co | 0.025 | 9.2 | 40 | None | 0 | 0 | 0 | CeO2 | -3.755 | 6.99 | 60 | None | 0 | 0 | WI | 5 | 1 | 600 | 2 | 450 | 1 | 2 | 10 | 210 | 1 | 8 | 0 | 9 | 25.713 | 96.23 | 24.744 | [76]
Co | 0.025 | 9.2 | 40 | None | 0 | 0 | 0 | CeO2 | -3.755 | 6.99 | 60 | None | 0 | 0 | WI | 5 | 1 | 600 | 2 | 450 | 1 | 2 | 10 | 225 | 1 | 8 | 0 | 9 | 37.485 | 96.475 | 36.164 | [76]
Co | 0.025 | 9.2 | 40 | None | 0 | 0 | 0 | CeO2 | -3.755 | 6.99 | 60 | None | 0 | 0 | WI | 5 | 1 | 600 | 2 | 450 | 1 | 2 | 10 | 240 | 1 | 8 | 0 | 9 | 57.621 | 97.213 | 56.015 | [76]
Co | 0.025 | 9.2 | 40 | None | 0 | 0 | 0 | CeO2 | -3.755 | 6.99 | 60 | None | 0 | 0 | WI | 5 | 1 | 600 | 2 | 450 | 1 | 2 | 10 | 255 | 1 | 8 | 0 | 9 | 73.73 | 97.705 | 72.038 | [76]
Co | 0.025 | 9.2 | 40 | None | 0 | 0 | 0 | CeO2 | -3.755 | 6.99 | 60 | None | 0 | 0 | WI | 5 | 1 | 600 | 2 | 450 | 1 | 2 | 10 | 270 | 1 | 8 | 0 | 9 | 85.812 | 98.197 | 84.265 | [76]
Co | 0.025 | 9.2 | 40 | None | 0 | 0 | 0 | CeO2 | -3.755 | 6.99 | 60 | None | 0 | 0 | WI | 5 | 1 | 600 | 2 | 450 | 1 | 2 | 10 | 285 | 1 | 8 | 0 | 9 | 92.937 | 98.934 | 91.946 | [76]
Co | 0.025 | 9.2 | 40 | None | 0 | 0 | 0 | CeO2 | -3.755 | 6.99 | 60 | None | 0 | 0 | WI | 5 | 1 | 600 | 2 | 450 | 1 | 2 | 10 | 300 | 1 | 8 | 0 | 9 | 97.893 | 98.934 | 96.849 | [76]
Co | 0.025 | 9.2 | 40 | None | 0 | 0 | 0 | ZrO2 | -3.755 | 6.04 | 60 | None | 0 | 0 | WI | 5 | 1 | 600 | 2 | 450 | 1 | 2 | 10 | 210 | 1 | 8 | 0 | 9 | 29.74 | 14.59 | 4.339 | [76]
Co | 0.025 | 9.2 | 40 | None | 0 | 0 | 0 | ZrO2 | -3.755 | 6.04 | 60 | None | 0 | 0 | WI | 5 | 1 | 600 | 2 | 450 | 1 | 2 | 10 | 225 | 1 | 8 | 0 | 9 | 39.033 | 19.016 | 7.423 | [76]
Co | 0.025 | 9.2 | 40 | None | 0 | 0 | 0 | ZrO2 | -3.755 | 6.04 | 60 | None | 0 | 0 | WI | 5 | 1 | 600 | 2 | 450 | 1 | 2 | 10 | 240 | 1 | 8 | 0 | 9 | 43.371 | 20 | 8.674 | [76]
Co | 0.025 | 9.2 | 40 | None | 0 | 0 | 0 | ZrO2 | -3.755 | 6.04 | 60 | None | 0 | 0 | WI | 5 | 1 | 600 | 2 | 450 | 1 | 2 | 10 | 255 | 1 | 8 | 0 | 9 | 43.68 | 30.82 | 13.462 | [76]
Co | 0.025 | 9.2 | 40 | None | 0 | 0 | 0 | ZrO2 | -3.755 | 6.04 | 60 | None | 0 | 0 | WI | 5 | 1 | 600 | 2 | 450 | 1 | 2 | 10 | 270 | 1 | 8 | 0 | 9 | 46.159 | 69.918 | 32.273 | [76]
Co | 0.025 | 9.2 | 40 | None | 0 | 0 | 0 | ZrO2 | -3.755 | 6.04 | 60 | None | 0 | 0 | WI | 5 | 1 | 600 | 2 | 450 | 1 | 2 | 10 | 285 | 1 | 8 | 0 | 9 | 50.186 | 83.689 | 42 | [76]
Co | 0.025 | 9.2 | 40 | None | 0 | 0 | 0 | ZrO2 | -3.755 | 6.04 | 60 | None | 0 | 0 | WI | 5 | 1 | 600 | 2 | 450 | 1 | 2 | 10 | 300 | 1 | 8 | 0 | 9 | 58.24 | 91.311 | 53.18 | [76]
Co | 0.025 | 9.2 | 40 | None | 0 | 0 | 0 | Gd2O3 | -3.718 | 8.48 | 60 | None | 0 | 0 | WI | 5 | 1 | 600 | 2 | 450 | 1 | 2 | 10 | 210 | 1 | 8 | 0 | 9 | 36.245 | 28.852 | 10.457 | [76]
Co | 0.025 | 9.2 | 40 | None | 0 | 0 | 0 | Gd2O3 | -3.718 | 8.48 | 60 | None | 0 | 0 | WI | 5 | 1 | 600 | 2 | 450 | 1 | 2 | 10 | 225 | 1 | 8 | 0 | 9 | 46.778 | 31.066 | 14.532 | [76]
Co | 0.025 | 9.2 | 40 | None | 0 | 0 | 0 | Gd2O3 | -3.718 | 8.48 | 60 | None | 0 | 0 | WI | 5 | 1 | 600 | 2 | 450 | 1 | 2 | 10 | 240 | 1 | 8 | 0 | 9 | 54.833 | 34.508 | 18.922 | [76]
Co | 0.025 | 9.2 | 40 | None | 0 | 0 | 0 | Gd2O3 | -3.718 | 8.48 | 60 | None | 0 | 0 | WI | 5 | 1 | 600 | 2 | 450 | 1 | 2 | 10 | 255 | 1 | 8 | 0 | 9 | 61.958 | 42.869 | 26.561 | [76]
Co | 0.025 | 9.2 | 40 | None | 0 | 0 | 0 | Gd2O3 | -3.718 | 8.48 | 60 | None | 0 | 0 | WI | 5 | 1 | 600 | 2 | 450 | 1 | 2 | 10 | 270 | 1 | 8 | 0 | 9 | 65.366 | 64.016 | 41.845 | [76]
Co | 0.025 | 9.2 | 40 | None | 0 | 0 | 0 | Gd2O3 | -3.718 | 8.48 | 60 | None | 0 | 0 | WI | 5 | 1 | 600 | 2 | 450 | 1 | 2 | 10 | 285 | 1 | 8 | 0 | 9 | 66.914 | 73.361 | 49.089 | [76]
Co | 0.025 | 9.2 | 40 | None | 0 | 0 | 0 | Gd2O3 | -3.718 | 8.48 | 60 | None | 0 | 0 | WI | 5 | 1 | 600 | 2 | 450 | 1 | 2 | 10 | 300 | 1 | 8 | 0 | 9 | 67.534 | 78.279 | 52.865 | [76]
Ni | 0.046 | 9.22 | 12.9 | Fe | 0.148 | 7.59 | 4.1 | Al2O3 | -3.352 | 3.87 | 83 | None | 0 | 0 | DP | 3 | 3 | 500 | 4 | 500 | 1 | 2 | 50 | 200 | 10 | 10 | 50 | 4 | 3.546 | 99.959 | 3.545 | [77]
Ni | 0.046 | 9.22 | 12.9 | Fe | 0.148 | 7.59 | 4.1 | Al2O3 | -3.352 | 3.87 | 83 | None | 0 | 0 | DP | 3 | 3 | 500 | 4 | 500 | 1 | 2 | 50 | 250 | 10 | 10 | 50 | 4 | 28.132 | 99.786 | 28.072 | [77]
Ni | 0.046 | 9.22 | 12.9 | Fe | 0.148 | 7.59 | 4.1 | Al2O3 | -3.352 | 3.87 | 83 | None | 0 | 0 | DP | 3 | 3 | 500 | 4 | 500 | 1 | 2 | 50 | 300 | 10 | 10 | 50 | 4 | 97.872 | 99.98 | 97.852 | [77]
Ni | 0.046 | 9.22 | 12.9 | Fe | 0.148 | 7.59 | 4.1 | Al2O3 | -3.352 | 3.87 | 83 | None | 0 | 0 | DP | 3 | 3 | 500 | 4 | 500 | 1 | 2 | 50 | 350 | 10 | 10 | 50 | 4 | 99.054 | 99.913 | 98.968 | [77]
Ni | 0.046 | 9.22 | 12.9 | Fe | 0.148 | 7.59 | 4.1 | Al2O3 | -3.352 | 3.87 | 83 | None | 0 | 0 | DP | 3 | 3 | 500 | 4 | 500 | 1 | 2 | 50 | 400 | 10 | 10 | 50 | 4 | 96.217 | 99.954 | 96.173 | [77]
Ni | 0.046 | 9.22 | 12.9 | Fe | 0.148 | 7.59 | 4.1 | Al2O3 | -3.352 | 3.87 | 83 | None | 0 | 0 | DP | 3 | 3 | 500 | 4 | 500 | 1 | 2 | 50 | 450 | 10 | 10 | 50 | 4 | 91.962 | 99.382 | 91.394 | [77]
Ni | 0.046 | 9.22 | 12.9 | Fe | 0.148 | 7.59 | 4.1 | Al2O3 | -3.352 | 3.87 | 83 | None | 0 | 0 | DP | 3 | 3 | 500 | 4 | 500 | 1 | 2 | 50 | 200 | 1 | 10 | 50 | 4 | 2.128 | 90.978 | 1.936 | [77]
Ni | 0.046 | 9.22 | 12.9 | Fe | 0.148 | 7.59 | 4.1 | Al2O3 | -3.352 | 3.87 | 83 | None | 0 | 0 | DP | 3 | 3 | 500 | 4 | 500 | 1 | 2 | 50 | 250 | 1 | 10 | 50 | 4 | 15.366 | 95.51 | 14.676 | [77]
Ni | 0.046 | 9.22 | 12.9 | Fe | 0.148 | 7.59 | 4.1 | Al2O3 | -3.352 | 3.87 | 83 | None | 0 | 0 | DP | 3 | 3 | 500 | 4 | 500 | 1 | 2 | 50 | 300 | 1 | 10 | 50 | 4 | 72.104 | 99.505 | 71.747 | [77]
Ni | 0.046 | 9.22 | 12.9 | Fe | 0.148 | 7.59 | 4.1 | Al2O3 | -3.352 | 3.87 | 83 | None | 0 | 0 | DP | 3 | 3 | 500 | 4 | 500 | 1 | 2 | 50 | 350 | 1 | 10 | 50 | 4 | 84.87 | 99.484 | 84.432 | [77]
Ni | 0.046 | 9.22 | 12.9 | Fe | 0.148 | 7.59 | 4.1 | Al2O3 | -3.352 | 3.87 | 83 | None | 0 | 0 | DP | 3 | 3 | 500 | 4 | 500 | 1 | 2 | 50 | 400 | 1 | 10 | 50 | 4 | 79.905 | 99.004 | 79.109 | [77]
Ni | 0.046 | 9.22 | 12.9 | Fe | 0.148 | 7.59 | 4.1 | Al2O3 | -3.352 | 3.87 | 83 | None | 0 | 0 | DP | 3 | 3 | 500 | 4 | 500 | 1 | 2 | 50 | 450 | 1 | 10 | 50 | 4 | 71.868 | 95.152 | 68.384 | [77]
Ni | 0.046 | 9.22 | 12 | None | 0 | 0 | 0 | Al2O3 | -3.352 | 3.87 | 88 | None | 0 | 0 | IWI | 5 | 1 | 600 | 6 | 600 | 1 | 6 | 100 | 300 | 1 | 1.5 | 0 | 4 | 11.526 | 98.93 | 11.403 | [78]
Ni | 0.046 | 9.22 | 12 | None | 0 | 0 | 0 | Al2O3 | -3.352 | 3.87 | 88 | None | 0 | 0 | IWI | 5 | 1 | 600 | 6 | 600 | 1 | 6 | 100 | 350 | 1 | 1.5 | 0 | 4 | 51.713 | 99.153 | 51.275 | [78]
Ni | 0.046 | 9.22 | 12 | None | 0 | 0 | 0 | Al2O3 | -3.352 | 3.87 | 88 | None | 0 | 0 | IWI | 5 | 1 | 600 | 6 | 600 | 1 | 6 | 100 | 400 | 1 | 1.5 | 0 | 4 | 85.047 | 100 | 85.047 | [78]
None | 0 | 0 | 0 | None | 0 | 0 | 0 | Fe2O3 | -1.588 | 4.56 | 100 | None | 0 | 0 | IWI | 5 | 1 | 400 | 2 | 350 | 1 | 3 | 20 | 400 | 8 | 0.4 | 50 | 4 | 14.187 | 16.325 | 2.316 | [79]
Mg | 0.04 | 1.81 | 0.4 | None | 0 | 0 | 0 | Fe2O3 | -1.588 | 4.56 | 99.6 | None | 0 | 0 | IWI | 5 | 1 | 400 | 2 | 350 | 1 | 3 | 20 | 400 | 8 | 0.4 | 50 | 4 | 15.632 | 19.095 | 2.985 | [79]
Mg | 0.04 | 1.81 | 0.7 | None | 0 | 0 | 0 | Fe2O3 | -1.588 | 4.56 | 99.3 | None | 0 | 0 | IWI | 5 | 1 | 400 | 2 | 350 | 1 | 3 | 20 | 400 | 8 | 0.4 | 50 | 4 | 16.617 | 21.081 | 3.503 | [79]
Mg | 0.04 | 1.81 | 1 | None | 0 | 0 | 0 | Fe2O3 | -1.588 | 4.56 | 99 | None | 0 | 0 | IWI | 5 | 1 | 400 | 2 | 350 | 1 | 3 | 20 | 400 | 8 | 0.4 | 50 | 4 | 20.296 | 23.221 | 4.713 | [79]
Mg | 0.04 | 1.81 | 1.4 | None | 0 | 0 | 0 | Fe2O3 | -1.588 | 4.56 | 98.6 | None | 0 | 0 | IWI | 5 | 1 | 400 | 2 | 350 | 1 | 3 | 20 | 400 | 8 | 0.4 | 50 | 4 | 21.018 | 34.542 | 7.26 | [79]
Mg | 0.04 | 1.81 | 1.7 | None | 0 | 0 | 0 | Fe2O3 | -1.588 | 4.56 | 98.3 | None | 0 | 0 | IWI | 5 | 1 | 400 | 2 | 350 | 1 | 3 | 20 | 400 | 8 | 0.4 | 50 | 4 | 21.61 | 36.997 | 7.995 | [79]
Mg | 0.04 | 1.81 | 2 | None | 0 | 0 | 0 | Fe2O3 | -1.588 | 4.56 | 98 | None | 0 | 0 | IWI | 5 | 1 | 400 | 2 | 350 | 1 | 3 | 20 | 400 | 8 | 0.4 | 50 | 4 | 21.807 | 41.019 | 8.945 | [79]
Mg | 0.04 | 1.81 | 3 | None | 0 | 0 | 0 | Fe2O3 | -1.588 | 4.56 | 97 | None | 0 | 0 | IWI | 5 | 1 | 400 | 2 | 350 | 1 | 3 | 20 | 400 | 8 | 0.4 | 50 | 4 | 20.164 | 41.148 | 8.297 | [79]
None | 0 | 0 | 0 | None | 0 | 0 | 0 | MgO | -2.995 | 3.63 | 100 | None | 0 | 0 | IWI | 5 | 1 | 400 | 2 | 350 | 1 | 3 | 20 | 400 | 8 | 0.4 | 50 | 4 | 0.523 | 30.019 | 0.157 | [79]
Mg | 0.04 | 1.81 | 2 | None | 0 | 0 | 0 | Fe2O3 | -1.588 | 4.56 | 98 | None | 0 | 0 | IWI | 5 | 1 | 400 | 2 | 350 | 1 | 3 | 20 | 300 | 8 | 6 | 50 | 4 | 31.69 | 40.486 | 12.83 | [79]
Mg | 0.04 | 1.81 | 2 | None | 0 | 0 | 0 | Fe2O3 | -1.588 | 4.56 | 98 | None | 0 | 0 | IWI | 5 | 1 | 400 | 2 | 350 | 1 | 3 | 20 | 350 | 8 | 6 | 50 | 4 | 38.498 | 45.719 | 17.601 | [79]
Mg | 0.04 | 1.81 | 2 | None | 0 | 0 | 0 | Fe2O3 | -1.588 | 4.56 | 98 | None | 0 | 0 | IWI | 5 | 1 | 400 | 2 | 350 | 1 | 3 | 20 | 400 | 8 | 6 | 50 | 4 | 49.765 | 63.641 | 31.671 | [79]
Mg | 0.04 | 1.81 | 2 | None | 0 | 0 | 0 | Fe2O3 | -1.588 | 4.56 | 98 | None | 0 | 0 | IWI | 5 | 1 | 400 | 2 | 350 | 1 | 3 | 20 | 450 | 8 | 6 | 50 | 4 | 51.174 | 54.62 | 27.951 | [79]
Ni | 0.046 | 9.22 | 20 | None | 0 | 0 | 0 | Al2O3 | -3.352 | 3.87 | 80 | None | 0 | 0 | IWI | 5 | 1 | 700 | 2 | 700 | 1 | 2 | 5 | 250 | 1 | 9.1 | 45.45 | 5 | 20.428 | 64.847 | 13.247 | [80]
Ni | 0.046 | 9.22 | 20 | None | 0 | 0 | 0 | Al2O3 | -3.352 | 3.87 | 80 | None | 0 | 0 | IWI | 5 | 1 | 700 | 2 | 700 | 1 | 2 | 5 | 300 | 1 | 9.1 | 45.45 | 5 | 51.556 | 93.182 | 48.041 | [80]
Ni | 0.046 | 9.22 | 20 | None | 0 | 0 | 0 | Al2O3 | -3.352 | 3.87 | 80 | None | 0 | 0 | IWI | 5 | 1 | 700 | 2 | 700 | 1 | 2 | 5 | 350 | 1 | 9.1 | 45.45 | 5 | 70.623 | 95.176 | 67.216 | [80]
Ni | 0.046 | 9.22 | 20 | None | 0 | 0 | 0 | Al2O3 | -3.352 | 3.87 | 80 | None | 0 | 0 | IWI | 5 | 1 | 700 | 2 | 700 | 1 | 2 | 5 | 400 | 1 | 9.1 | 45.45 | 5 | 79.572 | 92.634 | 73.711 | [80]
Ni | 0.046 | 9.22 | 20 | None | 0 | 0 | 0 | Al2O3 | -3.352 | 3.87 | 80 | None | 0 | 0 | IWI | 5 | 1 | 700 | 2 | 700 | 1 | 2 | 5 | 450 | 1 | 9.1 | 45.45 | 5 | 78.794 | 85.699 | 67.526 | [80]
Ni | 0.046 | 9.22 | 20 | None | 0 | 0 | 0 | Al2O3 | -3.352 | 3.87 | 80 | None | 0 | 0 | IWI | 5 | 1 | 700 | 2 | 700 | 1 | 2 | 5 | 500 | 1 | 9.1 | 45.45 | 5 | 72.957 | 76.659 | 55.928 | [80]
Ni | 0.046 | 9.22 | 20 | None | 0 | 0 | 0 | Al2O3 | -3.352 | 3.87 | 80 | None | 0 | 0 | IWI | 5 | 1 | 700 | 2 | 700 | 1 | 2 | 5 | 550 | 1 | 9.1 | 45.45 | 5 | 68.872 | 49.771 | 34.278 | [80]
Ni | 0.046 | 9.22 | 15 | None | 0 | 0 | 0 | Al2O3 | -3.352 | 3.87 | 85 | None | 0 | 0 | IWI | 5 | 1 | 700 | 2 | 700 | 1 | 2 | 5 | 250 | 1 | 9.1 | 45.45 | 5 | 14.397 | 31.868 | 4.588 | [80]
Ni | 0.046 | 9.22 | 15 | None | 0 | 0 | 0 | Al2O3 | -3.352 | 3.87 | 85 | None | 0 | 0 | IWI | 5 | 1 | 700 | 2 | 700 | 1 | 2 | 5 | 300 | 1 | 9.1 | 45.45 | 5 | 42.802 | 83.699 | 35.825 | [80]
Ni | 0.046 | 9.22 | 15 | None | 0 | 0 | 0 | Al2O3 | -3.352 | 3.87 | 85 | None | 0 | 0 | IWI | 5 | 1 | 700 | 2 | 700 | 1 | 2 | 5 | 350 | 1 | 9.1 | 45.45 | 5 | 73.346 | 90.588 | 66.443 | [80]
Ni | 0.046 | 9.22 | 15 | None | 0 | 0 | 0 | Al2O3 | -3.352 | 3.87 | 85 | None | 0 | 0 | IWI | 5 | 1 | 700 | 2 | 700 | 1 | 2 | 5 | 400 | 1 | 9.1 | 45.45 | 5 | 84.436 | 93.159 | 78.66 | [80]
Ni | 0.046 | 9.22 | 15 | None | 0 | 0 | 0 | Al2O3 | -3.352 | 3.87 | 85 | None | 0 | 0 | IWI | 5 | 1 | 700 | 2 | 700 | 1 | 2 | 5 | 450 | 1 | 9.1 | 45.45 | 5 | 83.658 | 92.547 | 77.423 | [80]
Ni | 0.046 | 9.22 | 15 | None | 0 | 0 | 0 | Al2O3 | -3.352 | 3.87 | 85 | None | 0 | 0 | IWI | 5 | 1 | 700 | 2 | 700 | 1 | 2 | 5 | 500 | 1 | 9.1 | 45.45 | 5 | 72.763 | 81.752 | 59.485 | [80]
Ni | 0.046 | 9.22 | 15 | None | 0 | 0 | 0 | Al2O3 | -3.352 | 3.87 | 85 | None | 0 | 0 | IWI | 5 | 1 | 700 | 2 | 700 | 1 | 2 | 5 | 550 | 1 | 9.1 | 45.45 | 5 | 68.872 | 60.549 | 41.701 | [80]
Ni | 0.046 | 9.22 | 10 | None | 0 | 0 | 0 | Al2O3 | -3.352 | 3.87 | 90 | None | 0 | 0 | IWI | 5 | 1 | 700 | 2 | 700 | 1 | 2 | 5 | 250 | 1 | 9.1 | 45.45 | 5 | 0.584 | 17.637 | 0.103 | [80]
Ni | 0.046 | 9.22 | 10 | None | 0 | 0 | 0 | Al2O3 | -3.352 | 3.87 | 90 | None | 0 | 0 | IWI | 5 | 1 | 700 | 2 | 700 | 1 | 2 | 5 | 300 | 1 | 9.1 | 45.45 | 5 | 13.23 | 82.6 | 10.928 | [80]
Ni | 0.046 | 9.22 | 10 | None | 0 | 0 | 0 | Al2O3 | -3.352 | 3.87 | 90 | None | 0 | 0 | IWI | 5 | 1 | 700 | 2 | 700 | 1 | 2 | 5 | 350 | 1 | 9.1 | 45.45 | 5 | 40.272 | 90.877 | 36.598 | [80]
Ni | 0.046 | 9.22 | 10 | None | 0 | 0 | 0 | Al2O3 | -3.352 | 3.87 | 90 | None | 0 | 0 | IWI | 5 | 1 | 700 | 2 | 700 | 1 | 2 | 5 | 400 | 1 | 9.1 | 45.45 | 5 | 56.615 | 91.958 | 52.062 | [80]
Ni | 0.046 | 9.22 | 10 | None | 0 | 0 | 0 | Al2O3 | -3.352 | 3.87 | 90 | None | 0 | 0 | IWI | 5 | 1 | 700 | 2 | 700 | 1 | 2 | 5 | 450 | 1 | 9.1 | 45.45 | 5 | 59.728 | 90.79 | 54.227 | [80]
Ni | 0.046 | 9.22 | 10 | None | 0 | 0 | 0 | Al2O3 | -3.352 | 3.87 | 90 | None | 0 | 0 | IWI | 5 | 1 | 700 | 2 | 700 | 1 | 2 | 5 | 500 | 1 | 9.1 | 45.45 | 5 | 57.782 | 81.269 | 46.959 | [80]
Ni | 0.046 | 9.22 | 10 | None | 0 | 0 | 0 | Al2O3 | -3.352 | 3.87 | 90 | None | 0 | 0 | IWI | 5 | 1 | 700 | 2 | 700 | 1 | 2 | 5 | 550 | 1 | 9.1 | 45.45 | 5 | 54.669 | 62.701 | 34.278 | [80]
Ni | 0.046 | 9.22 | 5 | None | 0 | 0 | 0 | Al2O3 | -3.352 | 3.87 | 95 | None | 0 | 0 | IWI | 5 | 1 | 700 | 2 | 700 | 1 | 2 | 5 | 250 | 1 | 9.1 | 45.45 | 5 | 0.584 | 17.637 | 0.103 | [80]
Ni | 0.046 | 9.22 | 5 | None | 0 | 0 | 0 | Al2O3 | -3.352 | 3.87 | 95 | None | 0 | 0 | IWI | 5 | 1 | 700 | 2 | 700 | 1 | 2 | 5 | 300 | 1 | 9.1 | 45.45 | 5 | 4.475 | 57.587 | 2.577 | [80]
Ni | 0.046 | 9.22 | 5 | None | 0 | 0 | 0 | Al2O3 | -3.352 | 3.87 | 95 | None | 0 | 0 | IWI | 5 | 1 | 700 | 2 | 700 | 1 | 2 | 5 | 350 | 1 | 9.1 | 45.45 | 5 | 23.541 | 86.492 | 20.361 | [80]
Ni | 0.046 | 9.22 | 5 | None | 0 | 0 | 0 | Al2O3 | -3.352 | 3.87 | 95 | None | 0 | 0 | IWI | 5 | 1 | 700 | 2 | 700 | 1 | 2 | 5 | 400 | 1 | 9.1 | 45.45 | 5 | 38.911 | 85.711 | 33.351 | [80]
Ni | 0.046 | 9.22 | 5 | None | 0 | 0 | 0 | Al2O3 | -3.352 | 3.87 | 95 | None | 0 | 0 | IWI | 5 | 1 | 700 | 2 | 700 | 1 | 2 | 5 | 450 | 1 | 9.1 | 45.45 | 5 | 38.716 | 82.547 | 31.959 | [80]
Ni | 0.046 | 9.22 | 5 | None | 0 | 0 | 0 | Al2O3 | -3.352 | 3.87 | 95 | None | 0 | 0 | IWI | 5 | 1 | 700 | 2 | 700 | 1 | 2 | 5 | 500 | 1 | 9.1 | 45.45 | 5 | 46.498 | 62.08 | 28.866 | [80]
Ni | 0.046 | 9.22 | 5 | None | 0 | 0 | 0 | Al2O3 | -3.352 | 3.87 | 95 | None | 0 | 0 | IWI | 5 | 1 | 700 | 2 | 700 | 1 | 2 | 5 | 550 | 1 | 9.1 | 45.45 | 5 | 51.751 | 38.747 | 20.052 | [80]
Ru | 0.131 | 12.32 | 5 | None | 0 | 0 | 0 | Al2O3 | -3.352 | 3.87 | 95 | None | 0 | 0 | IWI | 5 | 1 | 700 | 2 | 700 | 1 | 2 | 5 | 250 | 1 | 9.1 | 45.45 | 5 | 37.19 | 72.476 | 26.954 | [80]
Ru | 0.131 | 12.32 | 5 | None | 0 | 0 | 0 | Al2O3 | -3.352 | 3.87 | 95 | None | 0 | 0 | IWI | 5 | 1 | 700 | 2 | 700 | 1 | 2 | 5 | 300 | 1 | 9.1 | 45.45 | 5 | 81.818 | 88.331 | 72.271 | [80]
Ru | 0.131 | 12.32 | 5 | None | 0 | 0 | 0 | Al2O3 | -3.352 | 3.87 | 95 | None | 0 | 0 | IWI | 5 | 1 | 700 | 2 | 700 | 1 | 2 | 5 | 350 | 1 | 9.1 | 45.45 | 5 | 85.744 | 92.788 | 79.56 | [80]
Ru | 0.131 | 12.32 | 5 | None | 0 | 0 | 0 | Al2O3 | -3.352 | 3.87 | 95 | None | 0 | 0 | IWI | 5 | 1 | 700 | 2 | 700 | 1 | 2 | 5 | 400 | 1 | 9.1 | 45.45 | 5 | 89.876 | 89.227 | 80.194 | [80]
Ru | 0.131 | 12.32 | 5 | None | 0 | 0 | 0 | Al2O3 | -3.352 | 3.87 | 95 | None | 0 | 0 | IWI | 5 | 1 | 700 | 2 | 700 | 1 | 2 | 5 | 450 | 1 | 9.1 | 45.45 | 5 | 69.215 | 89.993 | 62.289 | [80]
Ru | 0.131 | 12.32 | 5 | None | 0 | 0 | 0 | Al2O3 | -3.352 | 3.87 | 95 | None | 0 | 0 | IWI | 5 | 1 | 700 | 2 | 700 | 1 | 2 | 5 | 500 | 1 | 9.1 | 45.45 | 5 | 47.314 | 55.628 | 26.32 | [80]
Ru | 0.131 | 12.32 | 5 | None | 0 | 0 | 0 | Al2O3 | -3.352 | 3.87 | 95 | None | 0 | 0 | IWI | 5 | 1 | 700 | 2 | 700 | 1 | 2 | 5 | 550 | 1 | 9.1 | 45.45 | 5 | 39.876 | 3.621 | 1.444 | [80]
Ru | 0.131 | 12.32 | 3 | None | 0 | 0 | 0 | Al2O3 | -3.352 | 3.87 | 97 | None | 0 | 0 | IWI | 5 | 1 | 700 | 2 | 700 | 1 | 2 | 5 | 250 | 1 | 9.1 | 45.45 | 5 | 23.554 | 70.71 | 16.655 | [80]
Ru | 0.131 | 12.32 | 3 | None | 0 | 0 | 0 | Al2O3 | -3.352 | 3.87 | 97 | None | 0 | 0 | IWI | 5 | 1 | 700 | 2 | 700 | 1 | 2 | 5 | 300 | 1 | 9.1 | 45.45 | 5 | 60.124 | 89.633 | 53.891 | [80]
Ru | 0.131 | 12.32 | 3 | None | 0 | 0 | 0 | Al2O3 | -3.352 | 3.87 | 97 | None | 0 | 0 | IWI | 5 | 1 | 700 | 2 | 700 | 1 | 2 | 5 | 350 | 1 | 9.1 | 45.45 | 5 | 82.438 | 92.087 | 75.915 | [80]
Ru | 0.131 | 12.32 | 3 | None | 0 | 0 | 0 | Al2O3 | -3.352 | 3.87 | 97 | None | 0 | 0 | IWI | 5 | 1 | 700 | 2 | 700 | 1 | 2 | 5 | 400 | 1 | 9.1 | 45.45 | 5 | 86.157 | 89.769 | 77.342 | [80]
Ru | 0.131 | 12.32 | 3 | None | 0 | 0 | 0 | Al2O3 | -3.352 | 3.87 | 97 | None | 0 | 0 | IWI | 5 | 1 | 700 | 2 | 700 | 1 | 2 | 5 | 450 | 1 | 9.1 | 45.45 | 5 | 53.306 | 55.915 | 29.806 | [80]
Ru | 0.131 | 12.32 | 3 | None | 0 | 0 | 0 | Al2O3 | -3.352 | 3.87 | 97 | None | 0 | 0 | IWI | 5 | 1 | 700 | 2 | 700 | 1 | 2 | 5 | 500 | 1 | 9.1 | 45.45 | 5 | 41.322 | 8.095 | 3.345 | [80]
Ru | 0.131 | 12.32 | 3 | None | 0 | 0 | 0 | Al2O3 | -3.352 | 3.87 | 97 | None | 0 | 0 | IWI | 5 | 1 | 700 | 2 | 700 | 1 | 2 | 5 | 550 | 1 | 9.1 | 45.45 | 5 | 35.744 | 0.049 | 0.0176 | [80]
Ru | 0.131 | 12.32 | 1 | None | 0 | 0 | 0 | Al2O3 | -3.352 | 3.87 | 99 | None | 0 | 0 | IWI | 5 | 1 | 700 | 2 | 700 | 1 | 2 | 5 | 250 | 1 | 9.1 | 45.45 | 5 | 5.992 | 61.115 | 3.662 | [80]
Ru | 0.131 | 12.32 | 1 | None | 0 | 0 | 0 | Al2O3 | -3.352 | 3.87 | 99 | None | 0 | 0 | IWI | 5 | 1 | 700 | 2 | 700 | 1 | 2 | 5 | 300 | 1 | 9.1 | 45.45 | 5 | 29.959 | 91.558 | 27.43 | [80]
Ru | 0.131 | 12.32 | 1 | None | 0 | 0 | 0 | Al2O3 | -3.352 | 3.87 | 99 | None | 0 | 0 | IWI | 5 | 1 | 700 | 2 | 700 | 1 | 2 | 5 | 350 | 1 | 9.1 | 45.45 | 5 | 62.81 | 95.891 | 60.229 | [80]
Ru | 0.131 | 12.32 | 1 | None | 0 | 0 | 0 | Al2O3 | -3.352 | 3.87 | 99 | None | 0 | 0 | IWI | 5 | 1 | 700 | 2 | 700 | 1 | 2 | 5 | 400 | 1 | 9.1 | 45.45 | 5 | 80.992 | 95.493 | 77.342 | [80]
Ru | 0.131 | 12.32 | 1 | None | 0 | 0 | 0 | Al2O3 | -3.352 | 3.87 | 99 | None | 0 | 0 | IWI | 5 | 1 | 700 | 2 | 700 | 1 | 2 | 5 | 450 | 1 | 9.1 | 45.45 | 5 | 51.24 | 52.295 | 26.796 | [80]
Ru | 0.131 | 12.32 | 1 | None | 0 | 0 | 0 | Al2O3 | -3.352 | 3.87 | 99 | None | 0 | 0 | IWI | 5 | 1 | 700 | 2 | 700 | 1 | 2 | 5 | 500 | 1 | 9.1 | 45.45 | 5 | 40.289 | 3.976 | 1.602 | [80]
Ru | 0.131 | 12.32 | 1 | None | 0 | 0 | 0 | Al2O3 | -3.352 | 3.87 | 99 | None | 0 | 0 | IWI | 5 | 1 | 700 | 2 | 700 | 1 | 2 | 5 | 550 | 1 | 9.1 | 45.45 | 5 | 33.264 | 0.053 | 0.0176 | [80]
Ni | 0.046 | 9.22 | 15 | Ru | 0.131 | 12.32 | 1 | Al2O3 | -3.352 | 3.87 | 84 | None | 0 | 0 | IWI | 5 | 1 | 700 | 2 | 700 | 1 | 2 | 5 | 250 | 1 | 9.1 | 45.45 | 5 | 39.302 | 94.756 | 37.241 | [80]
Ni | 0.046 | 9.22 | 15 | Ru | 0.131 | 12.32 | 1 | Al2O3 | -3.352 | 3.87 | 84 | None | 0 | 0 | IWI | 5 | 1 | 700 | 2 | 700 | 1 | 2 | 5 | 300 | 1 | 9.1 | 45.45 | 5 | 80 | 92.888 | 74.31 | [80]
Ni | 0.046 | 9.22 | 15 | Ru | 0.131 | 12.32 | 1 | Al2O3 | -3.352 | 3.87 | 84 | None | 0 | 0 | IWI | 5 | 1 | 700 | 2 | 700 | 1 | 2 | 5 | 350 | 1 | 9.1 | 45.45 | 5 | 84.419 | 94.765 | 80 | [80]
Ni | 0.046 | 9.22 | 15 | Ru | 0.131 | 12.32 | 1 | Al2O3 | -3.352 | 3.87 | 84 | None | 0 | 0 | IWI | 5 | 1 | 700 | 2 | 700 | 1 | 2 | 5 | 400 | 1 | 9.1 | 45.45 | 5 | 86.047 | 95.978 | 82.586 | [80]
Ni | 0.046 | 9.22 | 15 | Ru | 0.131 | 12.32 | 1 | Al2O3 | -3.352 | 3.87 | 84 | None | 0 | 0 | IWI | 5 | 1 | 700 | 2 | 700 | 1 | 2 | 5 | 450 | 1 | 9.1 | 45.45 | 5 | 83.488 | 94.17 | 78.621 | [80]
Ni | 0.046 | 9.22 | 15 | Ru | 0.131 | 12.32 | 1 | Al2O3 | -3.352 | 3.87 | 84 | None | 0 | 0 | IWI | 5 | 1 | 700 | 2 | 700 | 1 | 2 | 5 | 500 | 1 | 9.1 | 45.45 | 5 | 72.326 | 88.202 | 63.793 | [80]
Ni | 0.046 | 9.22 | 15 | Ru | 0.131 | 12.32 | 1 | Al2O3 | -3.352 | 3.87 | 84 | None | 0 | 0 | IWI | 5 | 1 | 700 | 2 | 700 | 1 | 2 | 5 | 550 | 1 | 9.1 | 45.45 | 5 | 64.884 | 64.572 | 41.897 | [80]
Fe | 0.148 | 7.59 | 5 | None | 0 | 0 | 0 | Zeolite | -3.081 | 1.561429 | 95 | None | 0 | 0 | WI | 5 | 1 | 400 | 5 | 400 | 1 | 0.5 | 50 | 350 | 1 | 14.33 | 8.75 | 4 | 12.987 | 11.233 | 1.459 | [81]
Fe | 0.148 | 7.59 | 5 | None | 0 | 0 | 0 | Zeolite | -3.081 | 1.561429 | 95 | None | 0 | 0 | WI | 5 | 1 | 400 | 5 | 400 | 1 | 0.5 | 50 | 350 | 5 | 14.33 | 8.75 | 4 | 47.31 | 30.396 | 14.38 | [81]
Fe | 0.148 | 7.59 | 5 | None | 0 | 0 | 0 | Zeolite | -3.081 | 1.561429 | 95 | None | 0 | 0 | WI | 5 | 1 | 400 | 5 | 400 | 1 | 0.5 | 50 | 350 | 10 | 14.33 | 8.75 | 4 | 61.967 | 56.388 | 34.942 | [81]
Fe | 0.148 | 7.59 | 5 | None | 0 | 0 | 0 | Zeolite | -3.081 | 1.561429 | 95 | None | 0 | 0 | WI | 5 | 1 | 400 | 5 | 400 | 1 | 0.5 | 50 | 350 | 15 | 14.33 | 8.75 | 4 | 71.985 | 68.062 | 48.994 | [81]
Fe | 0.148 | 7.59 | 10 | None | 0 | 0 | 0 | Zeolite | -3.081 | 1.561429 | 90 | None | 0 | 0 | WI | 5 | 1 | 400 | 5 | 400 | 1 | 0.5 | 50 | 350 | 1 | 14.33 | 8.75 | 4 | 32.768 | 2.643 | 0.866 | [81]
Fe | 0.148 | 7.59 | 10 | None | 0 | 0 | 0 | Zeolite | -3.081 | 1.561429 | 90 | None | 0 | 0 | WI | 5 | 1 | 400 | 5 | 400 | 1 | 0.5 | 50 | 350 | 5 | 14.33 | 8.75 | 4 | 70.056 | 40.969 | 28.701 | [81]
Fe | 0.148 | 7.59 | 10 | None | 0 | 0 | 0 | Zeolite | -3.081 | 1.561429 | 90 | None | 0 | 0 | WI | 5 | 1 | 400 | 5 | 400 | 1 | 0.5 | 50 | 350 | 10 | 14.33 | 8.75 | 4 | 78.343 | 59.471 | 46.591 | [81]
Fe | 0.148 | 7.59 | 10 | None | 0 | 0 | 0 | Zeolite | -3.081 | 1.561429 | 90 | None | 0 | 0 | WI | 5 | 1 | 400 | 5 | 400 | 1 | 0.5 | 50 | 350 | 15 | 14.33 | 8.75 | 4 | 75.895 | 61.674 | 46.807 | [81]
Fe | 0.148 | 7.59 | 1 | None | 0 | 0 | 0 | Zeolite | -3.081 | 1.561429 | 99 | None | 0 | 0 | WI | 5 | 1 | 400 | 5 | 400 | 1 | 0.5 | 50 | 350 | 1 | 14.33 | 8.75 | 4 | 12.782 | 22.467 | 2.872 | [81]
Fe | 0.148 | 7.59 | 1 | None | 0 | 0 | 0 | Zeolite | -3.081 | 1.561429 | 99 | None | 0 | 0 | WI | 5 | 1 | 400 | 5 | 400 | 1 | 0.5 | 50 | 350 | 5 | 14.33 | 8.75 | 4 | 71.805 | 58.811 | 42.229 | [81]
Fe | 0.148 | 7.59 | 1 | None | 0 | 0 | 0 | Zeolite | -3.081 | 1.561429 | 99 | None | 0 | 0 | WI | 5 | 1 | 400 | 5 | 400 | 1 | 0.5 | 50 | 350 | 10 | 14.33 | 8.75 | 4 | 88.158 | 76.432 | 67.381 | [81]
Fe | 0.148 | 7.59 | 1 | None | 0 | 0 | 0 | Zeolite | -3.081 | 1.561429 | 99 | None | 0 | 0 | WI | 5 | 1 | 400 | 5 | 400 | 1 | 0.5 | 50 | 350 | 15 | 14.33 | 8.75 | 4 | 74.06 | 75.551 | 55.953 | [81]
Ni | 0.046 | 9.22 | 15 | None | 0 | 0 | 0 | CeO2 | -3.755 | 6.99 | 42.5 | ZrO2 | -3.755 | 6.04 | WI | 5 | 1 | 500 | 3 | 450 | 1 | 1 | 20 | 200 | 1 | 5 | 0 | 4 | 1.966 | 63.068 | 1.24 | [82]
Ni | 0.046 | 9.22 | 15 | None | 0 | 0 | 0 | CeO2 | -3.755 | 6.99 | 42.5 | ZrO2 | -3.755 | 6.04 | WI | 5 | 1 | 500 | 3 | 450 | 1 | 1 | 20 | 250 | 1 | 5 | 0 | 4 | 12.776 | 77.156 | 9.857 | [82]
Ni | 0.046 | 9.22 | 15 | None | 0 | 0 | 0 | CeO2 | -3.755 | 6.99 | 42.5 | ZrO2 | -3.755 | 6.04 | WI | 5 | 1 | 500 | 3 | 450 | 1 | 1 | 20 | 300 | 1 | 5 | 0 | 4 | 54.545 | 94.404 | 51.493 | [82]
Ni | 0.046 | 9.22 | 15 | None | 0 | 0 | 0 | CeO2 | -3.755 | 6.99 | 42.5 | ZrO2 | -3.755 | 6.04 | WI | 5 | 1 | 500 | 3 | 450 | 1 | 1 | 20 | 350 | 1 | 5 | 0 | 4 | 70.27 | 94.404 | 66.338 | [82]
Ni | 0.046 | 9.22 | 15 | None | 0 | 0 | 0 | CeO2 | -3.755 | 6.99 | 42.5 | ZrO2 | -3.755 | 6.04 | WI | 5 | 1 | 500 | 3 | 450 | 1 | 1 | 20 | 400 | 1 | 5 | 0 | 4 | 69.41 | 92.363 | 64.109 | [82]
Ni | 0.046 | 9.22 | 15 | None | 0 | 0 | 0 | CeO2 | -3.755 | 6.99 | 42.5 | ZrO2 | -3.755 | 6.04 | WI | 5 | 1 | 500 | 3 | 450 | 1 | 1 | 20 | 450 | 1 | 5 | 0 | 4 | 64.128 | 86.899 | 55.727 | [82]
Ni | 0.046 | 9.22 | 15 | Mn | 0.421 | 8.74 | 3 | CeO2 | -3.755 | 6.99 | 41 | ZrO2 | -3.755 | 6.04 | WI | 5 | 1 | 500 | 3 | 450 | 1 | 1 | 20 | 200 | 1 | 5 | 0 | 4 | 6.388 | 51.284 | 3.276 | [82]
Ni | 0.046 | 9.22 | 15 | Mn | 0.421 | 8.74 | 3 | CeO2 | -3.755 | 6.99 | 41 | ZrO2 | -3.755 | 6.04 | WI | 5 | 1 | 500 | 3 | 450 | 1 | 1 | 20 | 250 | 1 | 5 | 0 | 4 | 13.391 | 60.961 | 8.163 | [82]
Ni | 0.046 | 9.22 | 15 | Mn | 0.421 | 8.74 | 3 | CeO2 | -3.755 | 6.99 | 41 | ZrO2 | -3.755 | 6.04 | WI | 5 | 1 | 500 | 3 | 450 | 1 | 1 | 20 | 300 | 1 | 5 | 0 | 4 | 43.735 | 85.188 | 37.257 | [82]
Ni | 0.046 | 9.22 | 15 | Mn | 0.421 | 8.74 | 3 | CeO2 | -3.755 | 6.99 | 41 | ZrO2 | -3.755 | 6.04 | WI | 5 | 1 | 500 | 3 | 450 | 1 | 1 | 20 | 350 | 1 | 5 | 0 | 4 | 66.093 | 86.833 | 57.391 | [82]
Ni | 0.046 | 9.22 | 15 | Mn | 0.421 | 8.74 | 3 | CeO2 | -3.755 | 6.99 | 41 | ZrO2 | -3.755 | 6.04 | WI | 5 | 1 | 500 | 3 | 450 | 1 | 1 | 20 | 400 | 1 | 5 | 0 | 4 | 69.533 | 86.768 | 60.332 | [82]
Ni | 0.046 | 9.22 | 15 | Mn | 0.421 | 8.74 | 3 | CeO2 | -3.755 | 6.99 | 41 | ZrO2 | -3.755 | 6.04 | WI | 5 | 1 | 500 | 3 | 450 | 1 | 1 | 20 | 450 | 1 | 5 | 0 | 4 | 66.462 | 83.344 | 55.392 | [82]
Ni | 0.046 | 9.22 | 15 | Co | 0.025 | 9.2 | 3 | CeO2 | -3.755 | 6.99 | 41 | ZrO2 | -3.755 | 6.04 | WI | 5 | 1 | 500 | 3 | 450 | 1 | 1 | 20 | 200 | 1 | 5 | 0 | 4 | 2.948 | 61.685 | 1.818 | [82]
Ni | 0.046 | 9.22 | 15 | Co | 0.025 | 9.2 | 3 | CeO2 | -3.755 | 6.99 | 41 | ZrO2 | -3.755 | 6.04 | WI | 5 | 1 | 500 | 3 | 450 | 1 | 1 | 20 | 250 | 1 | 5 | 0 | 4 | 20.885 | 82.62 | 17.255 | [82]
Ni | 0.046 | 9.22 | 15 | Co | 0.025 | 9.2 | 3 | CeO2 | -3.755 | 6.99 | 41 | ZrO2 | -3.755 | 6.04 | WI | 5 | 1 | 500 | 3 | 450 | 1 | 1 | 20 | 300 | 1 | 5 | 0 | 4 | 60.934 | 98.354 | 59.931 | [82]
Ni | 0.046 | 9.22 | 15 | Co | 0.025 | 9.2 | 3 | CeO2 | -3.755 | 6.99 | 41 | ZrO2 | -3.755 | 6.04 | WI | 5 | 1 | 500 | 3 | 450 | 1 | 1 | 20 | 350 | 1 | 5 | 0 | 4 | 71.007 | 97.893 | 69.511 | [82]
Ni | 0.046 | 9.22 | 15 | Co | 0.025 | 9.2 | 3 | CeO2 | -3.755 | 6.99 | 41 | ZrO2 | -3.755 | 6.04 | WI | 5 | 1 | 500 | 3 | 450 | 1 | 1 | 20 | 400 | 1 | 5 | 0 | 4 | 70.393 | 95.853 | 67.474 | [82]
Ni | 0.046 | 9.22 | 15 | Co | 0.025 | 9.2 | 3 | CeO2 | -3.755 | 6.99 | 41 | ZrO2 | -3.755 | 6.04 | WI | 5 | 1 | 500 | 3 | 450 | 1 | 1 | 20 | 450 | 1 | 5 | 0 | 4 | 65.602 | 89.401 | 58.649 | [82]
Ni | 0.046 | 9.22 | 15 | Co | 0.025 | 9.2 | 3 | CeO2 | -3.755 | 6.99 | 41 | ZrO2 | -3.755 | 6.04 | WI | 5 | 1 | 500 | 3 | 450 | 1 | 1 | 20 | 200 | 1 | 5 | 0 | 4 | 2.5 | 93.667 | 2.342 | [82]
Ni | 0.046 | 9.22 | 15 | Co | 0.025 | 9.2 | 3 | CeO2 | -3.755 | 6.99 | 41 | ZrO2 | -3.755 | 6.04 | WI | 5 | 1 | 500 | 3 | 450 | 1 | 1 | 20 | 250 | 1 | 5 | 0 | 4 | 24.5 | 96.6 | 23.667 | [82]
Ni | 0.046 | 9.22 | 15 | Co | 0.025 | 9.2 | 3 | CeO2 | -3.755 | 6.99 | 41 | ZrO2 | -3.755 | 6.04 | WI | 5 | 1 | 500 | 3 | 450 | 1 | 1 | 20 | 300 | 1 | 5 | 0 | 4 | 76.5 | 99.12 | 75.827 | [82]
Ni | 0.046 | 9.22 | 15 | Co | 0.025 | 9.2 | 3 | CeO2 | -3.755 | 6.99 | 41 | ZrO2 | -3.755 | 6.04 | WI | 5 | 1 | 500 | 3 | 450 | 1 | 1 | 20 | 350 | 1 | 5 | 0 | 4 | 79 | 98.933 | 78.157 | [82]
Ni | 0.046 | 9.22 | 15 | Co | 0.025 | 9.2 | 3 | CeO2 | -3.755 | 6.99 | 41 | ZrO2 | -3.755 | 6.04 | WI | 5 | 1 | 500 | 3 | 450 | 1 | 1 | 20 | 400 | 1 | 5 | 0 | 4 | 74.25 | 96.999 | 72.022 | [82]
Ni | 0.046 | 9.22 | 15 | Co | 0.025 | 9.2 | 3 | CeO2 | -3.755 | 6.99 | 41 | ZrO2 | -3.755 | 6.04 | WI | 5 | 1 | 500 | 3 | 450 | 1 | 1 | 20 | 450 | 1 | 5 | 0 | 4 | 69 | 94.8 | 65.412 | [82]
Ni | 0.046 | 9.22 | 15 | Co | 0.025 | 9.2 | 3 | CeO2 | -3.755 | 6.99 | 41 | ZrO2 | -3.755 | 6.04 | WI | 5 | 1 | 500 | 3 | 450 | 1 | 1 | 20 | 200 | 1 | 5 | 0 | 4 | 2.25 | 91.067 | 2.049 | [82]
Ni | 0.046 | 9.22 | 15 | Co | 0.025 | 9.2 | 3 | CeO2 | -3.755 | 6.99 | 41 | ZrO2 | -3.755 | 6.04 | WI | 5 | 1 | 500 | 3 | 450 | 1 | 1 | 20 | 250 | 1 | 5 | 0 | 4 | 24.5 | 93.533 | 22.916 | [82]
Ni | 0.046 | 9.22 | 15 | Co | 0.025 | 9.2 | 3 | CeO2 | -3.755 | 6.99 | 41 | ZrO2 | -3.755 | 6.04 | WI | 5 | 1 | 500 | 3 | 450 | 1 | 1 | 20 | 300 | 1 | 5 | 0 | 4 | 73 | 95.733 | 69.885 | [82]
Ni | 0.046 | 9.22 | 15 | Co | 0.025 | 9.2 | 3 | CeO2 | -3.755 | 6.99 | 41 | ZrO2 | -3.755 | 6.04 | WI | 5 | 1 | 500 | 3 | 450 | 1 | 1 | 20 | 350 | 1 | 5 | 0 | 4 | 74.25 | 96.8 | 71.874 | [82]
Ni | 0.046 | 9.22 | 15 | Co | 0.025 | 9.2 | 3 | CeO2 | -3.755 | 6.99 | 41 | ZrO2 | -3.755 | 6.04 | WI | 5 | 1 | 500 | 3 | 450 | 1 | 1 | 20 | 400 | 1 | 5 | 0 | 4 | 70.25 | 96.933 | 68.095 | [82]
Ni | 0.046 | 9.22 | 15 | Co | 0.025 | 9.2 | 3 | CeO2 | -3.755 | 6.99 | 41 | ZrO2 | -3.755 | 6.04 | WI | 5 | 1 | 500 | 3 | 450 | 1 | 1 | 20 | 450 | 1 | 5 | 0 | 4 | 63.75 | 94.6 | 60.308 | [82]
Ni | 0.046 | 9.22 | 15 | Co | 0.025 | 9.2 | 3 | CeO2 | -3.755 | 6.99 | 41 | ZrO2 | -3.755 | 6.04 | WI | 5 | 1 | 500 | 3 | 450 | 1 | 1 | 20 | 200 | 1 | 5 | 0 | 4 | 3.5 | 80.599 | 2.821 | [82]
Ni | 0.046 | 9.22 | 15 | Co | 0.025 | 9.2 | 3 | CeO2 | -3.755 | 6.99 | 41 | ZrO2 | -3.755 | 6.04 | WI | 5 | 1 | 500 | 3 | 450 | 1 | 1 | 20 | 250 | 1 | 5 | 0 | 4 | 23 | 87.267 | 20.071 | [82]
Ni | 0.046 | 9.22 | 15 | Co | 0.025 | 9.2 | 3 | CeO2 | -3.755 | 6.99 | 41 | ZrO2 | -3.755 | 6.04 | WI | 5 | 1 | 500 | 3 | 450 | 1 | 1 | 20 | 300 | 1 | 5 | 0 | 4 | 67.25 | 96 | 64.56 | [82]
Ni | 0.046 | 9.22 | 15 | Co | 0.025 | 9.2 | 3 | CeO2 | -3.755 | 6.99 | 41 | ZrO2 | -3.755 | 6.04 | WI | 5 | 1 | 500 | 3 | 450 | 1 | 1 | 20 | 350 | 1 | 5 | 0 | 4 | 72.75 | 98.267 | 71.489 | [82]
Ni | 0.046 | 9.22 | 15 | Co | 0.025 | 9.2 | 3 | CeO2 | -3.755 | 6.99 | 41 | ZrO2 | -3.755 | 6.04 | WI | 5 | 1 | 500 | 3 | 450 | 1 | 1 | 20 | 400 | 1 | 5 | 0 | 4 | 70 | 96.467 | 67.527 | [82]
Ni | 0.046 | 9.22 | 15 | Co | 0.025 | 9.2 | 3 | CeO2 | -3.755 | 6.99 | 41 | ZrO2 | -3.755 | 6.04 | WI | 5 | 1 | 500 | 3 | 450 | 1 | 1 | 20 | 450 | 1 | 5 | 0 | 4 | 65 | 94.933 | 61.706 | [82]
Ni | 0.046 | 9.22 | 5 | None | 0 | 0 | 0 | CeO2 | -3.755 | 6.99 | 95 | None | 0 | 0 | WI | 5 | 1 | 550 | 5 | 550 | 1 | 1 | 5 | 350 | 1 | 1 | 25 | 4 | 70.159 | 98.1 | 68.826 | [83]
Ni | 0.046 | 9.22 | 5 | None | 0 | 0 | 0 | CeO2 | -3.755 | 6.99 | 93 | Y2O3 | -3.905 | 5.03 | WI | 5 | 1 | 550 | 5 | 550 | 1 | 1 | 5 | 350 | 1 | 1 | 25 | 4 | 81.093 | 99.1 | 80.363 | [83]

## prepration
Abbreviation | Scalability (1-5) | Cost (1-5) | Notes
MC | 4 | 2 | Mechanochemical methods are emerging for green synthesis and are moderately scalable.
WI | 5 | 1 | Wet impregnation is cost-effective and widely used for industrial catalyst preparation.
FM | 5 | 1 | Fusion methods are simple, scalable, and well-suited for large-scale production.
IWI | 5 | 1 | Incipient wetness impregnation is highly scalable and a common choice for industrial use.
CP | 4 | 3 | Co-precipitation is scalable but depends on the uniformity of the process.
SGP | 4 | 3 | Sol-gel preparation is widely used but requires higher precursor costs.
AE | 3 | 2 | Auto-extraction is somewhat scalable, but efficiency depends on the materials used.
SCT | 4 | 2 | Solid-state catalysis techniques are scalable and energy-efficient for some reactions.
IWI-DBD | 3 | 5 | Combines IWI with DBD, making it costlier and harder to scale industrially.
DPA | 3 | 3 | Dynamic precursor addition has limited scalability due to complexity in control.
DPU | 4 | 3 | Urea-based precipitation is moderately scalable but depends on precursor costs.
Commercial | 5 | 1 | Commercial catalysts are readily available and optimized for industrial processes.
FSP | 3 | 5 | Flame spray pyrolysis requires specialized equipment, limiting scalability.
DBD | 3 | 5 | Dielectric barrier discharge is energy-intensive and suited for niche applications.
CI | 4 | 3 | Chemical impregnation is scalable but depends on uniformity in the catalyst structure.
EISA | 2 | 5 | Evaporation-induced self-assembly is costly and not scalable for large volumes.
OUCI | 3 | 3 | Ultrasonic methods are efficient but challenging to scale for industrial use.
DP | 3 | 3 | Deposition-precipitation is scalable but complex for uniform, large-scale production.
CC | 4 | 3 | Co-precipitation with calcination is scalable but increases energy and material costs.
ME | 5 | 1 | Mechanical extrusion is highly scalable and cost-effective for large-scale production.
CP-MSM | 3 | 3 | Modified co-precipitation methods improve properties but may limit scalability.
UH | 3 | 3 | Ultrasonic homogenization is efficient but has limitations for large-scale processes.
H | 4 | 3 | Hydrothermal methods are scalable with proper reactor design but require energy input.
OH | 3 | 3 | Oxidation-hydroxylation is moderately scalable but energy-intensive.
MI | 4 | 3 | Melt impregnation is scalable but limited by materials that can undergo this process.

## material-formation-density-dens
Value | formation energy (ev/atom) | density g·cm⁻³ | ref | note
Ni | 0.046 | 9.22 | mp-10257
Co | 0.025 | 9.2 | mp-54
ReOx | 0.004 | 20.87 | mp-8
Ru | 0.131 | 12.32 | mp-8639
NiO | -1.218 | 6.76 | mp-19009
Ni-SiO2 | -2.080852 | 3.2926 | http://www.crystallography.net/cod/1529933.html
Rh | 0.022 | 12.38 | mp-1186916
Ce | 0.075 | 8.98 | mp-20372
Fe | 0.148 | 7.59 | mp-150
Pd | 0.015 | 11.73 | mp-1186427
Mg | 0.04 | 1.81 | mp-110
Y2O3 | -3.905 | 5.03 | mp-2652
Ba | 0.175 | 3.62 | mp-605790
K | 0.015 | 0.83 | mp-58
CeO2 | -3.755 | 6.99 | mp-20194
Cu | 0.033 | 9.2 | mp-998890
Ca | 0.18 | 1.44 | mp-1008498
Mn | 0.421 | 8.74 | mp-8634
Zr | 0.057 | 6.52 | mp-8635
Y | 0.098 | 4.44 | mp-9
La2O3 | 3.733 | 5.9 | mp-2292
VOx | 0.247 | 6.2 | mp-8632
La | 0.019 | 6.12 | mp-156
Pr | 0.126 | 6.34 | mp-63
Eu | 0.041 | 5.58 | mp-20071
Gd | 0.15 | 7.75 | mp-11421
Na | 0.016 | 1.02 | mp-127
Cs | 0.019 | 1.8 | mp-1
Li | 0.002 | 0.57 | mp-51
Al2O3 | -3.352 | 3.87 | mp-1143
Sr | 0.045 | 2.61 | mp-76
Yb | 0.014 | 7.01 | https://legacy.materialsproject.org/materials/mp-141/
Sm | 0.019 | 7.27 | mp-68
TiO2 | -3.316 | 3.86 | mp-390
SiO2 | -3.04 | 2.63 | mp-6930
ZrO2 | -3.755 | 6.04 | mp-2574
SBA-15 | -3.02 | 1.97 | mp-8352
MgO | -2.995 | 3.63 | mp-1265
SiC | -0.204 | 3.23 | mp-7631
AC | 0.009 | 0.9 | mp-990448
MSN | 0.61 | 2.31 | mp-149
MCM-41 | -3.04 | 2.2 | https://pubs.acs.org/doi/pdf/10.1021/jp051713c | based on SiO2
Zeolite | -3.081 | 1.561429 | https://www.mdpi.com/2073-4395/11/8/1547 mp-23145 | average for zeolites close to structure (not exact)
NC | 0.008 | 1.94 | mp-48
Na-Zeolite | -3.081 | 2.31 | mp-23145
Cs-Zeolite | -3.081 | 1.95 | http://qiserver.ugr.es/cod/1540301.html | formation energy based on row 46
Fe2O3 | -1.588 | 4.56 | mp-1456
OCF | 0.008 | 1.94 | mp-48 | graphite
AX | -2.349758 | 2.053935 | http://qiserver.ugr.es/cod/4124511.html
B | 0.02 | 2.32 | mp-161
PC | -0.51 | 3.367 | https://doi.org/10.1021/acssuschemeng.7b01306 | using approximation based on composition
eg-C3N4 | 0.322 | 3.5 | mp-1985
Cr2O3 | -2.367 | 5.17 | mp-19399
YMnO3 | -0.3008 | 5.09 | mp-19227
Mn3O4 | -2.05 | 4.89 | mp-18759
ZnO | -1.635 | 5.71 | mp-1986
Gd2O3 | -3.718 | 8.48 | mp-20470
Sm2O3 | -3.753 | 7.08 | mp-218
Pr2O3 | -3.603 | 6.9 | mp-2063
MgO-Nd2O3 | −8.83 | 4.31 | https://doi.org/10.1002/slct.202103774 | using approximation based on composition
Nd2O3 | -3.665 | 6.49 | mp-1045
None | 0 | 0

## refs
References
[1] Shafiee, P., Alavi, S.M., Rezaei, M., 2022. Investigation of the effect of cobalt on the Ni¨CAl2O3catalyst prepared by the mechanochemical method for CO2methanation.
Res. Chem. Intermed. 48, 1923¨C1938. https://doi.org/10.1007/s11164-022-04700-1.
[2] Yang, B., Wang, Y., Li, L., Gao, B., Zhang, L., Guo, L., 2022. Probing the morphological effects of ReO: x/CeO2catalysts on the CO2hydrogenation reaction. Catal. Sci.
Technol. 12 (4), 1159¨C1172. https://doi.org/10.1039/d1cy02096j.
[3] Zhang, Y., Yan, W., Qi, H., Su, X., Su, Y., Liu, X., Li, L., Yang, X., Huang, Y., Zhang, T., 2022. Strong Metal-Support Interaction of Ru on TiO2Derived from the Co-
Reduction Mechanism of RuxTi1-xO2Interphase. ACS. Catal. 12 (3), 1697-1705. https://doi.org/10.1021/acscatal.1c04785.
[4] Rui, N., Zhang, X., Zhang, F., Liu, Z., Cao, X., Xie, Z., Zou, R., Senanayake, S. D., Yang, Y., Rodriguez, J. A., Liu, C.-J., 2021. Highly active Ni/CeO2catalyst for CO2
methanation: Preparation and characterization. Appl. Catal. B 282. https://doi.org/10.1016/j.apcatb.2020.119581.
[5] Zhu, M., Tian, P., Cao, X., Chen, J., Pu, T., Shi, B., Xu, J., Moon, J., Wu, Z., Han, Y.-F., 2021. Vacancy engineering of the nickel-based catalysts for enhanced CO2
methanation. Appl. Catal. B 282, 119561. https://doi.org/10.1016/j.apcatb.2020.119561.
[6] Ye, R.-P., Liao, L., Reina, T. R., Liu, J., Chevella, D., Jin, Y., Fan, M., Liu, J., 2021. Engineering Ni/SiO2catalysts for enhanced CO2methanation. Fuel 285.
https://doi.org/10.1016/j.fuel.2020.119151.
[7] Siakavelas, G. I., Charisiou, N. D., AlKhoori, S., AlKhoori, A. A., Sebastian, V., Hinder, S. J., Baker, M. A., Yentekakis, I. V., Polychronopoulou, K., Goula, M. A., 2021.
Highly selective and stable nickel catalysts supported on ceria promoted with Sm2O3, Pr2O3 and MgO for the CO2 methanation reaction. Appl. Catal. B 282, 119562.
https://doi.org/10.1016/j.apcatb.2020.119562.
[8] Lin, S., Hao, Z., Shen, J., Chang, X., Huang, S., Li, M., Ma, X., 2021. Enhancing the CO2methanation activity of Ni/CeO2via activation treatment-determined metal-
support interaction. J. Energy Chem. 59 334-342. https://doi.org/10.1016/j.jechem.2020.11.011.
[9] Hongmanorom, P., Ashok, J., Zhang, G., Bian, Z., Wai, M. H., Zeng, Y., Xi, S., Borgna, A., Kawi, S., 2021. Enhanced performance and selectivity of CO2methanation
over phyllosilicate structure derived Ni-Mg/SBA-15 catalysts. Appl. Catal. B 282, 119564. https://doi.org/10.1016/j.apcatb.2020.119564.
[10] Ye, R.-P., Li, Q., Gong, W., Wang, T., Razink, J. J., Lin, L., Qin, Y.-Y., Zhou, Z., Adidharma, H., Tang, J., Russell, A. G., Fan, M., Yao, Y.-G., 2020. High-performance of
nanostructured Ni/CeO2catalyst on CO2methanation. Appl. Catal. B 268, 118474. https://doi.org/10.1016/j.apcatb.2019.118474.
[11] Italiano, C., Llorca, J., Pino, L., Ferraro, M., Antonucci, V., Vita, A., 2020. CO and CO2methanation over Ni catalysts supported on CeO2, Al2O3and Y2O3oxides. Appl.
Catal. B 264, 118494. https://doi.org/10.1016/j.apcatb.118494.
[12] C¨¢rdenas-Arenas, A., Quindimil, A., Dav¨®-Qui?onero, A., Bail¨®n-Garc¨ªa, E., Lozano-Castell¨®, D., De-La-Torre, U., Pereda-Ayo, B., Gonz¨¢lez-Marcos, J.A., Gonz¨¢lez-Velasco,
J.R., Bueno-L¨®pez, A. Isotopic and in situ DRIFTS study of the CO2 methanation mechanism using Ni/CeO2 and Ni/Al2O3 catalysts. Appl Catal B Environ 2020;265:118538.
https://doi.org/10.1016/j.apcatb.2019.118538.
[13] Zhang, Z., Tian, Y., Zhang, L., Hu, S., Xiang, J., Wang, Y., Xu, L., Liu, Q., Zhang, S., Hu, X., 2019. Impacts of nickel loading on properties, catalytic behaviors of Ni/¦Ã¨C
Al2O3catalysts and the reaction intermediates formed in methanation of CO2. Int. J. Hydrogen Energy 44 (18), 9291-9306. https://doi.org/10.1016/j.ijhydene.2019.02.129.
[14] Lin, J., Ma, C., Wang, Q., Xu, Y., Ma, G., Wang, J., Wang, H., Dong, C., Zhang, C., Ding, M., 2019. Enhanced low-temperature performance of CO2methanation over
mesoporous Ni/Al2O3-ZrO2catalysts. Appl. Catal. B 243, 262-272. https://doi.org/10.1016/j.apcatb.2018.10.059.
[15] Jia, X., Zhang, X., Rui, N., Hu, X., Liu, C.-J., 2019. Structural effect of Ni/ZrO2 catalyst on CO2 methanation with enhanced activity. Appl. Catal. B 244, 159-169.
https://doi.org/10.1016/j.apcatb.2018.11.024.
[16] Li, W., Nie, X., Jiang, X., Zhang, A., Ding, F., Liu, M., Liu, Z., Guo, X., Song, C., 2018. ZrO2support imparts superior activity and stability of Co catalysts for CO2
methanation. Appl. Catal. B 220, 397-408. https://doi.org/10.1016/j.apcatb.2017.08.048.
[17] Guo, Y., Mei, S., Yuan, K., Wang, D.-J., Liu, H.-C., Yan, C.-H., Zhang, Y.-W., 2018. Low-Temperature CO2Methanation over CeO2-Supported Ru Single Atoms,
Nanoclusters, and Nanoparticles Competitively Tuned by Strong Metal-Support Interactions and H-Spillover Effect. ACS Catal. 8 (7), 6203-6215.
https://doi.org/10.1021/acscatal.7b04469.
[18] Ashok, J., Ang, M. L., Kawi, S., 2017. Enhanced activity of CO2 methanation over Ni/CeO2-ZrO2 catalysts: Influence of preparation methods. Catal. Today 281, 304-311.
https://doi.org/10.1016/j.cattod.2016.07.020.
[19] Garbarino, G., Riani, P., Magistri, L., Busca, G., 2014. A study of the methanation of carbon dioxide on Ni/Al2O3catalysts at atmospheric pressure. Int. J. Hydrogen
Energy 39 (22), 11557-11565. https://doi.org/10.1016/j.ijhydene.2014.05.111.
[20] Aziz, M. A. A., Jalil, A. A., Triwahyono, S., Mukti, R. R., Taufiq-Yap, Y. H., Sazegar, M. R., 2014. Highly active Ni-promoted mesostructured silica nanoparticles for CO2
methanation. Appl. Catal. B 147, 359-368. https://doi.org/10.1016/j.apcatb.2013.09.015.
[21] Tada, S., Shimizu, T., Kameyama, H., Haneda, T., Kikuchi, R., 2012. Ni/CeO2catalysts with high CO2methanation activity and high CH4selectivity at low temperatures.
Int. J. Hydrogen Energy 37 (7), 5527-5531. https://doi.org/10.1016/j.ijhydene.2011.12.122.
[22] B¨¹chel, R., Baiker, A., Pratsinis, S. E., 2014. Effect of Ba and K addition and controlled spatial deposition of Rh in Rh/Al2O3catalysts for CO2hydrogenation. Appl. Catal.
A Gen. 477, 93-101. https://doi.org/10.1016/j.apcata.2014.03.010.
[23] Gra?a, I., Gonz¨¢lez, L. V., Bacariza, M. C., Fernandes, A., Henriques, C., Lopes, J. M., Ribeiro, M. F., 2014. CO2hydrogenation into CH4on NiHNaUSY zeolites. Appl.
Catal. 147, 101-110. https://doi.org/10.1016/j.apcatb.2013.08.010.
[24] Tada, S., Ochieng, O. J., Kikuchi, R., Haneda, T., Kameyama, H., 2014. Promotion of CO2methanation activity and CH4selectivity at low temperatures over
Ru/CeO2/Al2O3catalysts. Int. J. Hydrogen Energy 39 (19), 10090-10100. https://doi.org/10.1016/j.ijhydene.2014.04.133.
[25] Bian, L., Zhang, L., Xia, R., Li, Z., 2015. Enhanced low-temperature CO2 methanation activity on plasma-prepared Ni-based catalyst. J. Nat. Gas Sci. Eng. 27, 1189-1194.
https://doi.org/10.1016/j.jngse.2015.09.066.
[26] Ren, J., Qin, X., Yang, J.-Z., Qin, Z. F., Guo, H. L., Lin, J. Y., Zhong, L., 2015. Methanation of carbon dioxide over Ni-M/ZrO2(M = Fe, Co, Cu) catalysts: Effect of
addition of a second metal. Fuel Process. Technol. 137, 204-211. https://doi.org/10.1016/j.fuproc.2015.04.022.
[27] Rold¨¢n, L., Marco, Y., Garc¨ªa-Bordej¨¦, E., 2015. Function of the support and metal loading on catalytic carbon dioxide reduction using ruthenium nanoparticles supported
on carbon nanofibers. ChemCatChem 7 (8), 1347-1356. https://doi.org/10.1002/cctc.201500016.
[28] Feng, Y., Yang, W., Chu, W., 2016. Effect of Ca modification on the catalytic performance of Ni/AC for CO2 methanation. Integr. Ferroelectr. 172 (1), 40-48.
https://doi.org/10.1080/10584587.2016.1175333.
[29] Pandey, D., Deo, G., 2016. Effect of support on the catalytic activity of supported Ni-Fe catalysts for the CO2 methanation reaction. J. Ind. Eng. Chem. 33 (25), 99-107.
https://doi.org/10.1016/j.jiec.2015.09.019.
[30] Wang, W., Chu, W., Wang, N., Yang, W., Jiang, C., 2016. Mesoporous nickel catalyst supported on multi-walled carbon nanotubes for carbon dioxide methanation. Int. J.
Hydrogen Energy 41 (2), 967-975. https://doi.org/10.1016/j.ijhydene.2015.11.133.
[31] Aljishi, A., Veilleux, G., Lalinde, J. A. H., Kopyscinski, J., 2018. The effect of synthesis parameters on ordered mesoporous nickel alumina catalyst for CO2methanation.
Appl. Catal. A Gen. 549, 263-272. https://doi.org/10.1016/j.apcata.2017.10.012.
[32] Li, J., Zhou, Y., Xiao, X., Wang, W., Wang, N., Qian, W., Chu, W., 2018. Regulation of Ni-CNT Interaction on Mn-Promoted Nickel Nanocatalysts Supported on
Oxygenated CNTs for CO2Selective Hydrogenation. ACS Appl. Mater. Interfaces 10 (48), 41224-41236. https://doi.org/10.1021/acsami.8b04220.
[33] Liu, H., Xu, S., Zhou, G., Xiong, K., Jiao, Z., Wang, S., 2018. CO2 hydrogenation to methane over Co/KIT-6 catalysts: Effect of Co content. Fuel 217, 570-576.
https://doi.org/10.1016/j.fuel.2017.12.112.
[34] Wang, X., Zhu, L., Liu, Y., Wang, S., 2018. CO2 methanation on the catalyst of Ni/MCM-41 promoted with CeO2. Sci. Total. Environ. 62, 686-695.
https://doi.org/10.1016/j.scitotenv.2017.12.308.
[35] Bacariza, M. C., Maleval, M., Gra?a, I., Lopes, J. M., 2019. Henriques C. Power-to-methane over Ni/zeolites: Influence of the framework type. Microporous Mesoporous
Mater. 274, 102-112. https://doi.org/10.1016/j.micromeso.2018.07.037.
[36] Tan, J., Wang, J., Zhang, Z., Ma, Z., Wang, L., Liu, Y., 2019. Highly dispersed and stable Ni nanoparticles confined by MgO on ZrO2for CO2methanation. Appl. Surf. Sci.
481,1538-1548. https://doi.org/10.1016/j.apsusc.2019.03.217.
[37] Kirchner, J., Zambrzycki, C., Kureti, S., G¨¹ttel, R., 2020. CO2Methanation on Fe Catalysts Using Different Structural Concepts. Chemie-Ingenieur-Technik 92 (5), 603-
607. https://doi.org/10.1002/cite.201900157.
[38] Liu, K., Xu, X., Xu, J., Fang, X., Liu, L., Wang, X., 2020. The distributions of alkaline earth metal oxides and their promotional effects on Ni/CeO2for CO2methanation.
J. CO2Util. 38, 113-124. https://doi.org/10.1016/j.jcou.2020.01.016.
[39] Wang, W., Duong-Viet, C., Xu, Z., Ba, H., Tuci, G., Giambastiani, G., Liu, Y., Truong-Huu, Tri., Nhut, J.-M., 2020. Cuong Pham-Huu. CO2methanation under dynamic
operational mode using nickel nanoparticles decorated carbon felt (Ni/OCF) combined with inductive heating. Catal. Today 357, 214-220.
https://doi.org/10.1016/j.cattod.2019.02.050.
[40] Cai, M., Wen, J., Chu, W., Cheng, X., Li, Z., Methanation of carbon dioxide on Ni/ZrO2-Al2O3catalysts: Effects of ZrO2promoter and preparation method of novel ZrO2-
Al2O3carrier. J. Nat. Gas Chem. 20 (3), 318-324. https://doi.org/10.1016/S1003-9953(10)60187-9.
[41] Hwang, S., Hong, U. G., Lee, J., Baik, J. H., Koh, D. J., Lim, H., Song, I. K., 2012. Methanation of carbon dioxide over mesoporous nickel-m-alumina (M = Fe, Zr, Ni, Y,
and Mg) Xerogel catalysts: Effect of second metal. Catal. Letters. 142, 860-868. https://doi.org/10.1007/s10562-012-0842-0.
[42] Liu, H., Zou, X., Wang, X., Lu, X., Ding, W., 2012. Effect of CeO2addition on Ni/Al2O3catalysts for methanation of carbon dioxide with hydrogen. J. Nat. Gas Chem.
21 (6), 703-707. https://doi.org/10.1016/S1003-9953(11)60422-2.
[43] Kwak, J. H., Kovarik, L., Szanyi, J., 2013. Heterogeneous catalysis on atomically dispersed supported metals: CO2reduction on multifunctional Pd catalysts. ACS Catal.
3 (9), 2094-2100. https://doi.org/10.1021/cs4001392.
[44] Liu, J., Li, C., Wang, F., He, S., Chen, H., Zhao, Y., Wei, Min., Evans, D. G., Duan, X., 2013. Enhanced low-temperature activity of CO2methanation over highly-
dispersed Ni/TiO2catalyst. Catal. Sci. Technol. 3 (10), 2627-2633. https://doi.org/10.1039/c3cy00355h.
[45] Li, Y., Lu, G., Ma, J., 2014. Highly active and stable nano NiO-MgO catalyst encapsulated by silica with a core-shell structure for CO2methanation. RSC Adv. 4 (34),
17420-17428. https://doi.org/10.1039/c3ra46569a.
[46] Rahmani, S., Rezaei, M., Meshkani, F., 2014. Preparation of highly active nickel catalysts supported on mesoporous nanocrystalline ¦Ã-Al2O3for CO2methanation. J. Ind.
Eng. Chem. 20 (4), 1346-1352. https://doi.org/10.1016/j.jiec.2013.07.017.
[47] Lu, X., Gu, F., Liu, Q., Gao, J., Liu, Y., Li, H., Jia, L., Xu, G., Zhong, Z., Su, F., 2015. VOxpromoted Ni catalysts supported on the modified bentonite for CO and CO2
methanation. Fuel Process. Technol. 135, 34-46. https://doi.org/10.1016/j.fuproc.2014.10.009.
[48] Yang, L. J., McGregor, J., Sederman, A. J., Dennis, J. S., 2016. Kinetic studies of CO2methanation over a Ni/¦Ã-Al2O3catalyst using a batch reactor. Chem. Eng. Sci. 141,
28-45. https://doi.org/10.1016/j.ces.2015.10.026.
[49] Liu, J., Bing, W., Xue, X., Wang, F., Wang, B., He, S., Zhang, Y., Wei, Min., 2016. Alkaline-assisted Ni nanocatalysts with largely enhanced low-temperature activity
toward CO2methanation. Catal. Sci. Technol. 6 (11), 3976-3983. https://doi.org/10.1039/c5cy02026c.
[50] Rold¨¢n, L., Marco, Y., Garc¨ªa-Bordej¨¦, E., 2017. Origin of the Excellent Performance of Ru on Nitrogen-Doped Carbon Nanofibers for CO2Hydrogenation to CH4.
ChemSusChem 10 (6), 1139-1144. https://doi.org/10.1002/cssc.201601217.
[51] Zhao, K., Li, Z., Bian, L., 2016. CO2methanation and co-methanation of CO and CO2over Mn-promoted Ni/Al2O3catalysts. Front. Chem. Sci. Eng. 10, 273-280.
https://doi.org/10.1007/s11705-016-1563-5.
[52] Ahmad, W., Younis, M. N., Shawabkeh, R., Ahmed, S., 2017. Synthesis of lanthanide series (La, Ce, Pr, Eu & Gd) promoted Ni/¦Ã-Al2O3catalysts for methanation of CO2
at low temperature under atmospheric pressure. Catal. Commun. 100, 121-126. https://doi.org/10.1016/j.catcom.2017.06.044.
[53] Li, W., Zhang, A., Jiang, X., Chen, C., Liu, Z., Song, C., Guo, X., 2017. Low Temperature CO2Methanation: ZIF-67-Derived Co-Based Porous Carbon Catalysts with
Controlled Crystal Morphology and Size. ACS Sustain. Chem. Eng. 5 (9), 7824-7831. https://doi.org/10.1021/acssuschemeng.7b01306.
[54] Bacariza, M. C., Gra?a, I., Lopes, J. M., Henriques, C., 2018. Ni-Ce/Zeolites for CO2Hydrogenation to CH4: Effect of the Metal Incorporation Order. ChemCatChem 10 (13),
2773-2781. https://doi.org/10.1002/cctc.201800204.
[55] Le, T. A., Kim, T. W., Lee, S. H., Park, E. D., 2018. Effects of Na content in Na/Ni/SiO2and Na/Ni/CeO2catalysts for CO and CO2methanation. Catal. Today 303, 159-
167. https://doi.org/10.1016/j.cattod.2017.09.031.
[56] Petala, A., Panagiotopoulou, P., 2018. Methanation of CO2over alkali-promoted Ru/TiO2catalysts: I. Effect of alkali additives on catalytic activity and selectivity. Appl.
Catal. B 224, 919-927. https://doi.org/10.1016/j.apcatb.2017.11.048.
[57] Zhang, L., Bian, L., Zhu, Z., Li, Z., 2018. La-promoted Ni/Mg-Al catalysts with highly enhanced low-temperature CO2methanation performance. Int. J. Hydrogen Energ
43 (4), 2197-2206. https://doi.org/10.1016/j.ijhydene.2017.12.082.
[58] Guo, X., He, H., Traitangwong, A., Gong, M., Meeyoo, V., Li, P., Li, C., Peng, Z., 2019. Suojiang Zhang. Ceria imparts superior low temperature activity to nickel
catalysts for CO2methanation. Catal. Sci. Technol. 9 (20), 5636-5650. https://doi.org/10.1039/c9cy01186b.
[59] Liang, C., Hu, X., Wei, T., Jia, P., Zhang, Z., Dong, D., Zhang, S., Liu, Q., Hu, G., 2019. Methanation of CO2over Ni/Al2O3modified with alkaline earth metals: Impacts
of oxygen vacancies on catalytic activity. Int. J. Hydrogen Energy 44 (16), 8197-8213. https://doi.org/10.1016/j.ijhydene.2019.02.014.
[60] Wang, W., Duong-Viet, C., Ba, H., Baaziz, W., Tuci, G., Caporali, S., Nguyen-Dinh, L., Ersen, O., Giambastiani, G., Pham-Huu, C., 2019. Nickel Nanoparticles Decorated
Nitrogen-Doped Carbon Nanotubes (Ni/N-CNT); A Robust Catalyst for the Efficient and Selective CO2 Methanation. ACS Appl. Energy Mater. 2 (2), 1111-1120.
https://doi.org/10.1021/acsaem.8b01681.
[61] Ahmad, K. N., Wan Isahak, W. N. R., Rosli, M. I., Yusop, M. R., Kassim, M. B., Yarmo, M. A., 2022. Rare earth metal doped nickel catalysts supported on exfoliated
graphitic carbon nitride for highly selective CO and CO2methanation. Appl. Surf. Sci. 571, 151321. https://doi.org/10.1016/j.apsusc.2021.151321.
[62] Du, Y., Qin, C., Xu, Y., Xu, D., Bai, J., Ma, G., Ding, M., 2021. Ni nanoparticles dispersed on oxygen vacancies-rich CeO2nanoplates for enhanced low-temperature CO2
methanation performance. Chem. Eng. J. 418. https://doi.org/10.1016/j.cej.2021.129402.
[63] Gholami, S., Alavi, S. M., Rezaei, M., Synthesis of Cr2O3¨CAl2O3powders with various Cr2O3/Al2O3molar ratios and their applications as support for the preparation of
nickel catalysts in CO2methanation reaction. Int. J. Hydrogen Energy 46 (7), 5311-5322. https://doi.org/10.1016/j.ijhydene.2020.11.066.
[64] Gonz¨¢lez-Casta?o, M., de Miguel, J. C. N., Penkova, A., Centeno, M. A., Odriozola, J. A., Arellano-Garcia, H., 2021. Ni/YMnO3perovskite catalyst for CO2methanation.
Appl. Mater. Today 23, 27-30. https://doi.org/10.1016/j.apmt.2021.101055.
[65] Tang, Y., Men, Y., Liu, S., Wang, J., Wang, K., Li, Y., An, W., 2021. Morphology-dependent support effect of Ru/MnOxcatalysts on CO2methanation. Colloids Surfaces A
Physicochem. Eng. Asp. 630, 127636. https://doi.org/10.1016/j.colsurfa.2021.127636.
[66] Khajonvittayakul, C., Tongnan, V., Amornraksa, S., Laosiripojana, N., Hartley, M., Hartley, U. W., 2021. CO2hydrogenation to synthetic natural gas over Ni, Fe and co¨Cbased
CeO2-Cr2O3. Catalysts 11 (10), 1159. https://doi.org/10.3390/catal11101159.
[67] Yang, Z., Cui, Y., Ge, P., Chen, M., Xu, L., 2021. CO2methanation over rare earth doped Ni©\based mesoporous Ce0.8Zr0.2O2with enhanced low©\temperature activity.
Catalysts 11 (4), 463. https://doi.org/10.3390/catal11040463.
[68] Zhao, Z., Jiang, Q., Wang, Q., Wang, M., Zuo, J., Chen, H., Kuang, Q., Xie, Z., 2021. Effect of Rutile Content on the Catalytic Performance of Ru/TiO2Catalyst for Low-
Temperature CO2Methanation. ACS. Sustain. Chem. Eng. 9 (42), 14288-14296. https://doi.org/10.1021/acssuschemeng.1c05565.
[69] Everett Espino, O. E., Zonetti, P. C., Celin, R. R., Costa, L. T., Alves, O. C., Spadotto, J. C., Appel, L. G., de Avillez, R. R., 2022. The tendency of supports to generate
oxygen vacancies and the catalytic performance of Ni/ZrO2and Ni/Mg(Al)O in CO2 methanation. Catal. Sci. Technol. 12, 1324-1338. https://doi.org/10.1039/d1cy01915e.
[70] Gac, W., Zawadzki, W., Greluk, M., Slowik, G., Rotko, M., Ku?mierz, M., 2022. The effects of CE and W promoters on the performance of alumina-supported nickel
catalysts in CO2methanation reaction. Catalysts 12 (1), 1-23. https://doi.org/10.3390/catal12010013.
[71] Liu, J., Wu, X., Chen, Y., Zhang, Y., Zhang, T., Ai, H., Liu, Q., 2022. Why Ni/CeO2is more active than Ni/SiO2for CO2methanation? Identifying effect of Ni particle size
and oxygen vacancy. Int. J. Hydrogen Energy 47 (9), 6089-6096. https://doi.org/10.1016/j.ijhydene.2021.11.214.
[72] Liu, Z., Ding, X., Zhu, R., Li, Y., Wang, Y., Sun, W., Wang, D., Wu, L., Zheng, L. Investigation on the Effect of Highly Active Ni/ZrO2 Catalysts Modified by
MgO-Nd2O3Promoters in CO2 Methanation at Low Temperature Condition. ChemistrySelect 2022;7. https://doi.org/10.1002/slct.202103774.
[73] Truong-Phuoc, L., Duong-Viet, C., Tuci, G., Rossin, A., Nhut, J. M., Baaziz, W., Ersen, O., Arab, M., Jourdan, A., Giambastiani, G., Pham-Huu, C., 2022. Graphite Felt-
Sandwiched Ni/SiC Catalysts for the Induction Versus Joule-Heated Sabatier Reaction: Assessing the Catalyst Temperature at the Nanoscale. ACS Sustain. Chem. Eng. 10
(1), 622-632. https://doi.org/10.1021/acssuschemeng.1c07217.
[74] Zhou, J., Gao, Z., Xiang, G., Zhai, T., Liu, Z., Zhao, W., Liang, X., Wang, L., 2022. Interfacial compatibility critically controls Ru/TiO2metal-support interaction modes in
CO2hydrogenation. Nat. Commun. 13, 327. https://doi.org/10.1038/s41467-021-27910-4.
[75] Daroughegi, R., Meshkani, F., Rezaei, M., 2017. Enhanced activity of CO2methanation over mesoporous nanocrystalline Ni-Al2O3catalysts prepared by ultrasound-
assisted co-precipitation method. Int. J. Hydrogen Energy 42 (12), 15115-15125. https://doi.org/10.1016/j.ijhydene.2017.04.244.
[76] D¨ªez-Ram¨ªrez, J., S¨¢nchez, P., Kyriakou, V., Zafeiratos, S., Marnellos, G. E., Konsolakis, M., Dorado, F., 2017. Effect of support nature on the cobalt-catalyzed CO2
hydrogenation. J. CO2Util. 21, 562-571. https://doi.org/10.1016/j.jcou.2017.08.019.
[77] Mutz, B., Belimov, M., Wang, W., Sprenger, P., Serrer, M. A., Wang, D., Pfeifer, P., Kleist, W., Grunwaldt, J.-D., 2017. Potential of an alumina-supported Ni3Fe catalyst in
the methanation of CO2: Impact of alloy formation on activity and stability. ACS Catal. 7 (10), 6802-6814. https://doi.org/10.1021/acscatal.7b01896.
[78] Stangeland, K., Kalai, D., Li, H., Yu, Z., 2017. The Effect of Temperature and Initial Methane Concentration on Carbon Dioxide Methanation on Ni Based Catalysts.
Energy Procedia 105, 2016-2021. https://doi.org/10.1016/j.egypro.2017.03.576.
[79] Baysal, Z., Kureti, S., 2020. CO2methanation on Mg-promoted Fe catalysts. Appl. Catal. B 262, 118300. https://doi.org/10.1016/j.apcatb.2019.118300.
[80] Chein, R.-Y., Wang, C.-C., 2020. Experimental Study on CO2 Methanation over Ni/Al2O3, Ru/Al2O3, and Ru-Ni/Al2O3 Catalysts.Catalysts 10 (10), 1112.
https://doi.org/10.3390/catal10101112.
[81] Franken, T., Heel, A., 2020. Are Fe based catalysts an upcoming alternative to Ni in CO2 methanation at elevated pressure? J. CO2 Util. 39, 101175.
https://doi.org/10.1016/j.jcou.2020.101175.
[82] Pastor-P¨¦rez, L., Patel, V., Le Sach¨¦, E., Reina, T. R., 2020. CO2methanation in the presence of methane: Catalysts design and effect of methane concentration in the
reaction mixture. J. Energy Inst. 93 (1), 415-424. https://doi.org/10.1016/j.joei.2019.01.015.
[83] Sun, C., Beaunier, P., La Parola, V., Liotta, L. F., Da Costa, P., 2020. Ni/CeO2Nanoparticles Promoted by Yttrium Doping as Catalysts for CO2Methanation. ACS Appl.
Nano Mater. 3 (12), 12355-12368. https://doi.org/10.1021/acsanm.0c02841.